## Sheet1
Condition | Tensile Index J | Burst Index J | Tensile Index M
H1 | 33.71 | 2.995 | 36.56
H1 | 35.19 | 2.261 | 32.71
H1 | 40.44 | 2.826 | 30.65
H1 | 37.87 | 1.978 | 32.48
H1 | 39.09 | 2.43 | 39.47
H1 |  |  | 33.71
H1 |  |  | 29.63
H1 |  |  | 38.5
H1 |  |  | 29.16
H1 |  |  | 31.08
H2 | 36.96 | 2.926 | 45.39
H2 | 38.76 | 2.827 | 46.9
H2 | 40.94 | 2.827 | 46.31
H2 | 37.08 | 2.728 | 38.37
H2 | 40.17 | 2.976 | 47.01
H2 |  |  | 43.75
H2 |  |  | 45.66
H2 |  |  | 41.34
H2 |  |  | 38.85
H2 |  |  | 38.3
H3 | 42.99 | 3.479 | 28.13
H3 | 40.45 | 3.163 | 34.14
H3 | 36.67 | 3.352 | 35.9
H3 | 38.56 | 3.163 | 31.92
H3 | 35.97 | 3.479 | 43.16
H3 |  |  | 28.74
H3 |  |  | 35.14
H3 |  |  | 37.1
H3 |  |  | 32.63
H3 |  |  | 23.52
H4 | 32.88 | 2.758 | 32.96
H4 | 34.4 | 2.758 | 33.35
H4 | 36.17 | 1.986 | 32.49
H4 | 35.45 | 2.482 | 30.64
H4 | 33.14 | 2.868 | 31.76
H4 |  |  | 45.38
H4 |  |  | 32.09
H4 |  |  | 38.17
H4 |  |  | 36.83
H4 |  |  | 35.34
H5 |  |  | 47.43
H5 | 48.68 | 3.248 | 38.28
H5 | 42.14 | 3.419 | 37.02
H5 | 49.81 | 3.134 | 46.99
H5 | 36.74 | 3.134 | 44.91
H5 | 39.43 | 3.704 | 33.56
H5 |  |  | 42.32
H5 |  |  | 49.94
H5 |  |  | 43.25
H5 |  |  | 42.6
H6 | 52.25 | 4.008 | 43.63
H6 | 52.15 | 3.475 | 47.01
H6 | 42.63 | 3.848 | 41.06
H6 | 47.35 | 4.008 | 44.8
H6 | 44.27 | 4.276 | 39.45
H6 |  |  | 43.82
H6 |  |  | 43.59
H6 |  |  | 44.4
H6 |  |  | 44.26
H6 |  |  | 43.42

## Sheet2
H1 | 33.395 | 3.642256 | H1 | 37.41 | 2.68 | H1 | 2.5 | 0.42
H2 | 43.188 | 3.632385 | H2 | 38.75 | 1.84 | H2 | 2.86 | 0.1
H3 | 33.038 | 5.450266 | H3 | 39.11 | 2.96 | H3 | 3.33 | 0.16
H4 | 34.901 | 4.375681 | H4 | 34.49 | 1.34 | H4 | 2.57 | 0.37
H5 | 42.09667 | 5.101777 | H5 | 43.54 | 5.88 | H5 | 3.33 | 0.24
H6 | 43.544 | 2.051239 | H6 | 47.69 | 4.68 | H6 | 3.92 | 0.3