## Sheet1
Sample | Paper Type | Coating | Size | Direction | Strength (N)
1 | HelloFresh | Stock | TAPPI | Machine | 144.834488
2 | HelloFresh | Stock | TAPPI | Machine | 167.196396
3 | HelloFresh | Stock | TAPPI | Machine | 149.235413
4 | HelloFresh | Stock | TAPPI | Machine | 161.229538
5 | HelloFresh | Stock | TAPPI | Machine | 161.015808
6 | HelloFresh | Stock | TAPPI | Machine | 164.804214
7 | HelloFresh | Stock | TAPPI | Machine | 158.395493
8 | HelloFresh | Stock | TAPPI | Machine | 155.73941
1 | HelloFresh | DI Water | TAPPI | Machine | 161.301086
2 | HelloFresh | DI Water | TAPPI | Machine | 152.675201
3 | HelloFresh | DI Water | TAPPI | Machine | 153.729553
4 | HelloFresh | DI Water | TAPPI | Machine | 157.611786
5 | HelloFresh | DI Water | TAPPI | Machine | 153.969376
6 | HelloFresh | DI Water | TAPPI | Machine | 148.553131
7 | HelloFresh | DI Water | TAPPI | Machine | 157.992935
8 | HelloFresh | DI Water | TAPPI | Machine | 144.207367
9 | HelloFresh | DI Water | TAPPI | Machine | 145.160522
10 | HelloFresh | DI Water | TAPPI | Machine | 130.363129
1 | HelloFresh | 0.5 wt% GO | TAPPI | Machine | 145.6194
2 | HelloFresh | 0.5 wt% GO | TAPPI | Machine | 145.465469
3 | HelloFresh | 0.5 wt% GO | TAPPI | Machine | 139.901443
4 | HelloFresh | 0.5 wt% GO | TAPPI | Machine | 153.845352
5 | HelloFresh | 0.5 wt% GO | TAPPI | Machine | 144.465363
6 | HelloFresh | 0.5 wt% GO | TAPPI | Machine | 151.18576
7 | HelloFresh | 0.5 wt% GO | TAPPI | Machine | 149.699814
8 | HelloFresh | 0.5 wt% GO | TAPPI | Machine | 157.259644
9 | HelloFresh | 0.5 wt% GO | TAPPI | Machine | 150.897247
10 | HelloFresh | 0.5 wt% GO | TAPPI | Machine | 147.409363
1 | HelloFresh | 0.2 wt% GO | TAPPI | Machine | 134.935852
2 | HelloFresh | 0.2 wt% GO | TAPPI | Machine | 130.787964
3 | HelloFresh | 0.2 wt% GO | TAPPI | Machine | 148.697678
4 | HelloFresh | 0.2 wt% GO | TAPPI | Machine | 140.972504
5 | HelloFresh | 0.2 wt% GO | TAPPI | Machine | 146.53006
6 | HelloFresh | 0.2 wt% GO | TAPPI | Machine | 142.824051
7 | HelloFresh | 0.2 wt% GO | TAPPI | Machine | 140.695724
8 | HelloFresh | 0.2 wt% GO | TAPPI | Machine | 150.722809
9 | HelloFresh | 0.2 wt% GO | TAPPI | Machine | 136.504166
10 | HelloFresh | 0.2 wt% GO | TAPPI | Machine | 138.085083
1 | HelloFresh | 0.15 wt% GO | TAPPI | Machine | 152.417175
2 | HelloFresh | 0.15 wt% GO | TAPPI | Machine | 145.623199
3 | HelloFresh | 0.15 wt% GO | TAPPI | Machine | 137.466141
4 | HelloFresh | 0.15 wt% GO | TAPPI | Machine | 148.483932
5 | HelloFresh | 0.15 wt% GO | TAPPI | Machine | 151.850433
6 | HelloFresh | 0.15 wt% GO | TAPPI | Machine | 137.443863
7 | HelloFresh | 0.15 wt% GO | TAPPI | Machine | 140.507782
8 | HelloFresh | 0.15 wt% GO | TAPPI | Machine | 137.102295
9 | HelloFresh | 0.15 wt% GO | TAPPI | Machine | 153.099762
10 | HelloFresh | 0.15 wt% GO | TAPPI | Machine | 158.136597
1 | HelloFresh | 5% WBBC | TAPPI | Machine | 152.387009
2 | HelloFresh | 5% WBBC | TAPPI | Machine | 112.042664
3 | HelloFresh | 5% WBBC | TAPPI | Machine | 148.553726
4 | HelloFresh | 5% WBBC | TAPPI | Machine | 153.511703
5 | HelloFresh | 5% WBBC | TAPPI | Machine | 149.438889
6 | HelloFresh | 5% WBBC | TAPPI | Machine | 133.194855
7 | HelloFresh | 5% WBBC | TAPPI | Machine | 124.58947
8 | HelloFresh | 5% WBBC | TAPPI | Machine | 155.31868
9 | HelloFresh | 5% WBBC | TAPPI | Machine | 153.282135
10 | HelloFresh | 5% WBBC | TAPPI | Machine | 127.723183
1 | HelloFresh | 15% WBBC | TAPPI | Machine | 170.42247
2 | HelloFresh | 15% WBBC | TAPPI | Machine | 186.669739
3 | HelloFresh | 15% WBBC | TAPPI | Machine | 168.196213
4 | HelloFresh | 15% WBBC | TAPPI | Machine | 178.133865
5 | HelloFresh | 15% WBBC | TAPPI | Machine | 164.092621
6 | HelloFresh | 15% WBBC | TAPPI | Machine | 137.434769
7 | HelloFresh | 15% WBBC | TAPPI | Machine | 152.284653
8 | HelloFresh | 15% WBBC | TAPPI | Machine | 183.720749
9 | HelloFresh | 15% WBBC | TAPPI | Machine | 171.946808
10 | HelloFresh | 15% WBBC | TAPPI | Machine | 168.783493
1 | HelloFresh | Stock | Small | Machine | 68.342682
2 | HelloFresh | Stock | Small | Machine | 60.965233
3 | HelloFresh | Stock | Small | Machine | 62.363491
4 | HelloFresh | Stock | Small | Machine | 63.387939
5 | HelloFresh | Stock | Small | Machine | 62.97628
6 | HelloFresh | Stock | Small | Machine | 59.216305
7 | HelloFresh | Stock | Small | Machine | 68.355583
8 | HelloFresh | Stock | Small | Machine | 57.740356
9 | HelloFresh | Stock | Small | Machine | 50.105171
10 | HelloFresh | Stock | Small | Machine | 67.039413
1 | HelloFresh | DI Water | Small | Machine | 59.98595
2 | HelloFresh | DI Water | Small | Machine | 57.632454
3 | HelloFresh | DI Water | Small | Machine | 59.95253
4 | HelloFresh | DI Water | Small | Machine | 57.632454
5 | HelloFresh | DI Water | Small | Machine | 59.95253
6 | HelloFresh | DI Water | Small | Machine | 67.158745
1 | HelloFresh | 0.5 wt% GO | Small | Machine | 63.112919
2 | HelloFresh | 0.5 wt% GO | Small | Machine | 58.113014
3 | HelloFresh | 0.5 wt% GO | Small | Machine | 57.703705
4 | HelloFresh | 0.5 wt% GO | Small | Machine | 68.771332
5 | HelloFresh | 0.5 wt% GO | Small | Machine | 58.271618
6 | HelloFresh | 0.5 wt% GO | Small | Machine | 62.154446
7 | HelloFresh | 0.5 wt% GO | Small | Machine | 60.174778
8 | HelloFresh | 0.5 wt% GO | Small | Machine | 64.943626
9 | HelloFresh | 0.5 wt% GO | Small | Machine | 55.849213
10 | HelloFresh | 0.5 wt% GO | Small | Machine | 58.115643
1 | HelloFresh | 25% WBBC | TAPPI | Machine | 167.137772
2 | HelloFresh | 25% WBBC | TAPPI | Machine | 183.366562
3 | HelloFresh | 25% WBBC | TAPPI | Machine | 172.923447
4 | HelloFresh | 25% WBBC | TAPPI | Machine | 154.911407
5 | HelloFresh | 25% WBBC | TAPPI | Machine | 185.175613
6 | HelloFresh | 25% WBBC | TAPPI | Machine | 181.602112
7 | HelloFresh | 25% WBBC | TAPPI | Machine | 194.250381
8 | HelloFresh | 25% WBBC | TAPPI | Machine | 196.03801
9 | HelloFresh | 25% WBBC | TAPPI | Machine | 163.556961
1 | HelloFresh | 25% WBBC + 0.1% GO | TAPPI | Machine | 179.521576
2 | HelloFresh | 25% WBBC + 0.1% GO | TAPPI | Machine | 183.438705
3 | HelloFresh | 25% WBBC + 0.1% GO | TAPPI | Machine | 192.076614
4 | HelloFresh | 25% WBBC + 0.1% GO | TAPPI | Machine | 184.390442
5 | HelloFresh | 25% WBBC + 0.1% GO | TAPPI | Machine | 179.045135
6 | HelloFresh | 25% WBBC + 0.1% GO | TAPPI | Machine | 173.601334
7 | HelloFresh | 25% WBBC + 0.1% GO | TAPPI | Machine | 178.696533
8 | HelloFresh | 25% WBBC + 0.1% GO | TAPPI | Machine | 183.214401
1 | HelloFresh | 25% WBBC | Small | Machine | 52.606754
2 | HelloFresh | 25% WBBC | Small | Machine | 66.542145
3 | HelloFresh | 25% WBBC | Small | Machine | 67.156982
4 | HelloFresh | 25% WBBC | Small | Machine | 65.702721
5 | HelloFresh | 25% WBBC | Small | Machine | 79.301247
6 | HelloFresh | 25% WBBC | Small | Machine | 70.130882
7 | HelloFresh | 25% WBBC | Small | Machine | 84.646828
8 | HelloFresh | 25% WBBC | Small | Machine | 74.772797
9 | HelloFresh | 25% WBBC | Small | Machine | 68.44178
10 | HelloFresh | 25% WBBC | Small | Machine | 69.148674
1 | HelloFresh | 25% WBBC + 0.1% GO | Small | Machine | 68.045074
2 | HelloFresh | 25% WBBC + 0.1% GO | Small | Machine | 71.723831
3 | HelloFresh | 25% WBBC + 0.1% GO | Small | Machine | 59.385185
4 | HelloFresh | 25% WBBC + 0.1% GO | Small | Machine | 69.775238
5 | HelloFresh | 25% WBBC + 0.1% GO | Small | Machine | 76.287178
6 | HelloFresh | 25% WBBC + 0.1% GO | Small | Machine | 69.871704
7 | HelloFresh | 25% WBBC + 0.1% GO | Small | Machine | 64.807007
8 | HelloFresh | 25% WBBC + 0.1% GO | Small | Machine | 58.58799
9 | HelloFresh | 25% WBBC + 0.1% GO | Small | Machine | 74.616531
10 | HelloFresh | 25% WBBC + 0.1% GO | Small | Machine | 63.845032
1 | HelloFresh | 5% WBBC + 0.1% GO | TAPPI | Machine | 157.936646
2 | HelloFresh | 5% WBBC + 0.1% GO | TAPPI | Machine | 159.239029
3 | HelloFresh | 5% WBBC + 0.1% GO | TAPPI | Machine | 155.947891
4 | HelloFresh | 5% WBBC + 0.1% GO | TAPPI | Machine | 155.432144
5 | HelloFresh | 5% WBBC + 0.1% GO | TAPPI | Machine | 145.324448
6 | HelloFresh | 5% WBBC + 0.1% GO | TAPPI | Machine | 160.075516
7 | HelloFresh | 5% WBBC + 0.1% GO | TAPPI | Machine | 156.92131
8 | HelloFresh | 5% WBBC + 0.1% GO | TAPPI | Machine | 149.191437
9 | HelloFresh | 5% WBBC + 0.1% GO | TAPPI | Machine | 157.047943
10 | HelloFresh | 5% WBBC + 0.1% GO | TAPPI | Machine | 149.899506
1 | Greif | H1 | Small | N/A | 37.324085
2 | Greif | H1 | Small | N/A | 35.377258
3 | Greif | H1 | Small | N/A | 31.858585
4 | Greif | H1 | Small | N/A | 32.996502
5 | Greif | H1 | Small | N/A | 33.666752
6 | Greif | H1 | Small | N/A | 32.71796
7 | Greif | H1 | Small | N/A | 32.191376
8 | Greif | H1 | Small | N/A | 40.646908
9 | Greif | H1 | Small | N/A | 27.806004
10 | Greif | H1 | Small | N/A | 34.827805
1 | Greif | H2 | Small | N/A | 66.501984
2 | Greif | H2 | Small | N/A | 69.138123
3 | Greif | H2 | Small | N/A | 64.416168
4 | Greif | H2 | Small | N/A | 54.797226
5 | Greif | H2 | Small | N/A | 62.679565
6 | Greif | H2 | Small | N/A | 63.034618
7 | Greif | H2 | Small | N/A | 67.452225
8 | Greif | H2 | Small | N/A | 59.786568
9 | Greif | H2 | Small | N/A | 58.901417
10 | Greif | H2 | Small | N/A | 52.208
1 | Greif | H3 | Small | N/A | 31.986139
2 | Greif | H3 | Small | N/A | 33.23341
3 | Greif | H3 | Small | N/A | 34.476845
4 | Greif | H3 | Small | N/A | 35.853703
5 | Greif | H3 | Small | N/A | 46.65424
6 | Greif | H3 | Small | N/A | 33.181797
7 | Greif | H3 | Small | N/A | 39.649151
8 | Greif | H3 | Small | N/A | 39.530991
9 | Greif | H3 | Small | N/A | 38.457596
10 | Greif | H3 | Small | N/A | 26.480467
1 | Greif | H4 | Small | N/A | 45.241024
2 | Greif | H4 | Small | N/A | 41.753139
3 | Greif | H4 | Small | N/A | 41.525627
4 | Greif | H4 | Small | N/A | 38.990929
5 | Greif | H4 | Small | N/A | 37.329666
6 | Greif | H4 | Small | N/A | 53.597458
7 | Greif | H4 | Small | N/A | 41.192261
8 | Greif | H4 | Small | N/A | 45.0308
9 | Greif | H4 | Small | N/A | 50.374924
10 | Greif | H4 | Small | N/A | 41.928486
1 | Greif | H5 | Small | N/A | 47.305138
2 | Greif | H5 | Small | N/A | 43.196857
3 | Greif | H5 | Small | N/A | 43.796146
4 | Greif | H5 | Small | N/A | 43.036469
5 | Greif | H5 | Small | N/A | 46.681221
6 | Greif | H5 | Small | N/A | 39.096771
7 | Greif | H5 | Small | N/A | 47.531193
8 | Greif | H5 | Small | N/A | 51.535984
9 | Greif | H5 | Small | N/A | 46.315895
10 | Greif | H5 | Small | N/A | 41.024849
1 | Greif | H6 | Small | N/A | 63.579674
2 | Greif | H6 | Small | N/A | 68.363495
3 | Greif | H6 | Small | N/A | 60.114666
4 | Greif | H6 | Small | N/A | 61.386261
5 | Greif | H6 | Small | N/A | 57.774063
6 | Greif | H6 | Small | N/A | 58.066978
7 | Greif | H6 | Small | N/A | 59.643208
8 | Greif | H6 | Small | N/A | 59.82793
9 | Greif | H6 | Small | N/A | 62.918808
10 | Greif | H6 | Small | N/A | 59.816494