## RF_WA
Time | Coating | Raw Weight (g) | Absorption (gm/cm^2)
0 | Stock | 0.328 | 0
0 | Stock | 0.332 | 0
0 | Stock | 0.33 | 0
0 | Stock | 0.321 | 0
0 | Stock | 0.338 | 0
10 | Stock | 0.449 | 0.003751008
10 | Stock | 0.451 | 0.003689007
10 | Stock | 0.458 | 0.003968008
10 | Stock | 0.437 | 0.003596007
10 | Stock | 0.461 | 0.003813008
20 | Stock | 0.465 | 0.004247008
20 | Stock | 0.463 | 0.004061008
20 | Stock | 0.463 | 0.004123008
20 | Stock | 0.447 | 0.003906008
20 | Stock | 0.481 | 0.004433009
30 | Stock | 0.474 | 0.004526009
30 | Stock | 0.472 | 0.004340009
30 | Stock | 0.478 | 0.004588009
30 | Stock | 0.463 | 0.004402009
30 | Stock | 0.497 | 0.00492901
40 | Stock | 0.477 | 0.004619009
40 | Stock | 0.474 | 0.004402009
40 | Stock | 0.487 | 0.00486701
40 | Stock | 0.465 | 0.004464009
40 | Stock | 0.502 | 0.00508401
50 | Stock | 0.488 | 0.00496001
50 | Stock | 0.485 | 0.004743009
50 | Stock | 0.501 | 0.005301011
50 | Stock | 0.47 | 0.004619009
50 | Stock | 0.506 | 0.00520801
60 | Stock | 0.496 | 0.00520801
60 | Stock | 0.49 | 0.00489801
60 | Stock | 0.505 | 0.005425011
60 | Stock | 0.477 | 0.00483601
60 | Stock | 0.516 | 0.005518011
0 | DI Water | 0.341 | 0
0 | DI Water | 0.34 | 0
0 | DI Water | 0.336 | 0
0 | DI Water | 0.336 | 0
0 | DI Water | 0.331 | 0
10 | DI Water | 0.479 | 0.004278009
10 | DI Water | 0.541 | 0.006231012
10 | DI Water | 0.616 | 0.008680017
10 | DI Water | 0.463 | 0.003937008
10 | DI Water | 0.504 | 0.005363011
20 | DI Water | 0.519 | 0.005518011
20 | DI Water | 0.6 | 0.008060016
20 | DI Water | 0.637 | 0.009331019
20 | DI Water | 0.48 | 0.004464009
20 | DI Water | 0.533 | 0.006262013
30 | DI Water | 0.518 | 0.005487011
30 | DI Water | 0.612 | 0.008432017
30 | DI Water | 0.638 | 0.009362019
30 | DI Water | 0.482 | 0.004526009
30 | DI Water | 0.56 | 0.007099014
40 | DI Water | 0.534 | 0.005983012
40 | DI Water | 0.627 | 0.008897018
40 | DI Water | 0.65 | 0.009734019
40 | DI Water | 0.508 | 0.005332011
40 | DI Water | 0.573 | 0.007502015
50 | DI Water | 0.552 | 0.006541013
50 | DI Water | 0.631 | 0.009021018
50 | DI Water | 0.646 | 0.009610019
50 | DI Water | 0.52 | 0.005704011
50 | DI Water | 0.587 | 0.007936016
60 | DI Water | 0.569 | 0.007068014
60 | DI Water | 0.632 | 0.009052018
60 | DI Water | 0.656 | 0.00992002
60 | DI Water | 0.531 | 0.006045012
60 | DI Water | 0.605 | 0.008494017
0 | 0.1% GO | 0.33 | 0
0 | 0.1% GO | 0.325 | 0
0 | 0.1% GO | 0.32 | 0
0 | 0.1% GO | 0.329 | 0
0 | 0.1% GO | 0.328 | 0
10 | 0.1% GO | 0.446 | 0.003596007
10 | 0.1% GO | 0.443 | 0.003658007
10 | 0.1% GO | 0.446 | 0.003906008
10 | 0.1% GO | 0.451 | 0.003782008
10 | 0.1% GO | 0.443 | 0.003565007
20 | 0.1% GO | 0.453 | 0.003813008
20 | 0.1% GO | 0.448 | 0.003813008
20 | 0.1% GO | 0.449 | 0.003999008
20 | 0.1% GO | 0.463 | 0.004154008
20 | 0.1% GO | 0.454 | 0.003906008
30 | 0.1% GO | 0.461 | 0.004061008
30 | 0.1% GO | 0.456 | 0.004061008
30 | 0.1% GO | 0.457 | 0.004247008
30 | 0.1% GO | 0.468 | 0.004309009
30 | 0.1% GO | 0.458 | 0.004030008
40 | 0.1% GO | 0.468 | 0.004278009
40 | 0.1% GO | 0.46 | 0.004185008
40 | 0.1% GO | 0.471 | 0.004681009
40 | 0.1% GO | 0.474 | 0.004495009
40 | 0.1% GO | 0.464 | 0.004216008
50 | 0.1% GO | 0.475 | 0.004495009
50 | 0.1% GO | 0.467 | 0.004402009
50 | 0.1% GO | 0.464 | 0.004464009
50 | 0.1% GO | 0.472 | 0.004433009
50 | 0.1% GO | 0.463 | 0.004185008
60 | 0.1% GO | 0.468 | 0.004278009
60 | 0.1% GO | 0.472 | 0.004557009
60 | 0.1% GO | 0.471 | 0.004681009
60 | 0.1% GO | 0.48 | 0.004681009
60 | 0.1% GO | 0.469 | 0.004371009
0 | 0.15% GO | 0.335 | 0
0 | 0.15% GO | 0.327 | 0
0 | 0.15% GO | 0.336 | 0
0 | 0.15% GO | 0.34 | 0
0 | 0.15% GO | 0.321 | 0
10 | 0.15% GO | 0.467 | 0.004092008
10 | 0.15% GO | 0.446 | 0.003689007
10 | 0.15% GO | 0.459 | 0.003813008
10 | 0.15% GO | 0.461 | 0.003751008
10 | 0.15% GO | 0.438 | 0.003627007
20 | 0.15% GO | 0.471 | 0.004216008
20 | 0.15% GO | 0.454 | 0.003937008
20 | 0.15% GO | 0.473 | 0.004247008
20 | 0.15% GO | 0.469 | 0.003999008
20 | 0.15% GO | 0.44 | 0.003689007
30 | 0.15% GO | 0.479 | 0.004464009
30 | 0.15% GO | 0.456 | 0.003999008
30 | 0.15% GO | 0.477 | 0.004371009
30 | 0.15% GO | 0.472 | 0.004092008
30 | 0.15% GO | 0.445 | 0.003844008
40 | 0.15% GO | 0.484 | 0.004619009
40 | 0.15% GO | 0.457 | 0.004030008
40 | 0.15% GO | 0.481 | 0.004495009
40 | 0.15% GO | 0.477 | 0.004247008
40 | 0.15% GO | 0.447 | 0.003906008
50 | 0.15% GO | 0.493 | 0.00489801
50 | 0.15% GO | 0.469 | 0.004402009
50 | 0.15% GO | 0.487 | 0.004681009
50 | 0.15% GO | 0.479 | 0.004309009
50 | 0.15% GO | 0.452 | 0.004061008
60 | 0.15% GO | 0.491 | 0.00483601
60 | 0.15% GO | 0.475 | 0.004588009
60 | 0.15% GO | 0.489 | 0.004743009
60 | 0.15% GO | 0.481 | 0.004371009
60 | 0.15% GO | 0.451 | 0.004030008
0 | 0.20% GO | 0.342 | 0
0 | 0.20% GO | 0.329 | 0
0 | 0.20% GO | 0.326 | 0
0 | 0.20% GO | 0.319 | 0
0 | 0.20% GO | 0.323 | 0
10 | 0.20% GO | 0.446 | 0.003224006
10 | 0.20% GO | 0.441 | 0.003472007
10 | 0.20% GO | 0.437 | 0.003441007
10 | 0.20% GO | 0.425 | 0.003286007
10 | 0.20% GO | 0.433 | 0.003410007
20 | 0.20% GO | 0.458 | 0.003596007
20 | 0.20% GO | 0.444 | 0.003565007
20 | 0.20% GO | 0.441 | 0.003565007
20 | 0.20% GO | 0.43 | 0.003441007
20 | 0.20% GO | 0.445 | 0.003782008
30 | 0.20% GO | 0.458 | 0.003596007
30 | 0.20% GO | 0.447 | 0.003658007
30 | 0.20% GO | 0.451 | 0.003875008
30 | 0.20% GO | 0.439 | 0.003720007
30 | 0.20% GO | 0.442 | 0.003689007
40 | 0.20% GO | 0.465 | 0.003813008
40 | 0.20% GO | 0.457 | 0.003968008
40 | 0.20% GO | 0.455 | 0.003999008
40 | 0.20% GO | 0.443 | 0.003844008
40 | 0.20% GO | 0.45 | 0.003937008
50 | 0.20% GO | 0.467 | 0.003875008
50 | 0.20% GO | 0.461 | 0.004092008
50 | 0.20% GO | 0.453 | 0.003937008
50 | 0.20% GO | 0.446 | 0.003937008
50 | 0.20% GO | 0.453 | 0.004030008
60 | 0.20% GO | 0.465 | 0.003813008
60 | 0.20% GO | 0.461 | 0.004092008
60 | 0.20% GO | 0.453 | 0.003937008
60 | 0.20% GO | 0.447 | 0.003968008
60 | 0.20% GO | 0.45 | 0.003937008
0 | 0.35% GO | 0.325 | 0
0 | 0.35% GO | 0.338 | 0
0 | 0.35% GO | 0.34 | 0
0 | 0.35% GO | 0.327 | 0
0 | 0.35% GO | 0.32 | 0
10 | 0.35% GO | 0.437 | 0.003472007
10 | 0.35% GO | 0.456 | 0.003658007
10 | 0.35% GO | 0.444 | 0.003224006
10 | 0.35% GO | 0.439 | 0.003472007
10 | 0.35% GO | 0.426 | 0.003286007
20 | 0.35% GO | 0.447 | 0.003782008
20 | 0.35% GO | 0.463 | 0.003875008
20 | 0.35% GO | 0.453 | 0.003503007
20 | 0.35% GO | 0.45 | 0.003813008
20 | 0.35% GO | 0.428 | 0.003348007
30 | 0.35% GO | 0.454 | 0.003999008
30 | 0.35% GO | 0.463 | 0.003875008
30 | 0.35% GO | 0.448 | 0.003348007
30 | 0.35% GO | 0.451 | 0.003844008
30 | 0.35% GO | 0.435 | 0.003565007
40 | 0.35% GO | 0.457 | 0.004092008
40 | 0.35% GO | 0.469 | 0.004061008
40 | 0.35% GO | 0.452 | 0.003472007
40 | 0.35% GO | 0.455 | 0.003968008
40 | 0.35% GO | 0.438 | 0.003658007
50 | 0.35% GO | 0.459 | 0.004154008
50 | 0.35% GO | 0.473 | 0.004185008
50 | 0.35% GO | 0.457 | 0.003627007
50 | 0.35% GO | 0.459 | 0.004092008
50 | 0.35% GO | 0.443 | 0.003813008
60 | 0.35% GO | 0.461 | 0.004216008
60 | 0.35% GO | 0.473 | 0.004185008
60 | 0.35% GO | 0.459 | 0.003689007
60 | 0.35% GO | 0.461 | 0.004154008
60 | 0.35% GO | 0.439 | 0.003689007
0 | 0.5% GO | 0.328 | 0
0 | 0.5% GO | 0.328 | 0
0 | 0.5% GO | 0.327 | 0
0 | 0.5% GO | 0.339 | 0
0 | 0.5% GO | 0.337 | 0
10 | 0.5% GO | 0.432 | 0.003224006
10 | 0.5% GO | 0.437 | 0.003379007
10 | 0.5% GO | 0.432 | 0.003255007
10 | 0.5% GO | 0.453 | 0.003534007
10 | 0.5% GO | 0.451 | 0.003534007
20 | 0.5% GO | 0.44 | 0.003472007
20 | 0.5% GO | 0.443 | 0.003565007
20 | 0.5% GO | 0.441 | 0.003534007
20 | 0.5% GO | 0.458 | 0.003689007
20 | 0.5% GO | 0.458 | 0.003751008
30 | 0.5% GO | 0.449 | 0.003751008
30 | 0.5% GO | 0.448 | 0.003720007
30 | 0.5% GO | 0.446 | 0.003689007
30 | 0.5% GO | 0.462 | 0.003813008
30 | 0.5% GO | 0.459 | 0.003782008
40 | 0.5% GO | 0.45 | 0.003782008
40 | 0.5% GO | 0.45 | 0.003782008
40 | 0.5% GO | 0.446 | 0.003689007
40 | 0.5% GO | 0.467 | 0.003968008
40 | 0.5% GO | 0.46 | 0.003813008
50 | 0.5% GO | 0.454 | 0.003906008
50 | 0.5% GO | 0.455 | 0.003937008
50 | 0.5% GO | 0.444 | 0.003627007
50 | 0.5% GO | 0.467 | 0.003968008
50 | 0.5% GO | 0.463 | 0.003906008
60 | 0.5% GO | 0.456 | 0.003968008
60 | 0.5% GO | 0.455 | 0.003937008
60 | 0.5% GO | 0.446 | 0.003689007
60 | 0.5% GO | 0.466 | 0.003937008
60 | 0.5% GO | 0.464 | 0.003937008
0 | 1% WBBC | 0.347 | 0
0 | 1% WBBC | 0.326 | 0
0 | 1% WBBC | 0.335 | 0
0 | 1% WBBC | 0.344 | 0
0 | 1% WBBC | 0.332 | 0
10 | 1% WBBC | 0.441 | 0.002914006
10 | 1% WBBC | 0.41 | 0.002604005
10 | 1% WBBC | 0.429 | 0.002914006
10 | 1% WBBC | 0.445 | 0.003131006
10 | 1% WBBC | 0.428 | 0.002976006
20 | 1% WBBC | 0.463 | 0.003596007
20 | 1% WBBC | 0.441 | 0.003565007
20 | 1% WBBC | 0.453 | 0.003658007
20 | 1% WBBC | 0.465 | 0.003751008
20 | 1% WBBC | 0.464 | 0.004092008
30 | 1% WBBC | 0.469 | 0.003782008
30 | 1% WBBC | 0.436 | 0.003410007
30 | 1% WBBC | 0.456 | 0.003751008
30 | 1% WBBC | 0.456 | 0.003472007
30 | 1% WBBC | 0.468 | 0.004216008
40 | 1% WBBC | 0.477 | 0.004030008
40 | 1% WBBC | 0.437 | 0.003441007
40 | 1% WBBC | 0.454 | 0.003689007
40 | 1% WBBC | 0.462 | 0.003658007
40 | 1% WBBC | 0.476 | 0.004464009
50 | 1% WBBC | 0.472 | 0.003875008
50 | 1% WBBC | 0.439 | 0.003503007
50 | 1% WBBC | 0.459 | 0.003844008
50 | 1% WBBC | 0.468 | 0.003844008
50 | 1% WBBC | 0.484 | 0.004712009
60 | 1% WBBC | 0.47 | 0.003813008
60 | 1% WBBC | 0.439 | 0.003503007
60 | 1% WBBC | 0.466 | 0.004061008
60 | 1% WBBC | 0.476 | 0.004092008
60 | 1% WBBC | 0.484 | 0.004712009
0 | 5% WBBC | 0.327 | 0
0 | 5% WBBC | 0.345 | 0
0 | 5% WBBC | 0.34 | 0
0 | 5% WBBC | 0.323 | 0
0 | 5% WBBC | 0.343 | 0
10 | 5% WBBC | 0.42 | 0.002883006
10 | 5% WBBC | 0.43 | 0.002635005
10 | 5% WBBC | 0.426 | 0.002666005
10 | 5% WBBC | 0.415 | 0.002852006
10 | 5% WBBC | 0.434 | 0.002821006
20 | 5% WBBC | 0.425 | 0.003038006
20 | 5% WBBC | 0.46 | 0.003565007
20 | 5% WBBC | 0.445 | 0.003255007
20 | 5% WBBC | 0.425 | 0.003162006
20 | 5% WBBC | 0.456 | 0.003503007
30 | 5% WBBC | 0.434 | 0.003317007
30 | 5% WBBC | 0.461 | 0.003596007
30 | 5% WBBC | 0.455 | 0.003565007
30 | 5% WBBC | 0.434 | 0.003441007
30 | 5% WBBC | 0.466 | 0.003813008
40 | 5% WBBC | 0.446 | 0.003689007
40 | 5% WBBC | 0.472 | 0.003937008
40 | 5% WBBC | 0.46 | 0.003720007
40 | 5% WBBC | 0.441 | 0.003658007
40 | 5% WBBC | 0.461 | 0.003658007
50 | 5% WBBC | 0.445 | 0.003658007
50 | 5% WBBC | 0.47 | 0.003875008
50 | 5% WBBC | 0.455 | 0.003565007
50 | 5% WBBC | 0.442 | 0.003689007
50 | 5% WBBC | 0.467 | 0.003844008
60 | 5% WBBC | 0.444 | 0.003627007
60 | 5% WBBC | 0.472 | 0.003937008
60 | 5% WBBC | 0.459 | 0.003689007
60 | 5% WBBC | 0.445 | 0.003782008
60 | 5% WBBC | 0.469 | 0.003906008
0 | 15% WBBC | 0.363 | 0
0 | 15% WBBC | 0.357 | 0
0 | 15% WBBC | 0.353 | 0
0 | 15% WBBC | 0.35 | 0
0 | 15% WBBC | 0.367 | 0
10 | 15% WBBC | 0.445 | 0.002542005
10 | 15% WBBC | 0.445 | 0.002728005
10 | 15% WBBC | 0.437 | 0.002604005
10 | 15% WBBC | 0.432 | 0.002542005
10 | 15% WBBC | 0.453 | 0.002666005
20 | 15% WBBC | 0.468 | 0.003255007
20 | 15% WBBC | 0.46 | 0.003193006
20 | 15% WBBC | 0.454 | 0.003131006
20 | 15% WBBC | 0.44 | 0.002790006
20 | 15% WBBC | 0.469 | 0.003162006
30 | 15% WBBC | 0.477 | 0.003534007
30 | 15% WBBC | 0.463 | 0.003286007
30 | 15% WBBC | 0.45 | 0.003007006
30 | 15% WBBC | 0.443 | 0.002883006
30 | 15% WBBC | 0.465 | 0.003038006
40 | 15% WBBC | 0.471 | 0.003348007
40 | 15% WBBC | 0.457 | 0.003100006
40 | 15% WBBC | 0.455 | 0.003162006
40 | 15% WBBC | 0.451 | 0.003131006
40 | 15% WBBC | 0.473 | 0.003286007
50 | 15% WBBC | 0.477 | 0.003534007
50 | 15% WBBC | 0.457 | 0.003100006
50 | 15% WBBC | 0.452 | 0.003069006
50 | 15% WBBC | 0.456 | 0.003286007
50 | 15% WBBC | 0.467 | 0.003100006
60 | 15% WBBC | 0.476 | 0.003503007
60 | 15% WBBC | 0.459 | 0.003162006
60 | 15% WBBC | 0.455 | 0.003162006
60 | 15% WBBC | 0.452 | 0.003162006
60 | 15% WBBC | 0.473 | 0.003286007
0 | 25% WBBC | 0.389 | 0
0 | 25% WBBC | 0.388 | 0
0 | 25% WBBC | 0.389 | 0
0 | 25% WBBC | 0.389 | 0
0 | 25% WBBC | 0.393 | 0
10 | 25% WBBC | 0.452 | 0.001953004
10 | 25% WBBC | 0.455 | 0.002077004
10 | 25% WBBC | 0.46 | 0.002201004
10 | 25% WBBC | 0.459 | 0.002170004
10 | 25% WBBC | 0.459 | 0.002046004
20 | 25% WBBC | 0.488 | 0.003069006
20 | 25% WBBC | 0.482 | 0.002914006
20 | 25% WBBC | 0.496 | 0.003317007
20 | 25% WBBC | 0.498 | 0.003379007
20 | 25% WBBC | 0.498 | 0.003255007
30 | 25% WBBC | 0.5 | 0.003441007
30 | 25% WBBC | 0.499 | 0.003441007
30 | 25% WBBC | 0.511 | 0.003782008
30 | 25% WBBC | 0.509 | 0.003720007
30 | 25% WBBC | 0.507 | 0.003534007
40 | 25% WBBC | 0.506 | 0.003627007
40 | 25% WBBC | 0.503 | 0.003565007
40 | 25% WBBC | 0.511 | 0.003782008
40 | 25% WBBC | 0.512 | 0.003813008
40 | 25% WBBC | 0.512 | 0.003689007
50 | 25% WBBC | 0.507 | 0.003658007
50 | 25% WBBC | 0.507 | 0.003689007
50 | 25% WBBC | 0.515 | 0.003906008
50 | 25% WBBC | 0.516 | 0.003937008
50 | 25% WBBC | 0.514 | 0.003751008
60 | 25% WBBC | 0.511 | 0.003782008
60 | 25% WBBC | 0.509 | 0.003751008
60 | 25% WBBC | 0.515 | 0.003906008
60 | 25% WBBC | 0.514 | 0.003875008
60 | 25% WBBC | 0.514 | 0.003751008
0 | 25% WBBC + 0.1% GO | 0.4 | 0
0 | 25% WBBC + 0.1% GO | 0.392 | 0
0 | 25% WBBC + 0.1% GO | 0.414 | 0
0 | 25% WBBC + 0.1% GO | 0.402 | 0
0 | 25% WBBC + 0.1% GO | 0.397 | 0
10 | 25% WBBC + 0.1% GO | 0.478 | 0.002418005
10 | 25% WBBC + 0.1% GO | 0.466 | 0.002294005
10 | 25% WBBC + 0.1% GO | 0.485 | 0.002201004
10 | 25% WBBC + 0.1% GO | 0.458 | 0.001736003
10 | 25% WBBC + 0.1% GO | 0.452 | 0.001705003
20 | 25% WBBC + 0.1% GO | 0.508 | 0.003348007
20 | 25% WBBC + 0.1% GO | 0.494 | 0.003162006
20 | 25% WBBC + 0.1% GO | 0.518 | 0.003224006
20 | 25% WBBC + 0.1% GO | 0.483 | 0.002511005
20 | 25% WBBC + 0.1% GO | 0.488 | 0.002821006
30 | 25% WBBC + 0.1% GO | 0.516 | 0.003596007
30 | 25% WBBC + 0.1% GO | 0.506 | 0.003534007
30 | 25% WBBC + 0.1% GO | 0.529 | 0.003565007
30 | 25% WBBC + 0.1% GO | 0.498 | 0.002976006
30 | 25% WBBC + 0.1% GO | 0.496 | 0.003069006
40 | 25% WBBC + 0.1% GO | 0.524 | 0.003844008
40 | 25% WBBC + 0.1% GO | 0.515 | 0.003813008
40 | 25% WBBC + 0.1% GO | 0.536 | 0.003782008
40 | 25% WBBC + 0.1% GO | 0.504 | 0.003162006
40 | 25% WBBC + 0.1% GO | 0.505 | 0.003348007
50 | 25% WBBC + 0.1% GO | 0.528 | 0.003968008
50 | 25% WBBC + 0.1% GO | 0.514 | 0.003782008
50 | 25% WBBC + 0.1% GO | 0.539 | 0.003875008
50 | 25% WBBC + 0.1% GO | 0.505 | 0.003193006
50 | 25% WBBC + 0.1% GO | 0.506 | 0.003379007
60 | 25% WBBC + 0.1% GO | 0.531 | 0.004061008
60 | 25% WBBC + 0.1% GO | 0.52 | 0.003968008
60 | 25% WBBC + 0.1% GO | 0.542 | 0.003968008
60 | 25% WBBC + 0.1% GO | 0.509 | 0.003317007
60 | 25% WBBC + 0.1% GO | 0.513 | 0.003596007

## RF_FIG
Time | Coating | Absorption (gm/gm) | RMS (gm/gm)
0 | Stock | 0 | 0
10 | Stock | 0.294 | 0.01
20 | Stock | 0.325 | 0.014
30 | Stock | 0.357 | 0.016
40 | Stock | 0.367 | 0.02
50 | Stock | 0.389 | 0.02
60 | Stock | 0.405 | 0.021
0 | DI Water | 0 | 0
10 | DI Water | 0.436 | 0.127
20 | DI Water | 0.515 | 0.131
30 | DI Water | 0.535 | 0.134
40 | DI Water | 0.574 | 0.125
50 | DI Water | 0.595 | 0.11
60 | DI Water | 0.622 | 0.104
0 | 0.1% GO | 0 | 0
10 | 0.1% GO | 0.293 | 0.01
20 | 0.1% GO | 0.311 | 0.01
30 | 0.1% GO | 0.327 | 0.009
40 | 0.1% GO | 0.346 | 0.015
50 | 0.1% GO | 0.348 | 0.008
60 | 0.1% GO | 0.357 | 0.013
0 | 0.15% GO | 0 | 0
10 | 0.15% GO | 0.295 | 0.012
20 | 0.15% GO | 0.312 | 0.015
30 | 0.15% GO | 0.323 | 0.018
40 | 0.15% GO | 0.331 | 0.02
50 | 0.15% GO | 0.348 | 0.022
60 | 0.15% GO | 0.351 | 0.022
0 | 0.2% GO | 0 | 0
10 | 0.2% GO | 0.265 | 0.007
20 | 0.2% GO | 0.283 | 0.008
30 | 0.2% GO | 0.292 | 0.007
40 | 0.2% GO | 0.308 | 0.006
50 | 0.2% GO | 0.313 | 0.006
60 | 0.2% GO | 0.311 | 0.007
0 | 0.35% GO | 0 | 0
10 | 0.35% GO | 0.268 | 0.012
20 | 0.35% GO | 0.286 | 0.016
30 | 0.35% GO | 0.291 | 0.018
40 | 0.35% GO | 0.301 | 0.019
50 | 0.35% GO | 0.311 | 0.017
60 | 0.35% GO | 0.312 | 0.019
0 | 0.5% GO | 0 | 0
10 | 0.5% GO | 0.263 | 0.01
20 | 0.5% GO | 0.28 | 0.008
30 | 0.5% GO | 0.292 | 0.003
40 | 0.5% GO | 0.296 | 0.007
50 | 0.5% GO | 0.301 | 0.009
60 | 0.5% GO | 0.303 | 0.008
0 | 1% WBBC | 0 | 0
10 | 1% WBBC | 0.223 | 0.013
20 | 1% WBBC | 0.286 | 0.014
30 | 1% WBBC | 0.285 | 0.021
40 | 1% WBBC | 0.295 | 0.027
50 | 1% WBBC | 0.303 | 0.03
60 | 1% WBBC | 0.309 | 0.03
0 | 5% WBBC | 0 | 0
10 | 5% WBBC | 0.213 | 0.008
20 | 5% WBBC | 0.254 | 0.015
30 | 5% WBBC | 0.273 | 0.012
40 | 5% WBBC | 0.287 | 0.008
50 | 5% WBBC | 0.286 | 0.009
60 | 5% WBBC | 0.291 | 0.009
0 | 15% WBBC | 0 | 0
10 | 15% WBBC | 0.189 | 0.005
20 | 15% WBBC | 0.224 | 0.012
30 | 15% WBBC | 0.227 | 0.016
40 | 15% WBBC | 0.231 | 0.007
50 | 15% WBBC | 0.232 | 0.012
60 | 15% WBBC | 0.235 | 0.009
0 | 25% WBBC | 0 | 0
10 | 25% WBBC | 0.138 | 0.006
20 | 25% WBBC | 0.211 | 0.011
30 | 25% WBBC | 0.237 | 0.009
40 | 25% WBBC | 0.245 | 0.006
50 | 25% WBBC | 0.251 | 0.007
60 | 25% WBBC | 0.253 | 0.004
0 | 25% WBBC + 0.1% GO | 0 | 0
10 | 25% WBBC + 0.1% GO | 0.133 | 0.019
20 | 25% WBBC + 0.1% GO | 0.194 | 0.019
30 | 25% WBBC + 0.1% GO | 0.215 | 0.017
40 | 25% WBBC + 0.1% GO | 0.231 | 0.018
50 | 25% WBBC + 0.1% GO | 0.234 | 0.019
60 | 25% WBBC + 0.1% GO | 0.243 | 0.018

## VKP_WA
Time | Coating | Raw Weight (g) | Absorption (gm/cm^2)
0 | Stock | 0.855 | 0
0 | Stock | 0.844 | 0
0 | Stock | 0.85 | 0
0 | Stock | 0.842 | 0
0 | Stock | 0.852 | 0
10 | Stock | 0.995 | 0.004340009
10 | Stock | 0.978 | 0.004154008
10 | Stock | 0.989 | 0.004309009
10 | Stock | 0.982 | 0.004340009
10 | Stock | 0.992 | 0.004340009
20 | Stock | 1.048 | 0.005983012
20 | Stock | 1.03 | 0.005766012
20 | Stock | 1.043 | 0.005983012
20 | Stock | 1.025 | 0.005673011
20 | Stock | 1.039 | 0.005797012
30 | Stock | 1.078 | 0.006913014
30 | Stock | 1.059 | 0.006665013
30 | Stock | 1.069 | 0.006789014
30 | Stock | 1.048 | 0.006386013
30 | Stock | 1.064 | 0.006572013
40 | Stock | 1.099 | 0.007564015
40 | Stock | 1.087 | 0.007533015
40 | Stock | 1.098 | 0.007688015
40 | Stock | 1.073 | 0.007161014
40 | Stock | 1.094 | 0.007502015
50 | Stock | 1.12 | 0.008215016
50 | Stock | 1.106 | 0.008122016
50 | Stock | 1.128 | 0.008618017
50 | Stock | 1.095 | 0.007843016
50 | Stock | 1.114 | 0.008122016
60 | Stock | 1.155 | 0.009300019
60 | Stock | 1.135 | 0.009021018
60 | Stock | 1.157 | 0.009517019
60 | Stock | 1.108 | 0.008246016
60 | Stock | 1.126 | 0.008494017
0 | DI Water | 0.812 | 0
0 | DI Water | 0.828 | 0
0 | DI Water | 0.809 | 0
0 | DI Water | 0.809 | 0
0 | DI Water | 0.84 | 0
10 | DI Water | 0.972 | 0.00496001
10 | DI Water | 0.988 | 0.00496001
10 | DI Water | 0.979 | 0.005270011
10 | DI Water | 0.976 | 0.00517701
10 | DI Water | 1.02 | 0.005580011
20 | DI Water | 1.003 | 0.005921012
20 | DI Water | 1.02 | 0.005952012
20 | DI Water | 1.004 | 0.006045012
20 | DI Water | 1.006 | 0.006107012
20 | DI Water | 1.054 | 0.006634013
30 | DI Water | 1.023 | 0.006541013
30 | DI Water | 1.041 | 0.006603013
30 | DI Water | 1.031 | 0.006882014
30 | DI Water | 1.031 | 0.006882014
30 | DI Water | 1.079 | 0.007409015
40 | DI Water | 1.035 | 0.006913014
40 | DI Water | 1.061 | 0.007223014
40 | DI Water | 1.051 | 0.007502015
40 | DI Water | 1.039 | 0.007130014
40 | DI Water | 1.089 | 0.007719015
50 | DI Water | 1.052 | 0.007440015
50 | DI Water | 1.071 | 0.007533015
50 | DI Water | 1.066 | 0.007967016
50 | DI Water | 1.054 | 0.007595015
50 | DI Water | 1.113 | 0.008463017
60 | DI Water | 1.061 | 0.007719015
60 | DI Water | 1.081 | 0.007843016
60 | DI Water | 1.068 | 0.008029016
60 | DI Water | 1.068 | 0.008029016
60 | DI Water | 1.131 | 0.009021018
0 | 0.1% GO | 0.821 | 0
0 | 0.1% GO | 0.822 | 0
0 | 0.1% GO | 0.826 | 0
0 | 0.1% GO | 0.844 | 0
0 | 0.1% GO | 0.849 | 0
10 | 0.1% GO | 0.992 | 0.005301011
10 | 0.1% GO | 0.985 | 0.00505301
10 | 0.1% GO | 0.989 | 0.00505301
10 | 0.1% GO | 1.006 | 0.00502201
10 | 0.1% GO | 1.009 | 0.00496001
20 | 0.1% GO | 1.016 | 0.006045012
20 | 0.1% GO | 1.01 | 0.005828012
20 | 0.1% GO | 1.021 | 0.006045012
20 | 0.1% GO | 1.037 | 0.005983012
20 | 0.1% GO | 1.039 | 0.005890012
30 | 0.1% GO | 1.042 | 0.006851014
30 | 0.1% GO | 1.032 | 0.006510013
30 | 0.1% GO | 1.044 | 0.006758014
30 | 0.1% GO | 1.06 | 0.006696013
30 | 0.1% GO | 1.058 | 0.006479013
40 | 0.1% GO | 1.053 | 0.007192014
40 | 0.1% GO | 1.044 | 0.006882014
40 | 0.1% GO | 1.057 | 0.007161014
40 | 0.1% GO | 1.068 | 0.006944014
40 | 0.1% GO | 1.079 | 0.007130014
50 | 0.1% GO | 1.064 | 0.007533015
50 | 0.1% GO | 1.053 | 0.007161014
50 | 0.1% GO | 1.075 | 0.007719015
50 | 0.1% GO | 1.086 | 0.007502015
50 | 0.1% GO | 1.091 | 0.007502015
60 | 0.1% GO | 1.084 | 0.008153016
60 | 0.1% GO | 1.069 | 0.007657015
60 | 0.1% GO | 1.091 | 0.008215016
60 | 0.1% GO | 1.093 | 0.007719015
60 | 0.1% GO | 1.103 | 0.007874016
0 | 0.2% GO | 0.858 | 0
0 | 0.2% GO | 0.839 | 0
0 | 0.2% GO | 0.864 | 0
0 | 0.2% GO | 0.857 | 0
0 | 0.2% GO | 0.858 | 0
10 | 0.2% GO | 1.017 | 0.00492901
10 | 0.2% GO | 0.994 | 0.00480501
10 | 0.2% GO | 1.017 | 0.004743009
10 | 0.2% GO | 1.017 | 0.00496001
10 | 0.2% GO | 1.026 | 0.00520801
20 | 0.2% GO | 1.032 | 0.005394011
20 | 0.2% GO | 1.021 | 0.005642011
20 | 0.2% GO | 1.043 | 0.005549011
20 | 0.2% GO | 1.043 | 0.005766012
20 | 0.2% GO | 1.05 | 0.005952012
30 | 0.2% GO | 1.053 | 0.006045012
30 | 0.2% GO | 1.033 | 0.006014012
30 | 0.2% GO | 1.064 | 0.006200012
30 | 0.2% GO | 1.059 | 0.006262013
30 | 0.2% GO | 1.076 | 0.006758014
40 | 0.2% GO | 1.066 | 0.006448013
40 | 0.2% GO | 1.061 | 0.006882014
40 | 0.2% GO | 1.075 | 0.006541013
40 | 0.2% GO | 1.075 | 0.006758014
40 | 0.2% GO | 1.096 | 0.007378015
50 | 0.2% GO | 1.079 | 0.006851014
50 | 0.2% GO | 1.062 | 0.006913014
50 | 0.2% GO | 1.088 | 0.006944014
50 | 0.2% GO | 1.104 | 0.007657015
50 | 0.2% GO | 1.124 | 0.008246016
60 | 0.2% GO | 1.088 | 0.007130014
60 | 0.2% GO | 1.086 | 0.007657015
60 | 0.2% GO | 1.105 | 0.007471015
60 | 0.2% GO | 1.113 | 0.007936016
60 | 0.2% GO | 1.113 | 0.007905016
0 | 0.5% GO | 0.858 | 0
0 | 0.5% GO | 0.84 | 0
0 | 0.5% GO | 0.832 | 0
0 | 0.5% GO | 0.849 | 0
0 | 0.5% GO | 0.847 | 0
10 | 0.5% GO | 1.029 | 0.005301011
10 | 0.5% GO | 1.013 | 0.005363011
10 | 0.5% GO | 1.013 | 0.005611011
10 | 0.5% GO | 1.034 | 0.005735011
10 | 0.5% GO | 1.011 | 0.00508401
20 | 0.5% GO | 1.056 | 0.006138012
20 | 0.5% GO | 1.034 | 0.006014012
20 | 0.5% GO | 1.043 | 0.006541013
20 | 0.5% GO | 1.058 | 0.006479013
20 | 0.5% GO | 1.05 | 0.006293013
30 | 0.5% GO | 1.074 | 0.006696013
30 | 0.5% GO | 1.063 | 0.006913014
30 | 0.5% GO | 1.075 | 0.007533015
30 | 0.5% GO | 1.086 | 0.007347015
30 | 0.5% GO | 1.072 | 0.006975014
40 | 0.5% GO | 1.099 | 0.007471015
40 | 0.5% GO | 1.083 | 0.007533015
40 | 0.5% GO | 1.087 | 0.007905016
40 | 0.5% GO | 1.109 | 0.008060016
40 | 0.5% GO | 1.099 | 0.007812016
50 | 0.5% GO | 1.108 | 0.007750016
50 | 0.5% GO | 1.089 | 0.007719015
50 | 0.5% GO | 1.102 | 0.008370017
50 | 0.5% GO | 1.125 | 0.008556017
50 | 0.5% GO | 1.11 | 0.008153016
60 | 0.5% GO | 1.12 | 0.008122016
60 | 0.5% GO | 1.1 | 0.008060016
60 | 0.5% GO | 1.115 | 0.008773018
60 | 0.5% GO | 1.145 | 0.009176018
60 | 0.5% GO | 1.126 | 0.008649017
0 | 25% WBBC | 0.873 | 0
0 | 25% WBBC | 0.874 | 0
0 | 25% WBBC | 0.889 | 0
0 | 25% WBBC | 0.909 | 0
0 | 25% WBBC | 0.88 | 0
10 | 25% WBBC | 0.976 | 0.003193006
10 | 25% WBBC | 0.973 | 0.003069006
10 | 25% WBBC | 0.987 | 0.003038006
10 | 25% WBBC | 1.012 | 0.003193006
10 | 25% WBBC | 0.97 | 0.002790006
20 | 25% WBBC | 1.014 | 0.004371009
20 | 25% WBBC | 1.009 | 0.004185008
20 | 25% WBBC | 1.028 | 0.004309009
20 | 25% WBBC | 1.061 | 0.004712009
20 | 25% WBBC | 1.017 | 0.004247008
30 | 25% WBBC | 1.037 | 0.00508401
30 | 25% WBBC | 1.027 | 0.004743009
30 | 25% WBBC | 1.058 | 0.00523901
30 | 25% WBBC | 1.1 | 0.005921012
30 | 25% WBBC | 1.056 | 0.005456011
40 | 25% WBBC | 1.056 | 0.005673011
40 | 25% WBBC | 1.044 | 0.005270011
40 | 25% WBBC | 1.084 | 0.006045012
40 | 25% WBBC | 1.135 | 0.007006014
40 | 25% WBBC | 1.084 | 0.006324013
50 | 25% WBBC | 1.079 | 0.006386013
50 | 25% WBBC | 1.064 | 0.005890012
50 | 25% WBBC | 1.107 | 0.006758014
50 | 25% WBBC | 1.17 | 0.008091016
50 | 25% WBBC | 1.117 | 0.007347015
60 | 25% WBBC | 1.094 | 0.006851014
60 | 25% WBBC | 1.085 | 0.006541013
60 | 25% WBBC | 1.13 | 0.007471015
60 | 25% WBBC | 1.208 | 0.009269019
60 | 25% WBBC | 1.15 | 0.008370017

## VKP_FIG
Time | Coating | Absorption (gm/gm) | RMS (gm/gm)
0 | Stock | 0 | 0
10 | Stock | 0.1306 | 0.002150988
20 | Stock | 0.1776 | 0.003670423
30 | Stock | 0.2026 | 0.005377469
40 | Stock | 0.2277 | 0.005236438
50 | Stock | 0.2488 | 0.007446673
60 | Stock | 0.2711 | 0.01424656
0 | DI Water | 0 | 0
10 | DI Water | 0.1633563 | 0.007084004
20 | DI Water | 0.1930219 | 0.007998054
30 | DI Water | 0.2160518 | 0.009444909
40 | DI Water | 0.2297136 | 0.008722213
50 | DI Water | 0.2455223 | 0.01161009
60 | DI Water | 0.2558663 | 0.0142194
0 | 0.1% GO | 0 | 0
10 | 0.1% GO | 0.1573853 | 0.003537863
20 | 0.1% GO | 0.1846731 | 0.002619029
30 | 0.1% GO | 0.206388 | 0.004345203
40 | 0.1% GO | 0.2188789 | 0.003779463
50 | 0.1% GO | 0.2319463 | 0.00546921
60 | 0.1% GO | 0.2455902 | 0.006821304
0 | 0.2% GO | 0 | 0
10 | 0.2% GO | 0.1487003 | 0.004737413
20 | 0.2% GO | 0.1707715 | 0.005599403
30 | 0.2% GO | 0.1887277 | 0.007901813
40 | 0.2% GO | 0.2051876 | 0.009643031
50 | 0.2% GO | 0.2208994 | 0.01615787
60 | 0.2% GO | 0.2298775 | 0.008804111
0 | 0.5% GO | 0 | 0
10 | 0.5% GO | 0.1654109 | 0.006889379
20 | 0.5% GO | 0.1920962 | 0.005943341
30 | 0.5% GO | 0.2165104 | 0.009079862
40 | 0.5% GO | 0.236761 | 0.006661609
50 | 0.5% GO | 0.2475486 | 0.009914027
60 | 0.5% GO | 0.2611752 | 0.01249159
0 | 25% WBBC | 0 | 0
10 | 25% WBBC | 0.08910784 | 0.004207619
20 | 25% WBBC | 0.1272453 | 0.005258409
30 | 25% WBBC | 0.1541764 | 0.01119396
40 | 25% WBBC | 0.1767697 | 0.01682118
50 | 25% WBBC | 0.2009897 | 0.021809
60 | 25% WBBC | 0.2244867 | 0.02860315

## FGPB_WA
Time | Coating | Raw Weight (g) | Absorption (gm/cm^2)
0 | Stock | 0.809 | 0
0 | Stock | 0.809 | 0
0 | Stock | 0.813 | 0
0 | Stock | 0.808 | 0
0 | Stock | 0.807 | 0
10 | Stock | 0.896 | 0.005991736
10 | Stock | 0.888 | 0.005440771
10 | Stock | 0.89 | 0.00530303
10 | Stock | 0.889 | 0.005578512
10 | Stock | 0.893 | 0.005922865
20 | Stock | 0.918 | 0.007506887
20 | Stock | 0.907 | 0.006749311
20 | Stock | 0.913 | 0.006887052
20 | Stock | 0.915 | 0.007369146
20 | Stock | 0.917 | 0.007575758
30 | Stock | 0.939 | 0.008953168
30 | Stock | 0.925 | 0.007988981
30 | Stock | 0.93 | 0.008057851
30 | Stock | 0.936 | 0.008815427
30 | Stock | 0.939 | 0.009090909
40 | Stock | 0.952 | 0.009848485
40 | Stock | 0.939 | 0.008953168
40 | Stock | 0.943 | 0.008953168
40 | Stock | 0.948 | 0.009641873
40 | Stock | 0.952 | 0.009986226
50 | Stock | 0.965 | 0.0107438
50 | Stock | 0.954 | 0.009986226
50 | Stock | 0.956 | 0.009848485
50 | Stock | 0.961 | 0.01053719
50 | Stock | 0.968 | 0.01108815
60 | Stock | 0.977 | 0.01157025
60 | Stock | 0.966 | 0.01081267
60 | Stock | 0.976 | 0.0112259
60 | Stock | 0.971 | 0.0112259
60 | Stock | 0.976 | 0.01163912
0 | DI Water | 0.772 | 0
0 | DI Water | 0.782 | 0
0 | DI Water | 0.782 | 0
0 | DI Water | 0.784 | 0
0 | DI Water | 0.783 | 0
10 | DI Water | 0.877 | 0.0065427
10 | DI Water | 0.915 | 0.007093664
10 | DI Water | 0.909 | 0.007782369
10 | DI Water | 0.896 | 0.008333333
10 | DI Water | 0.879 | 0.007162534
20 | DI Water | 0.906 | 0.008608815
20 | DI Water | 0.942 | 0.008746556
20 | DI Water | 0.938 | 0.009779614
20 | DI Water | 0.928 | 0.0107438
20 | DI Water | 0.909 | 0.01046832
30 | DI Water | 0.943 | 0.009848485
30 | DI Water | 0.961 | 0.01129477
30 | DI Water | 0.958 | 0.01129477
30 | DI Water | 0.947 | 0.01253444
30 | DI Water | 0.925 | 0.01287879
40 | DI Water | 0.984 | 0.01060606
40 | DI Water | 0.984 | 0.0130854
40 | DI Water | 0.976 | 0.01287879
40 | DI Water | 0.967 | 0.01439394
40 | DI Water | 0.939 | 0.01446281
50 | DI Water | 0.997 | 0.01322314
50 | DI Water | 0.992 | 0.01466942
50 | DI Water | 0.989 | 0.01432507
50 | DI Water | 0.979 | 0.01597796
50 | DI Water | 0.952 | 0.01618457
60 | DI Water | 1.009 | 0.01515152
60 | DI Water | 1 | 0.01577135
60 | DI Water | 0.997 | 0.01563361
60 | DI Water | 0.987 | 0.01707989
60 | DI Water | 0.962 | 0.01818182
0 | 0.1% GO | 0.805 | 0
0 | 0.1% GO | 0.804 | 0
0 | 0.1% GO | 0.803 | 0
0 | 0.1% GO | 0.805 | 0
0 | 0.1% GO | 0.802 | 0
10 | 0.1% GO | 0.918 | 0.00922865
10 | 0.1% GO | 0.904 | 0.00922865
10 | 0.1% GO | 0.9 | 0.008815427
10 | 0.1% GO | 0.907 | 0.01039945
10 | 0.1% GO | 0.899 | 0.00792011
20 | 0.1% GO | 0.954 | 0.01232782
20 | 0.1% GO | 0.934 | 0.0130854
20 | 0.1% GO | 0.926 | 0.01219008
20 | 0.1% GO | 0.934 | 0.01446281
20 | 0.1% GO | 0.922 | 0.009779614
30 | 0.1% GO | 0.976 | 0.01411846
30 | 0.1% GO | 0.948 | 0.01646006
30 | 0.1% GO | 0.943 | 0.01384298
30 | 0.1% GO | 0.952 | 0.01666667
30 | 0.1% GO | 0.939 | 0.01170799
40 | 0.1% GO | 0.996 | 0.01515152
40 | 0.1% GO | 0.955 | 0.01859504
40 | 0.1% GO | 0.951 | 0.01604683
40 | 0.1% GO | 0.957 | 0.01914601
40 | 0.1% GO | 0.947 | 0.0130854
50 | 0.1% GO | 1.003 | 0.0161157
50 | 0.1% GO | 0.97 | 0.01928375
50 | 0.1% GO | 0.965 | 0.01680441
50 | 0.1% GO | 0.968 | 0.02052342
50 | 0.1% GO | 0.956 | 0.01404959
60 | 0.1% GO | 1.011 | 0.01763085
60 | 0.1% GO | 0.981 | 0.02162534
60 | 0.1% GO | 0.965 | 0.01955923
60 | 0.1% GO | 0.979 | 0.02203857
60 | 0.1% GO | 0.961 | 0.01646006
0 | 25% WBBC | 0.808 | 0
0 | 25% WBBC | 0.817 | 0
0 | 25% WBBC | 0.816 | 0
0 | 25% WBBC | 0.804 | 0
0 | 25% WBBC | 0.804 | 0
10 | 25% WBBC | 0.863 | 0.005509642
10 | 25% WBBC | 0.874 | 0.004820937
10 | 25% WBBC | 0.865 | 0.004476584
10 | 25% WBBC | 0.855 | 0.00523416
10 | 25% WBBC | 0.856 | 0.004752066
20 | 25% WBBC | 0.877 | 0.007024793
20 | 25% WBBC | 0.891 | 0.006404959
20 | 25% WBBC | 0.877 | 0.005991736
20 | 25% WBBC | 0.867 | 0.006404959
20 | 25% WBBC | 0.867 | 0.006129477
30 | 25% WBBC | 0.887 | 0.00792011
30 | 25% WBBC | 0.9 | 0.007300275
30 | 25% WBBC | 0.887 | 0.006749311
30 | 25% WBBC | 0.874 | 0.007506887
30 | 25% WBBC | 0.876 | 0.007093664
40 | 25% WBBC | 0.889 | 0.008126722
40 | 25% WBBC | 0.898 | 0.007988981
40 | 25% WBBC | 0.888 | 0.007506887
40 | 25% WBBC | 0.877 | 0.008402204
40 | 25% WBBC | 0.875 | 0.007438017
50 | 25% WBBC | 0.9 | 0.008539945
50 | 25% WBBC | 0.914 | 0.008539945
50 | 25% WBBC | 0.895 | 0.008057851
50 | 25% WBBC | 0.883 | 0.008815427
50 | 25% WBBC | 0.883 | 0.00792011
60 | 25% WBBC | 0.905 | 0.008608815
60 | 25% WBBC | 0.915 | 0.008884298
60 | 25% WBBC | 0.9 | 0.008608815
60 | 25% WBBC | 0.886 | 0.00915978
60 | 25% WBBC | 0.89 | 0.008264463
0 | 25% WBBC + 0.1% GO | 0.809 | 0
0 | 25% WBBC + 0.1% GO | 0.812 | 0
0 | 25% WBBC + 0.1% GO | 0.811 | 0
0 | 25% WBBC + 0.1% GO | 0.812 | 0
0 | 25% WBBC + 0.1% GO | 0.812 | 0
10 | 25% WBBC + 0.1% GO | 0.842 | 0.003236915
10 | 25% WBBC + 0.1% GO | 0.846 | 0.003374656
10 | 25% WBBC + 0.1% GO | 0.865 | 0.003581267
10 | 25% WBBC + 0.1% GO | 0.86 | 0.003787879
10 | 25% WBBC + 0.1% GO | 0.86 | 0.003581267
20 | 25% WBBC + 0.1% GO | 0.857 | 0.004269972
20 | 25% WBBC + 0.1% GO | 0.859 | 0.004269972
20 | 25% WBBC + 0.1% GO | 0.876 | 0.004545455
20 | 25% WBBC + 0.1% GO | 0.878 | 0.004683196
20 | 25% WBBC + 0.1% GO | 0.872 | 0.004407713
30 | 25% WBBC + 0.1% GO | 0.863 | 0.005096419
30 | 25% WBBC + 0.1% GO | 0.87 | 0.005853994
30 | 25% WBBC + 0.1% GO | 0.888 | 0.005785124
30 | 25% WBBC + 0.1% GO | 0.887 | 0.006198347
30 | 25% WBBC + 0.1% GO | 0.885 | 0.006060606
40 | 25% WBBC + 0.1% GO | 0.868 | 0.005785124
40 | 25% WBBC + 0.1% GO | 0.875 | 0.006680441
40 | 25% WBBC + 0.1% GO | 0.891 | 0.006404959
40 | 25% WBBC + 0.1% GO | 0.89 | 0.006887052
40 | 25% WBBC + 0.1% GO | 0.89 | 0.007093664
50 | 25% WBBC + 0.1% GO | 0.873 | 0.006404959
50 | 25% WBBC + 0.1% GO | 0.878 | 0.007231405
50 | 25% WBBC + 0.1% GO | 0.891 | 0.006887052
50 | 25% WBBC + 0.1% GO | 0.888 | 0.007438017
50 | 25% WBBC + 0.1% GO | 0.89 | 0.007369146
60 | 25% WBBC + 0.1% GO | 0.875 | 0.006818182
60 | 25% WBBC + 0.1% GO | 0.883 | 0.007506887
60 | 25% WBBC + 0.1% GO | 0.891 | 0.007231405
60 | 25% WBBC + 0.1% GO | 0.891 | 0.007713499
60 | 25% WBBC + 0.1% GO | 0.891 | 0.007575758

## FGPB_FIG
Time | Coating | Absorption (gm/gm) | RMS (gm/gm)
0 | Stock | 0 | 0
10 | Stock | 0.2251276 | 0.01196718
20 | Stock | 0.2877241 | 0.01496212
30 | Stock | 0.3420842 | 0.02069136
40 | Stock | 0.3777751 | 0.01966408
50 | Stock | 0.4162116 | 0.02069136
60 | Stock | 0.4502553 | 0.01316676
0 | DI Water | 0 | 0
10 | DI Water | 0.3261571 | 0.04356407
20 | DI Water | 0.409831 | 0.04084848
30 | DI Water | 0.4730132 | 0.04218493
40 | DI Water | 0.5390416 | 0.06116025
50 | DI Water | 0.5726249 | 0.05957698
60 | DI Water | 0.5988086 | 0.06087504
0 | 0.1% GO | 0 | 0
10 | 0.1% GO | 0.2813653 | 0.0356787
20 | 0.1% GO | 0.3598602 | 0.06810884
30 | 0.1% GO | 0.4085049 | 0.08206069
40 | 0.1% GO | 0.4350384 | 0.09989006
50 | 0.1% GO | 0.4659941 | 0.1028302
60 | 0.1% GO | 0.4853414 | 0.09718817
0 | 25% WBBC | 0 | 0
10 | 25% WBBC | 0.1454015 | 0.01001757
20 | 25% WBBC | 0.181066 | 0.01477379
30 | 25% WBBC | 0.2057569 | 0.01563993
40 | 25% WBBC | 0.2074029 | 0.01366214
50 | 25% WBBC | 0.2337398 | 0.02379041
60 | 25% WBBC | 0.2452622 | 0.02067603
0 | 25% WBBC + 0.1% GO | 0 | 0
10 | 25% WBBC + 0.1% GO | 0.1188591 | 0.02566198
20 | 25% WBBC + 0.1% GO | 0.1566531 | 0.02505565
30 | 25% WBBC + 0.1% GO | 0.1845877 | 0.02902236
40 | 25% WBBC + 0.1% GO | 0.1960902 | 0.02687547
50 | 25% WBBC + 0.1% GO | 0.1993766 | 0.01997555
60 | 25% WBBC + 0.1% GO | 0.2054018 | 0.01699312

## FGPB_WCA
Time | Coating | Contact Angle | Volume
1 | Stock | 93.658 | 4.546429
2 | Stock | 93.55 | 4.503375
3 | Stock | 93.47 | 4.5053625
4 | Stock | 93.38 | 4.5077625
5 | Stock | 93.316 | 4.504375
6 | Stock | 93.226 | 4.50735
7 | Stock | 93.06 | 4.5129125
8 | Stock | 92.996 | 4.5205
9 | Stock | 92.91 | 4.5144125
10 | Stock | 92.836 | 4.51685
11 | Stock | 92.724 | 4.5128375
12 | Stock | 92.616 | 4.516625
13 | Stock | 92.396 | 4.5171375
14 | Stock | 92.226 | 4.5128375
15 | Stock | 92.338 | 4.528325
16 | Stock | 92.08 | 4.5130625
17 | Stock | 92.066 | 4.5188875
18 | Stock | 91.954 | 4.51835
19 | Stock | 91.942 | 4.5231625
20 | Stock | 91.824 | 4.521475
21 | Stock | 91.704 | 4.5192625
22 | Stock | 91.608 | 4.516325
23 | Stock | 91.538 | 4.5152125
24 | Stock | 91.434 | 4.51385
25 | Stock | 91.352 | 4.5128125
26 | Stock | 91.29 | 4.5121375
27 | Stock | 91.242 | 4.5120125
28 | Stock | 91.084 | 4.4957375
29 | Stock | 91.03 | 4.49475
30 | Stock | 91 | 4.5019375
31 | Stock | 90.962 | 4.493925
32 | Stock | 90.898 | 4.490525
33 | Stock | 90.854 | 4.4885875
34 | Stock | 90.908 | 4.5018375
35 | Stock | 90.662 | 4.4792375
36 | Stock | 90.606 | 4.4782875
37 | Stock | 90.554 | 4.4753
38 | Stock | 90.582 | 4.4815875
39 | Stock | 90.524 | 4.4800625
40 | Stock | 90.466 | 4.4789375
41 | Stock | 90.326 | 4.4699125
42 | Stock | 90.458 | 4.4829875
43 | Stock | 90.31 | 4.4745375
44 | Stock | 90.25 | 4.4722
45 | Stock | 90.28 | 4.4782875
46 | Stock | 90.22 | 4.4757625
47 | Stock | 90.238 | 4.4801375
48 | Stock | 90.12 | 4.47065
49 | Stock | 90.15 | 4.474925
50 | Stock | 90.008 | 4.4663125
51 | Stock | 89.944 | 4.463325
52 | Stock | 89.972 | 4.4689125
53 | Stock | 89.84 | 4.4585875
54 | Stock | 89.872 | 4.463575
55 | Stock | 89.848 | 4.4618125
56 | Stock | 89.804 | 4.4606625
57 | Stock | 89.714 | 4.4598625
58 | Stock | 89.65 | 4.4653875
59 | Stock | 89.584 | 4.45635
60 | Stock | 89.522 | 4.453775
61 | Stock | 89.53 | 4.4649875
62 | Stock | 89.298 | 4.4490125
63 | Stock | 89.336 | 4.449025
64 | Stock | 89.31 | 4.448725
65 | Stock | 89.274 | 4.4627375
66 | Stock | 89.316 | 4.4600625
67 | Stock | 89.262 | 4.4507125
68 | Stock | 89.234 | 4.4568375
69 | Stock | 89.016 | 4.4415125
70 | Stock | 88.976 | 4.4249375
71 | Stock | 88.936 | 4.4358125
72 | Stock | 88.908 | 4.427175
73 | Stock | 88.948 | 4.43255
74 | Stock | 88.906 | 4.4318
75 | Stock | 88.766 | 4.429775
76 | Stock | 88.832 | 4.4303125
77 | Stock | 88.742 | 4.4299
78 | Stock | 88.63 | 4.4224625
79 | Stock | 88.564 | 4.4196625
80 | Stock | 88.54 | 4.4198
81 | Stock | 88.6 | 4.4193125
82 | Stock | 88.462 | 4.4103375
83 | Stock | 88.522 | 4.415525
84 | Stock | 88.488 | 4.4217625
85 | Stock | 88.356 | 4.41905
86 | Stock | 88.312 | 4.400775
87 | Stock | 88.288 | 4.4052625
88 | Stock | 88.252 | 4.402675
89 | Stock | 88.206 | 4.3940875
90 | Stock | 88.24 | 4.4044875
91 | Stock | 88.134 | 4.4197375
92 | Stock | 88.098 | 4.3927875
93 | Stock | 88.068 | 4.3837
94 | Stock | 88.12 | 4.387875
95 | Stock | 88.1 | 4.398975
96 | Stock | 88.068 | 4.3878625
97 | Stock | 87.934 | 4.3773375
98 | Stock | 87.908 | 4.375325
99 | Stock | 87.952 | 4.37255
100 | Stock | 87.838 | 4.355075
101 | Stock | 87.788 | 4.357425
102 | Stock | 87.77 | 4.35515
103 | Stock | 87.7 | 4.3524125
104 | Stock | 87.672 | 4.3507125
105 | Stock | 87.634 | 4.348275
106 | Stock | 87.786 | 4.3605375
107 | Stock | 87.738 | 4.3518125
108 | Stock | 87.63 | 4.34205
109 | Stock | 87.694 | 4.3540375
110 | Stock | 87.66 | 4.35135
111 | Stock | 87.634 | 4.3489375
112 | Stock | 87.596 | 4.345575
113 | Stock | 87.572 | 4.3495875
114 | Stock | 87.542 | 4.347
115 | Stock | 87.418 | 4.3434625
116 | Stock | 87.402 | 4.333625
117 | Stock | 87.386 | 4.33095
118 | Stock | 87.432 | 4.343975
119 | Stock | 87.316 | 4.32725
120 | Stock | 87.306 | 4.325175
121 | Stock | 87.296 | 4.32475
122 | Stock | 87.282 | 4.3240625
123 | Stock | 87.264 | 4.3227625
124 | Stock | 87.258 | 4.3219875
125 | Stock | 87.214 | 4.326825
126 | Stock | 87.206 | 4.3114625
127 | Stock | 87.184 | 4.3084625
128 | Stock | 87.07 | 4.2987375
129 | Stock | 87.044 | 4.29655
130 | Stock | 87.036 | 4.2878875
131 | Stock | 87.014 | 4.292225
132 | Stock | 86.988 | 4.296
133 | Stock | 86.97 | 4.3008875
134 | Stock | 86.946 | 4.2842
135 | Stock | 86.918 | 4.2877875
136 | Stock | 86.788 | 4.2778125
137 | Stock | 86.75 | 4.2827875
138 | Stock | 86.716 | 4.26665
139 | Stock | 86.606 | 4.25605
140 | Stock | 86.576 | 4.2525875
141 | Stock | 86.542 | 4.25225
142 | Stock | 86.596 | 4.2525625
143 | Stock | 86.644 | 4.264325
144 | Stock | 86.614 | 4.256375
145 | Stock | 86.586 | 4.2480625
146 | Stock | 86.552 | 4.246975
147 | Stock | 86.62 | 4.2607125
148 | Stock | 86.588 | 4.259
149 | Stock | 86.652 | 4.2638875
150 | Stock | 86.62 | 4.2591875
151 | Stock | 86.534 | 4.2488125
152 | Stock | 86.514 | 4.2476125
153 | Stock | 86.492 | 4.2390375
154 | Stock | 86.462 | 4.2443
155 | Stock | 86.432 | 4.2424125
156 | Stock | 86.306 | 4.23255
157 | Stock | 86.364 | 4.238025
158 | Stock | 86.33 | 4.2430125
159 | Stock | 86.314 | 4.2340125
160 | Stock | 86.284 | 4.2261625
161 | Stock | 86.26 | 4.2245375
162 | Stock | 86.316 | 4.2436125
163 | Stock | 86.192 | 4.2256
164 | Stock | 86.17 | 4.2228375
165 | Stock | 86.154 | 4.22735
166 | Stock | 86.05 | 4.218
167 | Stock | 86 | 4.217325
168 | Stock | 86.016 | 4.2091125
169 | Stock | 86 | 4.2212125
170 | Stock | 86.084 | 4.21945
171 | Stock | 85.956 | 4.2172875
172 | Stock | 86.016 | 4.22335
173 | Stock | 85.932 | 4.2126625
174 | Stock | 85.916 | 4.2093875
175 | Stock | 85.976 | 4.213125
176 | Stock | 85.956 | 4.2094875
177 | Stock | 85.928 | 4.207625
178 | Stock | 85.896 | 4.2070625
179 | Stock | 85.886 | 4.2061125
180 | Stock | 85.868 | 4.1969875
181 | Stock | 85.848 | 4.19705
182 | Stock | 85.826 | 4.2029125
183 | Stock | 85.782 | 4.194625
184 | Stock | 85.764 | 4.1923
185 | Stock | 85.746 | 4.1967625
186 | Stock | 85.732 | 4.1888875
187 | Stock | 85.624 | 4.1784375
188 | Stock | 85.606 | 4.1828875
189 | Stock | 85.588 | 4.1812125
190 | Stock | 85.56 | 4.18035
191 | Stock | 85.542 | 4.1789
192 | Stock | 85.518 | 4.1702125
193 | Stock | 85.486 | 4.1605375
194 | Stock | 85.472 | 4.165425
195 | Stock | 85.446 | 4.163625
196 | Stock | 85.42 | 4.1620875
197 | Stock | 85.414 | 4.1623125
198 | Stock | 85.386 | 4.1688
199 | Stock | 85.358 | 4.1611875
200 | Stock | 85.344 | 4.1589375
201 | Stock | 85.342 | 4.1646125
202 | Stock | 85.326 | 4.1611875
203 | Stock | 85.314 | 4.14575
204 | Stock | 85.286 | 4.1505125
205 | Stock | 85.254 | 4.1550875
206 | Stock | 85.236 | 4.1465125
207 | Stock | 85.228 | 4.1458875
208 | Stock | 85.208 | 4.1446375
209 | Stock | 85.184 | 4.1431375
210 | Stock | 85.178 | 4.1402
211 | Stock | 85.148 | 4.12955
212 | Stock | 85.118 | 4.127375
213 | Stock | 85.108 | 4.1256
214 | Stock | 85.088 | 4.124125
215 | Stock | 85.146 | 4.1446375
216 | Stock | 84.98 | 4.11445
217 | Stock | 85.032 | 4.13195
218 | Stock | 85.014 | 4.123325
219 | Stock | 84.99 | 4.127225
220 | Stock | 84.89 | 4.1249125
221 | Stock | 84.882 | 4.115475
222 | Stock | 84.86 | 4.121975
223 | Stock | 84.854 | 4.1067875
224 | Stock | 84.836 | 4.1134
225 | Stock | 84.824 | 4.11145
226 | Stock | 84.808 | 4.10325
227 | Stock | 84.88 | 4.1155125
228 | Stock | 84.864 | 4.10095
229 | Stock | 84.852 | 4.1137625
230 | Stock | 84.844 | 4.1047125
231 | Stock | 84.82 | 4.1098875
232 | Stock | 84.804 | 4.1017
233 | Stock | 84.79 | 4.0992625
234 | Stock | 84.768 | 4.0968
235 | Stock | 84.742 | 4.1019125
236 | Stock | 84.734 | 4.0927
237 | Stock | 84.7 | 4.0970875
238 | Stock | 84.68 | 4.0877625
239 | Stock | 84.672 | 4.0988125
240 | Stock | 84.664 | 4.0903875
241 | Stock | 84.602 | 4.0818
242 | Stock | 84.612 | 4.08655
243 | Stock | 84.586 | 4.0850125
244 | Stock | 84.562 | 4.0749875
245 | Stock | 84.554 | 4.080425
246 | Stock | 84.53 | 4.078075
247 | Stock | 84.516 | 4.0693875
248 | Stock | 84.5 | 4.074975
249 | Stock | 84.498 | 4.0660875
250 | Stock | 84.478 | 4.0709125
251 | Stock | 84.464 | 4.0626625
252 | Stock | 84.456 | 4.0673375
253 | Stock | 84.436 | 4.060475
254 | Stock | 84.33 | 4.0520375
255 | Stock | 84.316 | 4.050875
256 | Stock | 84.302 | 4.0568125
257 | Stock | 84.286 | 4.055475
258 | Stock | 84.338 | 4.059075
259 | Stock | 84.318 | 4.0550875
260 | Stock | 84.314 | 4.045025
261 | Stock | 84.282 | 4.0554875
262 | Stock | 84.27 | 4.0534
263 | Stock | 84.256 | 4.05045
264 | Stock | 84.324 | 4.056575
265 | Stock | 84.312 | 4.0486125
266 | Stock | 84.282 | 4.0477375
267 | Stock | 84.276 | 4.0533125
268 | Stock | 84.276 | 4.0511125
269 | Stock | 84.244 | 4.0502
270 | Stock | 84.23 | 4.0488625
271 | Stock | 84.224 | 4.0474875
272 | Stock | 84.216 | 4.0478625
273 | Stock | 84.19 | 4.04555
274 | Stock | 84.182 | 4.0448625
275 | Stock | 84.16 | 4.0431375
276 | Stock | 84.068 | 4.03425
277 | Stock | 84.058 | 4.0339375
278 | Stock | 84.054 | 4.0192375
279 | Stock | 84.052 | 4.0317875
280 | Stock | 84.046 | 4.03035
281 | Stock | 83.934 | 4.0275875
282 | Stock | 83.904 | 4.02665
283 | Stock | 83.914 | 4.025375
284 | Stock | 83.884 | 4.01705
285 | Stock | 83.866 | 4.02225
286 | Stock | 83.846 | 4.0138125
287 | Stock | 83.74 | 4.00455
288 | Stock | 83.816 | 4.0108
289 | Stock | 83.8 | 4.0089
290 | Stock | 83.788 | 4.0074625
291 | Stock | 83.768 | 4.00485
292 | Stock | 83.834 | 4.0105375
293 | Stock | 83.816 | 4.0080625
294 | Stock | 83.802 | 4.006275
295 | Stock | 83.774 | 4.003925
296 | Stock | 83.752 | 4.003175
297 | Stock | 83.746 | 4.00195
298 | Stock | 83.804 | 4.0087
299 | Stock | 83.782 | 4.0058125
300 | Stock | 83.752 | 4.004175
301 | Stock | 83.74 | 4.0030625
302 | Stock | 83.71 | 4.0032625
303 | Stock | 83.64 | 3.9945125
304 | Stock | 83.622 | 3.9939875
305 | Stock | 83.622 | 3.9872125
306 | Stock | 83.606 | 3.986275
307 | Stock | 83.672 | 3.9932
308 | Stock | 83.66 | 3.9926875
309 | Stock | 83.63 | 3.990275
310 | Stock | 83.622 | 3.988575
311 | Stock | 83.516 | 3.9792625
312 | Stock | 83.518 | 3.977825
313 | Stock | 83.48 | 3.976325
314 | Stock | 83.474 | 3.9741875
315 | Stock | 83.442 | 3.9719125
316 | Stock | 83.414 | 3.9707375
317 | Stock | 83.39 | 3.9683875
318 | Stock | 83.368 | 3.9657625
319 | Stock | 83.448 | 3.9651875
320 | Stock | 83.414 | 3.9629875
321 | Stock | 83.406 | 3.9681875
322 | Stock | 83.406 | 3.96695
323 | Stock | 83.384 | 3.9638625
324 | Stock | 83.384 | 3.96205
325 | Stock | 83.278 | 3.952325
326 | Stock | 83.252 | 3.9435375
327 | Stock | 83.228 | 3.954375
328 | Stock | 83.212 | 3.9526625
329 | Stock | 83.22 | 3.95025
330 | Stock | 83.192 | 3.9478875
331 | Stock | 83.198 | 3.946575
332 | Stock | 83.174 | 3.9440125
333 | Stock | 83.158 | 3.9420375
334 | Stock | 83.118 | 3.9324125
335 | Stock | 83.124 | 3.9309625
336 | Stock | 83.102 | 3.93675
337 | Stock | 83.082 | 3.9349875
338 | Stock | 83.088 | 3.9328125
339 | Stock | 83.072 | 3.9310625
340 | Stock | 83.066 | 3.9150125
341 | Stock | 83.03 | 3.9201
342 | Stock | 83.03 | 3.9189625
343 | Stock | 82.998 | 3.909825
344 | Stock | 82.984 | 3.9221625
345 | Stock | 82.986 | 3.92115
346 | Stock | 82.962 | 3.919975
347 | Stock | 82.95 | 3.919175
348 | Stock | 82.926 | 3.9168375
349 | Stock | 82.922 | 3.91585
350 | Stock | 82.912 | 3.9158
351 | Stock | 82.908 | 3.9069
352 | Stock | 82.88 | 3.9056625
353 | Stock | 82.874 | 3.905525
354 | Stock | 82.864 | 3.9040125
355 | Stock | 82.832 | 3.902825
356 | Stock | 82.806 | 3.9013375
357 | Stock | 82.786 | 3.899325
358 | Stock | 82.768 | 3.8972875
359 | Stock | 82.768 | 3.8953125
360 | Stock | 82.74 | 3.8922125
361 | Stock | 82.796 | 3.8974125
362 | Stock | 82.698 | 3.88835
363 | Stock | 82.76 | 3.8945375
364 | Stock | 82.752 | 3.89195
365 | Stock | 82.74 | 3.8893625
366 | Stock | 82.718 | 3.8874
367 | Stock | 82.706 | 3.8864375
368 | Stock | 82.694 | 3.8719125
369 | Stock | 82.688 | 3.8846125
370 | Stock | 82.662 | 3.883825
371 | Stock | 82.578 | 3.8752
372 | Stock | 82.562 | 3.8743375
373 | Stock | 82.614 | 3.8804875
374 | Stock | 82.612 | 3.8738125
375 | Stock | 82.614 | 3.8739875
376 | Stock | 82.598 | 3.8736
377 | Stock | 82.576 | 3.8724125
378 | Stock | 82.548 | 3.868825
379 | Stock | 82.61 | 3.8743875
380 | Stock | 82.592 | 3.8721375
381 | Stock | 82.59 | 3.870525
382 | Stock | 82.584 | 3.86325
383 | Stock | 82.55 | 3.8619125
384 | Stock | 82.47 | 3.8523
385 | Stock | 82.464 | 3.8507125
386 | Stock | 82.462 | 3.8496875
387 | Stock | 82.452 | 3.847975
388 | Stock | 82.45 | 3.8472375
389 | Stock | 82.446 | 3.8464375
390 | Stock | 82.422 | 3.84505
391 | Stock | 82.42 | 3.8295125
392 | Stock | 82.398 | 3.843775
393 | Stock | 82.388 | 3.82875
394 | Stock | 82.376 | 3.836075
395 | Stock | 82.35 | 3.841275
396 | Stock | 82.346 | 3.8416125
397 | Stock | 82.324 | 3.8404125
398 | Stock | 82.312 | 3.838825
399 | Stock | 82.276 | 3.8381
400 | Stock | 82.296 | 3.8361625
401 | Stock | 82.296 | 3.827275
402 | Stock | 82.284 | 3.8332
403 | Stock | 82.184 | 3.8245
404 | Stock | 82.166 | 3.82365
405 | Stock | 82.148 | 3.8225625
406 | Stock | 82.136 | 3.821525
407 | Stock | 82.134 | 3.82025
408 | Stock | 82.11 | 3.8183375
409 | Stock | 82.11 | 3.8147875
410 | Stock | 82.078 | 3.8126375
411 | Stock | 82.082 | 3.8153875
412 | Stock | 82.064 | 3.8122125
413 | Stock | 81.978 | 3.802075
414 | Stock | 82.054 | 3.8082
415 | Stock | 81.948 | 3.800325
416 | Stock | 81.932 | 3.7994625
417 | Stock | 81.932 | 3.7980625
418 | Stock | 81.982 | 3.8038125
419 | Stock | 81.884 | 3.787525
420 | Stock | 81.874 | 3.7916
421 | Stock | 81.866 | 3.7836625
422 | Stock | 81.874 | 3.788775
423 | Stock | 81.922 | 3.7856
424 | Stock | 81.892 | 3.775975
425 | Stock | 81.884 | 3.782875
426 | Stock | 81.798 | 3.7741625
427 | Stock | 81.768 | 3.77335
428 | Stock | 81.756 | 3.765075
429 | Stock | 81.748 | 3.7647
430 | Stock | 81.74 | 3.7708875
431 | Stock | 81.82 | 3.7778625
432 | Stock | 81.706 | 3.7688625
433 | Stock | 81.702 | 3.7678375
434 | Stock | 81.704 | 3.7722125
435 | Stock | 81.702 | 3.768375
436 | Stock | 81.694 | 3.7728375
437 | Stock | 81.686 | 3.7711
438 | Stock | 81.678 | 3.7683125
439 | Stock | 81.656 | 3.7648625
440 | Stock | 81.562 | 3.7535625
441 | Stock | 81.554 | 3.7517625
442 | Stock | 81.62 | 3.7582875
443 | Stock | 81.544 | 3.75045
444 | Stock | 81.596 | 3.7579625
445 | Stock | 81.56 | 3.7564125
446 | Stock | 81.552 | 3.7549625
447 | Stock | 81.616 | 3.75325
448 | Stock | 81.6 | 3.7596
449 | Stock | 81.582 | 3.758975
450 | Stock | 81.562 | 3.7576625
451 | Stock | 81.472 | 3.7413125
452 | Stock | 81.458 | 3.7476125
453 | Stock | 81.516 | 3.75335
454 | Stock | 81.424 | 3.7368625
455 | Stock | 81.426 | 3.7269125
456 | Stock | 81.422 | 3.72685
457 | Stock | 81.404 | 3.725575
458 | Stock | 81.376 | 3.7307875
459 | Stock | 81.378 | 3.7292
460 | Stock | 81.436 | 3.72865
461 | Stock | 81.416 | 3.7286625
462 | Stock | 81.404 | 3.727125
463 | Stock | 81.33 | 3.7163
464 | Stock | 81.402 | 3.7217625
465 | Stock | 81.292 | 3.7186625
466 | Stock | 81.446 | 3.73215
467 | Stock | 81.26 | 3.7147375
468 | Stock | 81.34 | 3.7196875
469 | Stock | 81.244 | 3.7113375
470 | Stock | 81.31 | 3.7173125
471 | Stock | 81.206 | 3.707825
472 | Stock | 81.276 | 3.7146375
473 | Stock | 81.184 | 3.705425
474 | Stock | 81.166 | 3.704975
475 | Stock | 81.154 | 3.7048625
476 | Stock | 81.22 | 3.7117375
477 | Stock | 81.136 | 3.70375
478 | Stock | 81.12 | 3.7023375
479 | Stock | 81.12 | 3.6949625
480 | Stock | 81.178 | 3.70085
481 | Stock | 81.23 | 3.7049875
482 | Stock | 81.134 | 3.70095
483 | Stock | 81.116 | 3.697775
484 | Stock | 81.172 | 3.7020125
485 | Stock | 81.23 | 3.70815
486 | Stock | 81.144 | 3.6994
487 | Stock | 81.062 | 3.691825
488 | Stock | 81.124 | 3.699275
489 | Stock | 81.12 | 3.6983625
490 | Stock | 81.12 | 3.6980375
491 | Stock | 81.02 | 3.689475
492 | Stock | 81.1 | 3.6879625
493 | Stock | 81.072 | 3.6929625
494 | Stock | 81.054 | 3.6857125
495 | Stock | 81.044 | 3.6841
496 | Stock | 81.012 | 3.6826875
497 | Stock | 80.998 | 3.6812625
498 | Stock | 80.978 | 3.6805875
499 | Stock | 80.968 | 3.680125
500 | Stock | 80.886 | 3.67135
501 | Stock | 80.958 | 3.6715875
502 | Stock | 80.854 | 3.6690875
503 | Stock | 80.91 | 3.6678
504 | Stock | 80.908 | 3.6736125
505 | Stock | 80.828 | 3.6644625
506 | Stock | 80.9 | 3.6761625
507 | Stock | 80.88 | 3.6733125
508 | Stock | 80.87 | 3.6712125
509 | Stock | 80.854 | 3.6694625
510 | Stock | 80.776 | 3.66175
511 | Stock | 80.844 | 3.6683625
512 | Stock | 80.836 | 3.66715
513 | Stock | 80.812 | 3.66515
514 | Stock | 80.896 | 3.671275
515 | Stock | 80.786 | 3.6618
516 | Stock | 80.864 | 3.667075
517 | Stock | 80.838 | 3.66495
518 | Stock | 80.762 | 3.65465
519 | Stock | 80.666 | 3.6517625
520 | Stock | 80.652 | 3.651175
521 | Stock | 80.638 | 3.650125
522 | Stock | 80.628 | 3.6495375
523 | Stock | 80.612 | 3.6485375
524 | Stock | 80.606 | 3.6465125
525 | Stock | 80.586 | 3.6377375
526 | Stock | 80.658 | 3.6514375
527 | Stock | 80.652 | 3.6506
528 | Stock | 80.634 | 3.6492375
529 | Stock | 80.636 | 3.6465375
530 | Stock | 80.544 | 3.629475
531 | Stock | 80.456 | 3.6271625
532 | Stock | 80.5 | 3.6247625
533 | Stock | 80.498 | 3.6363375
534 | Stock | 80.494 | 3.62865
535 | Stock | 80.474 | 3.6344875
536 | Stock | 80.456 | 3.6267125
537 | Stock | 80.462 | 3.6261
538 | Stock | 80.426 | 3.63175
539 | Stock | 80.4 | 3.6226625
540 | Stock | 80.388 | 3.62125
541 | Stock | 80.374 | 3.6214875
542 | Stock | 80.262 | 3.6113125
543 | Stock | 80.352 | 3.617375
544 | Stock | 80.332 | 3.6155
545 | Stock | 80.316 | 3.6141125
546 | Stock | 80.304 | 3.612175
547 | Stock | 80.296 | 3.6106875
548 | Stock | 80.292 | 3.609475
549 | Stock | 80.286 | 3.6082625
550 | Stock | 80.184 | 3.5992875
551 | Stock | 80.262 | 3.60625
552 | Stock | 80.224 | 3.6049625
553 | Stock | 80.216 | 3.602675
554 | Stock | 80.286 | 3.608775
555 | Stock | 80.262 | 3.6081
556 | Stock | 80.25 | 3.6006
557 | Stock | 80.24 | 3.607225
558 | Stock | 80.232 | 3.60675
559 | Stock | 80.204 | 3.6064625
560 | Stock | 80.204 | 3.605125
561 | Stock | 80.18 | 3.603775
562 | Stock | 79.922 | 3.5794375
563 | Stock | 80.088 | 3.5923125
564 | Stock | 80.074 | 3.5896375
565 | Stock | 80.06 | 3.586975
566 | Stock | 80.042 | 3.58555
567 | Stock | 80.028 | 3.5827875
568 | Stock | 80.02 | 3.581275
569 | Stock | 79.998 | 3.5798
570 | Stock | 79.992 | 3.5796
571 | Stock | 79.974 | 3.5793375
572 | Stock | 79.968 | 3.5711125
573 | Stock | 79.944 | 3.57835
574 | Stock | 79.938 | 3.5696875
575 | Stock | 79.928 | 3.5618625
576 | Stock | 79.908 | 3.567925
577 | Stock | 79.9 | 3.566325
578 | Stock | 79.876 | 3.5651375
579 | Stock | 79.874 | 3.5622
580 | Stock | 79.874 | 3.5606625
581 | Stock | 79.842 | 3.5584875
582 | Stock | 79.84 | 3.55725
583 | Stock | 79.828 | 3.5557875
584 | Stock | 79.812 | 3.555225
585 | Stock | 79.794 | 3.54095
586 | Stock | 79.778 | 3.5479375
587 | Stock | 79.788 | 3.5539625
588 | Stock | 79.782 | 3.55155
589 | Stock | 79.742 | 3.5401625
590 | Stock | 79.722 | 3.53665
591 | Stock | 79.728 | 3.5399125
592 | Stock | 79.716 | 3.544375
593 | Stock | 79.708 | 3.54275
594 | Stock | 79.608 | 3.5343375
595 | Stock | 79.668 | 3.5400375
596 | Stock | 79.65 | 3.5369
597 | Stock | 79.72 | 3.543275
598 | Stock | 79.546 | 3.527
599 | Stock | 79.618 | 3.690943
600 | Stock | 79.696 | 3.6978
1 | DI Water | 94.575 | 3.623083
2 | DI Water | 94.3 | 4.5703
3 | DI Water | 93.987 | 4.56184
4 | DI Water | 93.883 | 4.54783
5 | DI Water | 93.763 | 4.55318
6 | DI Water | 93.647 | 4.54555
7 | DI Water | 93.476 | 4.54397
8 | DI Water | 93.385 | 4.53436
9 | DI Water | 93.346 | 4.53088
10 | DI Water | 93.285 | 4.53307
11 | DI Water | 93.235 | 4.534
12 | DI Water | 93.121 | 4.53301
13 | DI Water | 93.091 | 4.52426
14 | DI Water | 92.966 | 4.52651
15 | DI Water | 92.883 | 4.51811
16 | DI Water | 92.822 | 4.51075
17 | DI Water | 92.793 | 4.50879
18 | DI Water | 92.732 | 4.50732
19 | DI Water | 92.683 | 4.50326
20 | DI Water | 92.615 | 4.50166
21 | DI Water | 92.644 | 4.50463
22 | DI Water | 92.517 | 4.51885
23 | DI Water | 92.441 | 4.50065
24 | DI Water | 92.369 | 4.49461
25 | DI Water | 92.356 | 4.48954
26 | DI Water | 92.228 | 4.49128
27 | DI Water | 92.257 | 4.48119
28 | DI Water | 92.203 | 4.48997
29 | DI Water | 92.13 | 4.48207
30 | DI Water | 92.03 | 4.47551
31 | DI Water | 91.956 | 4.46817
32 | DI Water | 91.905 | 4.46013
33 | DI Water | 91.978 | 4.46006
34 | DI Water | 91.874 | 4.47888
35 | DI Water | 91.842 | 4.46555
36 | DI Water | 91.7 | 4.4679
37 | DI Water | 91.614 | 4.45294
38 | DI Water | 91.62 | 4.449
39 | DI Water | 91.485 | 4.45688
40 | DI Water | 91.343 | 4.44262
41 | DI Water | 91.307 | 4.42949
42 | DI Water | 91.267 | 4.42911
43 | DI Water | 91.162 | 4.42731
44 | DI Water | 91.229 | 4.41612
45 | DI Water | 91.012 | 4.42982
46 | DI Water | 90.904 | 4.40235
47 | DI Water | 90.812 | 4.3952
48 | DI Water | 90.781 | 4.38775
49 | DI Water | 90.724 | 4.38536
50 | DI Water | 90.676 | 4.3831
51 | DI Water | 90.661 | 4.37863
52 | DI Water | 90.582 | 4.38126
53 | DI Water | 90.538 | 4.37345
54 | DI Water | 90.537 | 4.37007
55 | DI Water | 90.494 | 4.37179
56 | DI Water | 90.442 | 4.36734
57 | DI Water | 90.402 | 4.36301
58 | DI Water | 90.363 | 4.35951
59 | DI Water | 90.388 | 4.35755
60 | DI Water | 90.367 | 4.37499
61 | DI Water | 90.127 | 4.37171
62 | DI Water | 90.058 | 4.34305
63 | DI Water | 90.012 | 4.34223
64 | DI Water | 90.085 | 4.33974
65 | DI Water | 90.001 | 4.35264
66 | DI Water | 89.812 | 4.34399
67 | DI Water | 89.854 | 4.32403
68 | DI Water | 89.759 | 4.3326
69 | DI Water | 89.63 | 4.3241
70 | DI Water | 89.605 | 4.3103
71 | DI Water | 89.63 | 4.3142
72 | DI Water | 89.53 | 4.32208
73 | DI Water | 89.364 | 4.31089
74 | DI Water | 89.492 | 4.28971
75 | DI Water | 89.355 | 4.31759
76 | DI Water | 89.26 | 4.30098
77 | DI Water | 89.217 | 4.28597
78 | DI Water | 89.281 | 4.28336
79 | DI Water | 89.192 | 4.29832
80 | DI Water | 89.182 | 4.2895
81 | DI Water | 89.106 | 4.28447
82 | DI Water | 88.96 | 4.28283
83 | DI Water | 88.944 | 4.26656
84 | DI Water | 88.905 | 4.26564
85 | DI Water | 88.848 | 4.26895
86 | DI Water | 88.839 | 4.26159
87 | DI Water | 88.79 | 4.26569
88 | DI Water | 88.757 | 4.25902
89 | DI Water | 88.7 | 4.25615
90 | DI Water | 88.623 | 4.25323
91 | DI Water | 88.736 | 4.2489
92 | DI Water | 88.696 | 4.26668
93 | DI Water | 88.569 | 4.26373
94 | DI Water | 88.425 | 4.24884
95 | DI Water | 88.397 | 4.23652
96 | DI Water | 88.326 | 4.23859
97 | DI Water | 88.288 | 4.22937
98 | DI Water | 88.27 | 4.22594
99 | DI Water | 88.207 | 4.22818
100 | DI Water | 88.23 | 4.22023
101 | DI Water | 88.289 | 4.22136
102 | DI Water | 88.152 | 4.23558
103 | DI Water | 88.077 | 4.21572
104 | DI Water | 88.089 | 4.20684
105 | DI Water | 88.033 | 4.20862
106 | DI Water | 88.021 | 4.21043
107 | DI Water | 87.921 | 4.20896
108 | DI Water | 87.948 | 4.19421
109 | DI Water | 87.878 | 4.21337
110 | DI Water | 87.761 | 4.19742
111 | DI Water | 87.767 | 4.18279
112 | DI Water | 87.717 | 4.18847
113 | DI Water | 87.643 | 4.18466
114 | DI Water | 87.599 | 4.17873
115 | DI Water | 87.493 | 4.16973
116 | DI Water | 87.479 | 4.16297
117 | DI Water | 87.406 | 4.17194
118 | DI Water | 87.301 | 4.16711
119 | DI Water | 87.26 | 4.15772
120 | DI Water | 87.236 | 4.15357
121 | DI Water | 87.258 | 4.15569
122 | DI Water | 87.15 | 4.16417
123 | DI Water | 87.069 | 4.15653
124 | DI Water | 86.892 | 4.15001
125 | DI Water | 86.887 | 4.13282
126 | DI Water | 86.889 | 4.13607
127 | DI Water | 86.768 | 4.13844
128 | DI Water | 86.751 | 4.13128
129 | DI Water | 86.688 | 4.13842
130 | DI Water | 86.58 | 4.12801
131 | DI Water | 86.564 | 4.1151
132 | DI Water | 86.479 | 4.11729
133 | DI Water | 86.467 | 4.10775
134 | DI Water | 86.535 | 4.10975
135 | DI Water | 86.287 | 4.13643
136 | DI Water | 86.326 | 4.09346
137 | DI Water | 86.272 | 4.10197
138 | DI Water | 86.214 | 4.10072
139 | DI Water | 86.15 | 4.09999
140 | DI Water | 86.081 | 4.09976
141 | DI Water | 86.015 | 4.09262
142 | DI Water | 85.971 | 4.09078
143 | DI Water | 85.929 | 4.08955
144 | DI Water | 85.86 | 4.08806
145 | DI Water | 85.819 | 4.08628
146 | DI Water | 85.686 | 4.08358
147 | DI Water | 85.743 | 4.06731
148 | DI Water | 85.705 | 4.07951
149 | DI Water | 85.663 | 4.07673
150 | DI Water | 85.657 | 4.07566
151 | DI Water | 85.561 | 4.07909
152 | DI Water | 85.534 | 4.06737
153 | DI Water | 85.509 | 4.0653
154 | DI Water | 85.473 | 4.066
155 | DI Water | 85.432 | 4.06522
156 | DI Water | 85.341 | 4.06268
157 | DI Water | 85.318 | 4.05496
158 | DI Water | 85.262 | 4.05821
159 | DI Water | 85.231 | 4.04952
160 | DI Water | 85.18 | 4.04762
161 | DI Water | 85.058 | 4.04646
162 | DI Water | 85.089 | 4.03406
163 | DI Water | 85.055 | 4.03694
164 | DI Water | 85.005 | 4.0348
165 | DI Water | 84.965 | 4.02568
166 | DI Water | 84.92 | 4.02597
167 | DI Water | 84.843 | 4.01849
168 | DI Water | 84.81 | 4.00965
169 | DI Water | 84.769 | 4.00526
170 | DI Water | 84.785 | 4.00178
171 | DI Water | 84.681 | 4.00613
172 | DI Water | 84.601 | 3.99744
173 | DI Water | 84.575 | 3.98691
174 | DI Water | 84.417 | 3.98252
175 | DI Water | 84.441 | 3.97072
176 | DI Water | 84.478 | 3.96996
177 | DI Water | 84.429 | 3.97955
178 | DI Water | 84.442 | 3.97545
179 | DI Water | 84.233 | 3.97558
180 | DI Water | 84.264 | 3.94946
181 | DI Water | 84.248 | 3.95722
182 | DI Water | 84.171 | 3.95534
183 | DI Water | 84.167 | 3.94786
184 | DI Water | 84.109 | 3.94644
185 | DI Water | 84.133 | 3.94535
186 | DI Water | 84.152 | 3.95608
187 | DI Water | 84.193 | 3.96505
188 | DI Water | 83.975 | 3.97335
189 | DI Water | 84.014 | 3.93703
190 | DI Water | 83.836 | 3.94768
191 | DI Water | 83.806 | 3.92236
192 | DI Water | 83.87 | 3.92135
193 | DI Water | 83.649 | 3.9328
194 | DI Water | 83.613 | 3.90932
195 | DI Water | 83.777 | 3.90341
196 | DI Water | 83.676 | 3.93587
197 | DI Water | 83.622 | 3.92073
198 | DI Water | 83.474 | 3.91196
199 | DI Water | 83.529 | 3.89327
200 | DI Water | 83.366 | 3.90898
201 | DI Water | 83.451 | 3.89066
202 | DI Water | 83.498 | 3.89776
203 | DI Water | 83.327 | 3.91587
204 | DI Water | 83.224 | 3.89082
205 | DI Water | 83.165 | 3.87406
206 | DI Water | 83.174 | 3.87532
207 | DI Water | 83.32 | 3.87797
208 | DI Water | 83.015 | 3.9106
209 | DI Water | 82.898 | 3.86479
210 | DI Water | 83.048 | 3.85025
211 | DI Water | 83.13 | 3.88429
212 | DI Water | 83.032 | 3.89757
213 | DI Water | 82.965 | 3.87584
214 | DI Water | 82.877 | 3.87473
215 | DI Water | 82.871 | 3.86
216 | DI Water | 82.767 | 3.85933
217 | DI Water | 82.827 | 3.85071
218 | DI Water | 82.663 | 3.86379
219 | DI Water | 82.601 | 3.84322
220 | DI Water | 82.519 | 3.83469
221 | DI Water | 82.423 | 3.82549
222 | DI Water | 82.377 | 3.81707
223 | DI Water | 82.403 | 3.81325
224 | DI Water | 82.318 | 3.82218
225 | DI Water | 82.314 | 3.80724
226 | DI Water | 82.246 | 3.81054
227 | DI Water | 82.239 | 3.80107
228 | DI Water | 82.162 | 3.80629
229 | DI Water | 82.139 | 3.79732
230 | DI Water | 82.107 | 3.79481
231 | DI Water | 82.132 | 3.79344
232 | DI Water | 82.09 | 3.80354
233 | DI Water | 82.045 | 3.79485
234 | DI Water | 82.011 | 3.79042
235 | DI Water | 82.005 | 3.788
236 | DI Water | 82.098 | 3.78621
237 | DI Water | 81.993 | 3.81395
238 | DI Water | 81.954 | 3.79182
239 | DI Water | 81.974 | 3.78472
240 | DI Water | 81.762 | 3.80111
241 | DI Water | 81.748 | 3.76989
242 | DI Water | 81.661 | 3.78068
243 | DI Water | 81.651 | 3.76787
244 | DI Water | 81.647 | 3.77171
245 | DI Water | 81.468 | 3.77919
246 | DI Water | 81.496 | 3.75502
247 | DI Water | 81.557 | 3.75682
248 | DI Water | 81.488 | 3.77931
249 | DI Water | 81.444 | 3.76416
250 | DI Water | 81.288 | 3.76202
251 | DI Water | 81.299 | 3.74147
252 | DI Water | 81.344 | 3.74748
253 | DI Water | 81.277 | 3.75664
254 | DI Water | 81.215 | 3.75894
255 | DI Water | 81.246 | 3.74334
256 | DI Water | 81.15 | 3.76038
257 | DI Water | 81.165 | 3.73769
258 | DI Water | 81.149 | 3.7413
259 | DI Water | 81.261 | 3.73945
260 | DI Water | 80.968 | 3.75938
261 | DI Water | 80.934 | 3.71557
262 | DI Water | 81.008 | 3.71266
263 | DI Water | 81.033 | 3.72864
264 | DI Water | 80.958 | 3.73289
265 | DI Water | 80.965 | 3.7239
266 | DI Water | 80.949 | 3.73333
267 | DI Water | 80.944 | 3.73777
268 | DI Water | 80.962 | 3.73606
269 | DI Water | 80.726 | 3.74643
270 | DI Water | 80.751 | 3.70521
271 | DI Water | 80.781 | 3.71262
272 | DI Water | 80.585 | 3.72
273 | DI Water | 80.606 | 3.68637
274 | DI Water | 80.564 | 3.69549
275 | DI Water | 80.345 | 3.69237
276 | DI Water | 80.411 | 3.66711
277 | DI Water | 80.456 | 3.6734
278 | DI Water | 80.426 | 3.68476
279 | DI Water | 80.361 | 3.68078
280 | DI Water | 80.344 | 3.67932
281 | DI Water | 80.328 | 3.67707
282 | DI Water | 80.31 | 3.67707
283 | DI Water | 80.144 | 3.68047
284 | DI Water | 80.114 | 3.65263
285 | DI Water | 80.071 | 3.65693
286 | DI Water | 80.037 | 3.64508
287 | DI Water | 79.985 | 3.64447
288 | DI Water | 79.985 | 3.64173
289 | DI Water | 79.977 | 3.64074
290 | DI Water | 80.02 | 3.64547
291 | DI Water | 79.922 | 3.64819
292 | DI Water | 79.921 | 3.6431
293 | DI Water | 79.75 | 3.64154
294 | DI Water | 79.819 | 3.61648
295 | DI Water | 79.823 | 3.63023
296 | DI Water | 79.747 | 3.63388
297 | DI Water | 79.757 | 3.62042
298 | DI Water | 79.584 | 3.63065
299 | DI Water | 79.645 | 3.60142
300 | DI Water | 79.652 | 3.61715
301 | DI Water | 79.75 | 3.61849
302 | DI Water | 79.592 | 3.64542
303 | DI Water | 79.487 | 3.60902
304 | DI Water | 79.595 | 3.59406
305 | DI Water | 79.416 | 3.62473
306 | DI Water | 79.396 | 3.5915
307 | DI Water | 79.432 | 3.59078
308 | DI Water | 79.262 | 3.60048
309 | DI Water | 79.254 | 3.57223
310 | DI Water | 79.344 | 3.57397
311 | DI Water | 79.232 | 3.59422
312 | DI Water | 79.177 | 3.57493
313 | DI Water | 79.222 | 3.56637
314 | DI Water | 79.022 | 3.57494
315 | DI Water | 79.032 | 3.55067
316 | DI Water | 79.093 | 3.55429
317 | DI Water | 78.968 | 3.56872
318 | DI Water | 79.217 | 3.55611
319 | DI Water | 79.036 | 3.59862
320 | DI Water | 79.106 | 3.56238
321 | DI Water | 79.027 | 3.57534
322 | DI Water | 78.953 | 3.56679
323 | DI Water | 78.971 | 3.55947
324 | DI Water | 78.924 | 3.56087
325 | DI Water | 78.989 | 3.55753
326 | DI Water | 78.725 | 3.57299
327 | DI Water | 78.8 | 3.52643
328 | DI Water | 78.795 | 3.53998
329 | DI Water | 78.832 | 3.54348
330 | DI Water | 78.752 | 3.54398
331 | DI Water | 78.602 | 3.53425
332 | DI Water | 78.638 | 3.51552
333 | DI Water | 78.542 | 3.52479
334 | DI Water | 78.714 | 3.50931
335 | DI Water | 78.602 | 3.54005
336 | DI Water | 78.46 | 3.52551
337 | DI Water | 78.498 | 3.50701
338 | DI Water | 78.408 | 3.51592
339 | DI Water | 78.434 | 3.5015
340 | DI Water | 78.456 | 3.51072
341 | DI Water | 78.354 | 3.5133
342 | DI Water | 78.36 | 3.5002
343 | DI Water | 78.388 | 3.50441
344 | DI Water | 78.301 | 3.51348
345 | DI Water | 78.298 | 3.49942
346 | DI Water | 78.231 | 3.50287
347 | DI Water | 78.209 | 3.49087
348 | DI Water | 78.292 | 3.4891
349 | DI Water | 78.164 | 3.50555
350 | DI Water | 78.221 | 3.48607
351 | DI Water | 78.061 | 3.49705
352 | DI Water | 78.038 | 3.47509
353 | DI Water | 78.176 | 3.47583
354 | DI Water | 78.172 | 3.50271
355 | DI Water | 78.014 | 3.50974
356 | DI Water | 78.022 | 3.47243
357 | DI Water | 78.113 | 3.47562
358 | DI Water | 77.907 | 3.49813
359 | DI Water | 78.056 | 3.46604
360 | DI Water | 77.914 | 3.49322
361 | DI Water | 77.9 | 3.4727
362 | DI Water | 77.834 | 3.46907
363 | DI Water | 77.802 | 3.46435
364 | DI Water | 77.812 | 3.46335
365 | DI Water | 77.833 | 3.46331
366 | DI Water | 77.666 | 3.47654
367 | DI Water | 77.681 | 3.44584
368 | DI Water | 77.666 | 3.4503
369 | DI Water | 77.55 | 3.4545
370 | DI Water | 77.653 | 3.43491
371 | DI Water | 77.735 | 3.44773
372 | DI Water | 77.654 | 3.46243
373 | DI Water | 77.594 | 3.45545
374 | DI Water | 77.509 | 3.44714
375 | DI Water | 77.523 | 3.43486
376 | DI Water | 77.384 | 3.43668
377 | DI Water | 77.42 | 3.42158
378 | DI Water | 77.404 | 3.43359
379 | DI Water | 77.408 | 3.43096
380 | DI Water | 77.218 | 3.4348
381 | DI Water | 77.479 | 3.4036
382 | DI Water | 77.382 | 3.45306
383 | DI Water | 77.234 | 3.43782
384 | DI Water | 77.158 | 3.41861
385 | DI Water | 77.18 | 3.40124
386 | DI Water | 77.256 | 3.41147
387 | DI Water | 77.198 | 3.42035
388 | DI Water | 77.118 | 3.41025
389 | DI Water | 77.127 | 3.40261
390 | DI Water | 77.019 | 3.41234
391 | DI Water | 77.015 | 3.39196
392 | DI Water | 76.935 | 3.39226
393 | DI Water | 76.905 | 3.38647
394 | DI Water | 76.857 | 3.38705
395 | DI Water | 76.972 | 3.38036
396 | DI Water | 76.733 | 3.40359
397 | DI Water | 76.71 | 3.36666
398 | DI Water | 76.824 | 3.36416
399 | DI Water | 76.645 | 3.38628
400 | DI Water | 76.791 | 3.35699
401 | DI Water | 76.746 | 3.38662
402 | DI Water | 76.662 | 3.37999
403 | DI Water | 76.617 | 3.36654
404 | DI Water | 76.677 | 3.36275
405 | DI Water | 76.535 | 3.37104
406 | DI Water | 76.56 | 3.35484
407 | DI Water | 76.548 | 3.3566
408 | DI Water | 76.418 | 3.36014
409 | DI Water | 76.438 | 3.33964
410 | DI Water | 76.48 | 3.34742
411 | DI Water | 76.416 | 3.35584
412 | DI Water | 76.285 | 3.34541
413 | DI Water | 76.295 | 3.33116
414 | DI Water | 76.278 | 3.32941
415 | DI Water | 76.255 | 3.32548
416 | DI Water | 76.212 | 3.32779
417 | DI Water | 76.372 | 3.32672
418 | DI Water | 76.178 | 3.34966
419 | DI Water | 76.122 | 3.32451
420 | DI Water | 76.032 | 3.32057
421 | DI Water | 76.129 | 3.30735
422 | DI Water | 76.186 | 3.3217
423 | DI Water | 76.112 | 3.33337
424 | DI Water | 76.081 | 3.32577
425 | DI Water | 75.974 | 3.32397
426 | DI Water | 75.969 | 3.30657
427 | DI Water | 75.897 | 3.30865
428 | DI Water | 75.912 | 3.29904
429 | DI Water | 75.978 | 3.30357
430 | DI Water | 75.827 | 3.3161
431 | DI Water | 75.943 | 3.29336
432 | DI Water | 75.76 | 3.31173
433 | DI Water | 75.783 | 3.28498
434 | DI Water | 75.703 | 3.29528
435 | DI Water | 75.731 | 3.2813
436 | DI Water | 75.777 | 3.29163
437 | DI Water | 75.628 | 3.29977
438 | DI Water | 75.575 | 3.28083
439 | DI Water | 75.57 | 3.27642
440 | DI Water | 75.389 | 3.28113
441 | DI Water | 75.472 | 3.25523
442 | DI Water | 75.484 | 3.26612
443 | DI Water | 75.344 | 3.27135
444 | DI Water | 75.32 | 3.25183
445 | DI Water | 75.419 | 3.25325
446 | DI Water | 75.326 | 3.27558
447 | DI Water | 75.306 | 3.25916
448 | DI Water | 75.252 | 3.25625
449 | DI Water | 75.19 | 3.25236
450 | DI Water | 75.231 | 3.24273
451 | DI Water | 75.164 | 3.24927
452 | DI Water | 75.093 | 3.24285
453 | DI Water | 75.276 | 3.23035
454 | DI Water | 75.085 | 3.26317
455 | DI Water | 74.907 | 3.23704
456 | DI Water | 75.021 | 3.21827
457 | DI Water | 75.005 | 3.23173
458 | DI Water | 74.877 | 3.22799
459 | DI Water | 74.927 | 3.21287
460 | DI Water | 75.018 | 3.2226
461 | DI Water | 74.773 | 3.23662
462 | DI Water | 74.815 | 3.20549
463 | DI Water | 74.928 | 3.21548
464 | DI Water | 74.836 | 3.23512
465 | DI Water | 74.801 | 3.22083
466 | DI Water | 74.714 | 3.21435
467 | DI Water | 74.618 | 3.20915
468 | DI Water | 74.649 | 3.1953
469 | DI Water | 74.624 | 3.2059
470 | DI Water | 74.626 | 3.20457
471 | DI Water | 74.503 | 3.20828
472 | DI Water | 74.554 | 3.19362
473 | DI Water | 74.519 | 3.2015
474 | DI Water | 74.469 | 3.20026
475 | DI Water | 74.389 | 3.19292
476 | DI Water | 74.366 | 3.18299
477 | DI Water | 74.395 | 3.17896
478 | DI Water | 74.367 | 3.18716
479 | DI Water | 74.423 | 3.19123
480 | DI Water | 74.342 | 3.1995
481 | DI Water | 74.172 | 3.18607
482 | DI Water | 74.294 | 3.16124
483 | DI Water | 74.221 | 3.18308
484 | DI Water | 74.129 | 3.17605
485 | DI Water | 74.191 | 3.16667
486 | DI Water | 74.077 | 3.17573
487 | DI Water | 73.971 | 3.16313
488 | DI Water | 73.975 | 3.14977
489 | DI Water | 74.048 | 3.15228
490 | DI Water | 73.947 | 3.16545
491 | DI Water | 73.943 | 3.15047
492 | DI Water | 73.875 | 3.15529
493 | DI Water | 73.885 | 3.14623
494 | DI Water | 73.711 | 3.14701
495 | DI Water | 73.881 | 3.12436
496 | DI Water | 73.734 | 3.15544
497 | DI Water | 73.767 | 3.13428
498 | DI Water | 73.76 | 3.14383
499 | DI Water | 73.805 | 3.14121
500 | DI Water | 73.629 | 3.15201
501 | DI Water | 73.733 | 3.12661
502 | DI Water | 73.605 | 3.14799
503 | DI Water | 73.645 | 3.12763
504 | DI Water | 73.57 | 3.13739
505 | DI Water | 73.522 | 3.12889
506 | DI Water | 73.518 | 3.12
507 | DI Water | 73.445 | 3.1246
508 | DI Water | 73.4 | 3.11313
509 | DI Water | 73.462 | 3.10787
510 | DI Water | 73.434 | 3.12227
511 | DI Water | 73.394 | 3.11761
512 | DI Water | 73.443 | 3.11617
513 | DI Water | 73.228 | 3.12398
514 | DI Water | 73.346 | 3.09455
515 | DI Water | 73.321 | 3.11655
516 | DI Water | 73.227 | 3.11484
517 | DI Water | 73.267 | 3.10171
518 | DI Water | 73.253 | 3.11037
519 | DI Water | 73.226 | 3.10867
520 | DI Water | 73.226 | 3.10661
521 | DI Water | 73.106 | 3.1097
522 | DI Water | 73.035 | 3.09517
523 | DI Water | 72.956 | 3.09144
524 | DI Water | 73.101 | 3.07801
525 | DI Water | 73.002 | 3.10065
526 | DI Water | 72.974 | 3.08904
527 | DI Water | 72.844 | 3.08823
528 | DI Water | 72.87 | 3.06864
529 | DI Water | 72.854 | 3.07319
530 | DI Water | 72.706 | 3.07646
531 | DI Water | 72.74 | 3.05534
532 | DI Water | 72.73 | 3.06339
533 | DI Water | 72.778 | 3.06067
534 | DI Water | 72.733 | 3.07623
535 | DI Water | 72.687 | 3.06741
536 | DI Water | 72.593 | 3.05977
537 | DI Water | 72.561 | 3.05347
538 | DI Water | 72.502 | 3.05108
539 | DI Water | 72.44 | 3.0451
540 | DI Water | 72.438 | 3.03497
541 | DI Water | 72.416 | 3.03893
542 | DI Water | 72.298 | 3.0369
543 | DI Water | 72.323 | 3.02434
544 | DI Water | 72.366 | 3.02739
545 | DI Water | 72.443 | 3.03906
546 | DI Water | 72.306 | 3.05059
547 | DI Water | 72.224 | 3.02984
548 | DI Water | 72.184 | 3.02804
549 | DI Water | 72.213 | 3.02284
550 | DI Water | 72.208 | 3.02469
551 | DI Water | 72.175 | 3.02397
552 | DI Water | 72.11 | 3.02174
553 | DI Water | 72.138 | 3.01354
554 | DI Water | 72.122 | 3.02088
555 | DI Water | 72.257 | 3.02113
556 | DI Water | 72.008 | 3.04
557 | DI Water | 71.963 | 3.0099
558 | DI Water | 72.054 | 3.00672
559 | DI Water | 71.951 | 3.027
560 | DI Water | 71.949 | 3.01306
561 | DI Water | 71.892 | 3.01621
562 | DI Water | 71.877 | 3.0084
563 | DI Water | 71.821 | 3.01315
564 | DI Water | 71.957 | 3.00525
565 | DI Water | 71.795 | 3.02642
566 | DI Water | 71.77 | 3.00227
567 | DI Water | 71.797 | 3.00081
568 | DI Water | 71.732 | 3.00686
569 | DI Water | 71.659 | 3.0056
570 | DI Water | 71.546 | 2.99111
571 | DI Water | 71.548 | 2.98234
572 | DI Water | 71.429 | 2.98005
573 | DI Water | 71.496 | 2.96458
574 | DI Water | 71.536 | 2.97972
575 | DI Water | 71.476 | 2.98838
576 | DI Water | 71.368 | 2.98631
577 | DI Water | 71.372 | 2.97198
578 | DI Water | 71.373 | 2.97578
579 | DI Water | 71.357 | 2.97377
580 | DI Water | 71.211 | 2.97999
581 | DI Water | 71.232 | 2.95284
582 | DI Water | 71.236 | 2.96329
583 | DI Water | 71.132 | 2.9662
584 | DI Water | 71.178 | 2.95795
585 | DI Water | 71.169 | 2.96695
586 | DI Water | 71.189 | 2.97064
587 | DI Water | 70.981 | 2.97408
588 | DI Water | 70.96 | 2.94968
589 | DI Water | 70.903 | 2.94751
590 | DI Water | 70.901 | 2.94084
591 | DI Water | 70.804 | 2.9394
592 | DI Water | 70.761 | 2.92645
593 | DI Water | 70.797 | 2.9229
594 | DI Water | 70.877 | 2.93289
595 | DI Water | 70.746 | 2.94699
596 | DI Water | 70.701 | 2.9255
597 | DI Water | 70.671 | 2.92228
598 | DI Water | 70.69 | 2.9266
599 | DI Water | 70.491 | 2.93045
600 | DI Water | 70.65 | 2.89716
1 | 0.1% GO | 73.125 | 4.77642
2 | 0.1% GO | 71.782 | 4.77312
3 | 0.1% GO | 70.829 | 4.76469
4 | 0.1% GO | 70.17 | 4.74985
5 | 0.1% GO | 69.666 | 4.73622
6 | 0.1% GO | 69.101 | 4.73458
7 | 0.1% GO | 68.683 | 4.73845
8 | 0.1% GO | 68.1 | 4.74087
9 | 0.1% GO | 67.769 | 4.7397
10 | 0.1% GO | 67.394 | 4.72492
11 | 0.1% GO | 67.196 | 4.72464
12 | 0.1% GO | 67 | 4.71492
13 | 0.1% GO | 66.825 | 4.72443
14 | 0.1% GO | 66.588 | 4.71428
15 | 0.1% GO | 66.427 | 4.71118
16 | 0.1% GO | 66.268 | 4.71043
17 | 0.1% GO | 66.141 | 4.70993
18 | 0.1% GO | 66.01 | 4.70996
19 | 0.1% GO | 65.819 | 4.69947
20 | 0.1% GO | 65.737 | 4.69616
21 | 0.1% GO | 65.658 | 4.69226
22 | 0.1% GO | 65.556 | 4.68845
23 | 0.1% GO | 65.363 | 4.69231
24 | 0.1% GO | 65.239 | 4.68397
25 | 0.1% GO | 65.162 | 4.69299
26 | 0.1% GO | 65.042 | 4.67512
27 | 0.1% GO | 64.978 | 4.68731
28 | 0.1% GO | 64.873 | 4.68058
29 | 0.1% GO | 64.804 | 4.67837
30 | 0.1% GO | 64.715 | 4.66197
31 | 0.1% GO | 64.621 | 4.65243
32 | 0.1% GO | 64.549 | 4.65297
33 | 0.1% GO | 64.49 | 4.65931
34 | 0.1% GO | 64.433 | 4.6569
35 | 0.1% GO | 64.366 | 4.65626
36 | 0.1% GO | 64.331 | 4.65499
37 | 0.1% GO | 64.212 | 4.66141
38 | 0.1% GO | 64.129 | 4.65417
39 | 0.1% GO | 64.062 | 4.65274
40 | 0.1% GO | 64.002 | 4.65108
41 | 0.1% GO | 63.943 | 4.6471
42 | 0.1% GO | 63.845 | 4.63531
43 | 0.1% GO | 63.823 | 4.64077
44 | 0.1% GO | 63.721 | 4.63285
45 | 0.1% GO | 63.613 | 4.61657
46 | 0.1% GO | 63.563 | 4.62978
47 | 0.1% GO | 63.429 | 4.61307
48 | 0.1% GO | 63.415 | 4.63034
49 | 0.1% GO | 63.221 | 4.6509
50 | 0.1% GO | 63.048 | 4.63547
51 | 0.1% GO | 62.981 | 4.6476
52 | 0.1% GO | 62.83 | 4.6267
53 | 0.1% GO | 62.82 | 4.63521
54 | 0.1% GO | 62.782 | 4.64077
55 | 0.1% GO | 62.752 | 4.6475
56 | 0.1% GO | 62.65 | 4.6375
57 | 0.1% GO | 62.536 | 4.62744
58 | 0.1% GO | 62.481 | 4.6266
59 | 0.1% GO | 62.414 | 4.62528
60 | 0.1% GO | 62.365 | 4.63121
61 | 0.1% GO | 62.295 | 4.63095
62 | 0.1% GO | 62.221 | 4.62765
63 | 0.1% GO | 62.146 | 4.61888
64 | 0.1% GO | 62.103 | 4.61595
65 | 0.1% GO | 62.091 | 4.61864
66 | 0.1% GO | 62.031 | 4.61102
67 | 0.1% GO | 61.987 | 4.60526
68 | 0.1% GO | 61.939 | 4.60655
69 | 0.1% GO | 61.904 | 4.5989
70 | 0.1% GO | 61.833 | 4.59186
71 | 0.1% GO | 61.78 | 4.58611
72 | 0.1% GO | 61.769 | 4.58898
73 | 0.1% GO | 61.667 | 4.57017
74 | 0.1% GO | 61.679 | 4.58204
75 | 0.1% GO | 61.636 | 4.57893
76 | 0.1% GO | 61.56 | 4.57483
77 | 0.1% GO | 61.53 | 4.57014
78 | 0.1% GO | 61.498 | 4.56377
79 | 0.1% GO | 61.446 | 4.55944
80 | 0.1% GO | 61.408 | 4.5531
81 | 0.1% GO | 61.358 | 4.54929
82 | 0.1% GO | 61.29 | 4.53802
83 | 0.1% GO | 61.201 | 4.53216
84 | 0.1% GO | 61.159 | 4.5288
85 | 0.1% GO | 61.135 | 4.52566
86 | 0.1% GO | 61.068 | 4.51456
87 | 0.1% GO | 61.039 | 4.51315
88 | 0.1% GO | 61.027 | 4.51607
89 | 0.1% GO | 61.015 | 4.52146
90 | 0.1% GO | 60.784 | 4.47471
91 | 0.1% GO | 60.875 | 4.50587
92 | 0.1% GO | 60.819 | 4.50234
93 | 0.1% GO | 60.782 | 4.49936
94 | 0.1% GO | 60.672 | 4.47802
95 | 0.1% GO | 60.667 | 4.48221
96 | 0.1% GO | 60.646 | 4.48612
97 | 0.1% GO | 60.521 | 4.46604
98 | 0.1% GO | 60.518 | 4.47046
99 | 0.1% GO | 60.343 | 4.43597
100 | 0.1% GO | 60.304 | 4.43207
101 | 0.1% GO | 60.226 | 4.42836
102 | 0.1% GO | 60.178 | 4.45037
103 | 0.1% GO | 60.079 | 4.41128
104 | 0.1% GO | 60.024 | 4.41154
105 | 0.1% GO | 59.941 | 4.40488
106 | 0.1% GO | 59.964 | 4.41029
107 | 0.1% GO | 59.903 | 4.4064
108 | 0.1% GO | 59.824 | 4.39704
109 | 0.1% GO | 59.81 | 4.39198
110 | 0.1% GO | 59.624 | 4.35874
111 | 0.1% GO | 59.705 | 4.39804
112 | 0.1% GO | 59.562 | 4.37205
113 | 0.1% GO | 59.58 | 4.3856
114 | 0.1% GO | 59.537 | 4.39333
115 | 0.1% GO | 59.384 | 4.37419
116 | 0.1% GO | 59.437 | 4.38503
117 | 0.1% GO | 59.295 | 4.35985
118 | 0.1% GO | 59.308 | 4.41284
119 | 0.1% GO | 59.229 | 4.36236
120 | 0.1% GO | 59.186 | 4.35867
121 | 0.1% GO | 59.108 | 4.3806
122 | 0.1% GO | 59.142 | 4.39841
123 | 0.1% GO | 59.073 | 4.3508
124 | 0.1% GO | 59.041 | 4.38689
125 | 0.1% GO | 58.938 | 4.36493
126 | 0.1% GO | 58.817 | 4.34388
127 | 0.1% GO | 58.883 | 4.33243
128 | 0.1% GO | 58.806 | 4.35929
129 | 0.1% GO | 58.78 | 4.31849
130 | 0.1% GO | 58.725 | 4.31481
131 | 0.1% GO | 58.658 | 4.34012
132 | 0.1% GO | 58.618 | 4.29872
133 | 0.1% GO | 58.583 | 4.33561
134 | 0.1% GO | 58.558 | 4.29216
135 | 0.1% GO | 58.545 | 4.29823
136 | 0.1% GO | 58.566 | 4.32151
137 | 0.1% GO | 58.4 | 4.27419
138 | 0.1% GO | 58.323 | 4.29981
139 | 0.1% GO | 58.334 | 4.26456
140 | 0.1% GO | 58.293 | 4.26045
141 | 0.1% GO | 58.242 | 4.2553
142 | 0.1% GO | 58.164 | 4.24088
143 | 0.1% GO | 58.152 | 4.24393
144 | 0.1% GO | 58.164 | 4.29487
145 | 0.1% GO | 58.122 | 4.28957
146 | 0.1% GO | 58.084 | 4.28676
147 | 0.1% GO | 58 | 4.22596
148 | 0.1% GO | 57.986 | 4.2319
149 | 0.1% GO | 57.959 | 4.27524
150 | 0.1% GO | 57.945 | 4.23422
151 | 0.1% GO | 57.951 | 4.26139
152 | 0.1% GO | 57.851 | 4.22976
153 | 0.1% GO | 57.675 | 4.19278
154 | 0.1% GO | 57.687 | 4.20795
155 | 0.1% GO | 57.657 | 4.24575
156 | 0.1% GO | 57.695 | 4.26121
157 | 0.1% GO | 57.666 | 4.21812
158 | 0.1% GO | 57.48 | 4.22705
159 | 0.1% GO | 57.433 | 4.22359
160 | 0.1% GO | 57.399 | 4.19147
161 | 0.1% GO | 57.429 | 4.19152
162 | 0.1% GO | 57.398 | 4.18865
163 | 0.1% GO | 57.226 | 4.21438
164 | 0.1% GO | 57.102 | 4.21062
165 | 0.1% GO | 57.303 | 4.18974
166 | 0.1% GO | 57.241 | 4.17766
167 | 0.1% GO | 57.14 | 4.15462
168 | 0.1% GO | 57.157 | 4.16822
169 | 0.1% GO | 57.136 | 4.18597
170 | 0.1% GO | 56.971 | 4.1353
171 | 0.1% GO | 56.984 | 4.14159
172 | 0.1% GO | 56.949 | 4.13886
173 | 0.1% GO | 56.898 | 4.1347
174 | 0.1% GO | 56.936 | 4.15051
175 | 0.1% GO | 56.744 | 4.17034
176 | 0.1% GO | 56.744 | 4.11181
177 | 0.1% GO | 56.648 | 4.09217
178 | 0.1% GO | 56.655 | 4.09829
179 | 0.1% GO | 56.705 | 4.12321
180 | 0.1% GO | 56.716 | 4.13764
181 | 0.1% GO | 56.545 | 4.0886
182 | 0.1% GO | 56.518 | 4.09181
183 | 0.1% GO | 56.566 | 4.10289
184 | 0.1% GO | 56.562 | 4.11674
185 | 0.1% GO | 56.548 | 4.11173
186 | 0.1% GO | 56.6 | 4.1436
187 | 0.1% GO | 56.463 | 4.09357
188 | 0.1% GO | 56.339 | 4.06781
189 | 0.1% GO | 56.249 | 4.12129
190 | 0.1% GO | 56.182 | 4.13043
191 | 0.1% GO | 56.181 | 4.05947
192 | 0.1% GO | 56.167 | 4.05573
193 | 0.1% GO | 56.182 | 4.06971
194 | 0.1% GO | 56.153 | 4.06742
195 | 0.1% GO | 56.115 | 4.06386
196 | 0.1% GO | 56.072 | 4.06001
197 | 0.1% GO | 56.032 | 4.05775
198 | 0.1% GO | 55.982 | 4.05397
199 | 0.1% GO | 55.929 | 4.0403
200 | 0.1% GO | 55.934 | 4.05384
201 | 0.1% GO | 55.871 | 4.04007
202 | 0.1% GO | 55.894 | 4.05216
203 | 0.1% GO | 55.882 | 4.05512
204 | 0.1% GO | 55.883 | 4.06
205 | 0.1% GO | 55.779 | 4.0421
206 | 0.1% GO | 55.747 | 4.04954
207 | 0.1% GO | 55.693 | 4.0393
208 | 0.1% GO | 55.674 | 4.03617
209 | 0.1% GO | 55.623 | 4.03352
210 | 0.1% GO | 55.532 | 4.01344
211 | 0.1% GO | 55.567 | 4.02751
212 | 0.1% GO | 55.489 | 4.01626
213 | 0.1% GO | 55.499 | 4.02262
214 | 0.1% GO | 55.417 | 4.01144
215 | 0.1% GO | 55.376 | 4.00701
216 | 0.1% GO | 55.344 | 4.01172
217 | 0.1% GO | 55.293 | 4.00026
218 | 0.1% GO | 55.187 | 3.98223
219 | 0.1% GO | 55.207 | 3.98993
220 | 0.1% GO | 55.143 | 3.98016
221 | 0.1% GO | 55.078 | 3.96864
222 | 0.1% GO | 55.071 | 3.96429
223 | 0.1% GO | 55.094 | 3.97946
224 | 0.1% GO | 55.065 | 3.97732
225 | 0.1% GO | 54.956 | 3.95878
226 | 0.1% GO | 54.987 | 3.97344
227 | 0.1% GO | 54.824 | 3.93511
228 | 0.1% GO | 54.916 | 3.96633
229 | 0.1% GO | 54.734 | 3.92982
230 | 0.1% GO | 54.679 | 3.92811
231 | 0.1% GO | 54.77 | 3.94606
232 | 0.1% GO | 54.807 | 3.96718
233 | 0.1% GO | 54.702 | 3.94477
234 | 0.1% GO | 54.676 | 3.93818
235 | 0.1% GO | 54.682 | 3.95183
236 | 0.1% GO | 54.694 | 3.9493
237 | 0.1% GO | 54.652 | 3.9486
238 | 0.1% GO | 54.548 | 3.9323
239 | 0.1% GO | 54.484 | 3.91442
240 | 0.1% GO | 54.446 | 3.91479
241 | 0.1% GO | 54.503 | 3.93293
242 | 0.1% GO | 54.449 | 3.93577
243 | 0.1% GO | 54.396 | 3.92854
244 | 0.1% GO | 54.359 | 3.92173
245 | 0.1% GO | 54.325 | 3.92221
246 | 0.1% GO | 54.238 | 3.91565
247 | 0.1% GO | 54.181 | 3.8956
248 | 0.1% GO | 54.212 | 3.91256
249 | 0.1% GO | 54.135 | 3.90261
250 | 0.1% GO | 54.081 | 3.88952
251 | 0.1% GO | 54.092 | 3.90222
252 | 0.1% GO | 54.049 | 3.88706
253 | 0.1% GO | 54.037 | 3.8978
254 | 0.1% GO | 54.034 | 3.90781
255 | 0.1% GO | 53.98 | 3.91541
256 | 0.1% GO | 53.797 | 3.85695
257 | 0.1% GO | 53.816 | 3.8746
258 | 0.1% GO | 53.751 | 3.85624
259 | 0.1% GO | 53.721 | 3.84786
260 | 0.1% GO | 53.695 | 3.85634
261 | 0.1% GO | 53.604 | 3.84455
262 | 0.1% GO | 53.619 | 3.86066
263 | 0.1% GO | 53.618 | 3.85222
264 | 0.1% GO | 53.668 | 3.87715
265 | 0.1% GO | 53.558 | 3.84952
266 | 0.1% GO | 53.511 | 3.83708
267 | 0.1% GO | 53.492 | 3.84288
268 | 0.1% GO | 53.468 | 3.84076
269 | 0.1% GO | 53.304 | 3.80778
270 | 0.1% GO | 53.251 | 3.80039
271 | 0.1% GO | 53.233 | 3.80059
272 | 0.1% GO | 53.27 | 3.81633
273 | 0.1% GO | 53.303 | 3.84022
274 | 0.1% GO | 53.218 | 3.82828
275 | 0.1% GO | 53.184 | 3.81306
276 | 0.1% GO | 53.198 | 3.82005
277 | 0.1% GO | 53.238 | 3.84722
278 | 0.1% GO | 53.084 | 3.79983
279 | 0.1% GO | 53.021 | 3.79271
280 | 0.1% GO | 52.939 | 3.77244
281 | 0.1% GO | 53.073 | 3.81354
282 | 0.1% GO | 53.018 | 3.81107
283 | 0.1% GO | 52.915 | 3.78262
284 | 0.1% GO | 52.849 | 3.773
285 | 0.1% GO | 52.81 | 3.78177
286 | 0.1% GO | 52.784 | 3.76677
287 | 0.1% GO | 52.852 | 3.79064
288 | 0.1% GO | 52.853 | 3.7964
289 | 0.1% GO | 52.79 | 3.77584
290 | 0.1% GO | 52.719 | 3.76811
291 | 0.1% GO | 52.666 | 3.75807
292 | 0.1% GO | 52.668 | 3.77206
293 | 0.1% GO | 52.61 | 3.76045
294 | 0.1% GO | 52.612 | 3.76737
295 | 0.1% GO | 52.53 | 3.74686
296 | 0.1% GO | 52.507 | 3.75239
297 | 0.1% GO | 52.503 | 3.75961
298 | 0.1% GO | 52.449 | 3.74848
299 | 0.1% GO | 52.398 | 3.73499
300 | 0.1% GO | 52.414 | 3.74915
301 | 0.1% GO | 52.296 | 3.72822
302 | 0.1% GO | 52.324 | 3.7312
303 | 0.1% GO | 52.274 | 3.72975
304 | 0.1% GO | 52.245 | 3.72582
305 | 0.1% GO | 52.257 | 3.73062
306 | 0.1% GO | 52.197 | 3.72057
307 | 0.1% GO | 52.207 | 3.72772
308 | 0.1% GO | 52.136 | 3.71689
309 | 0.1% GO | 52.127 | 3.7139
310 | 0.1% GO | 52.082 | 3.71129
311 | 0.1% GO | 52.047 | 3.70904
312 | 0.1% GO | 52.022 | 3.70759
313 | 0.1% GO | 51.93 | 3.6888
314 | 0.1% GO | 51.931 | 3.69861
315 | 0.1% GO | 51.954 | 3.70576
316 | 0.1% GO | 51.92 | 3.70348
317 | 0.1% GO | 51.901 | 3.69792
318 | 0.1% GO | 51.858 | 3.69606
319 | 0.1% GO | 51.796 | 3.68521
320 | 0.1% GO | 51.761 | 3.68033
321 | 0.1% GO | 51.712 | 3.67643
322 | 0.1% GO | 51.747 | 3.68202
323 | 0.1% GO | 51.677 | 3.67912
324 | 0.1% GO | 51.59 | 3.65793
325 | 0.1% GO | 51.642 | 3.67713
326 | 0.1% GO | 51.509 | 3.6463
327 | 0.1% GO | 51.525 | 3.65995
328 | 0.1% GO | 51.411 | 3.6404
329 | 0.1% GO | 51.51 | 3.66181
330 | 0.1% GO | 51.359 | 3.63452
331 | 0.1% GO | 51.454 | 3.65591
332 | 0.1% GO | 51.346 | 3.6346
333 | 0.1% GO | 51.359 | 3.64932
334 | 0.1% GO | 51.37 | 3.64649
335 | 0.1% GO | 51.321 | 3.64417
336 | 0.1% GO | 51.231 | 3.62446
337 | 0.1% GO | 51.252 | 3.6387
338 | 0.1% GO | 51.193 | 3.62815
339 | 0.1% GO | 51.138 | 3.62001
340 | 0.1% GO | 51.161 | 3.62503
341 | 0.1% GO | 51.136 | 3.62232
342 | 0.1% GO | 51.093 | 3.61823
343 | 0.1% GO | 51.117 | 3.62231
344 | 0.1% GO | 51.079 | 3.61973
345 | 0.1% GO | 51.06 | 3.61713
346 | 0.1% GO | 51.067 | 3.62341
347 | 0.1% GO | 51.042 | 3.62219
348 | 0.1% GO | 50.974 | 3.60816
349 | 0.1% GO | 50.95 | 3.62404
350 | 0.1% GO | 50.922 | 3.62255
351 | 0.1% GO | 50.847 | 3.59912
352 | 0.1% GO | 50.8 | 3.59289
353 | 0.1% GO | 50.848 | 3.60448
354 | 0.1% GO | 50.767 | 3.59199
355 | 0.1% GO | 50.732 | 3.58138
356 | 0.1% GO | 50.715 | 3.5878
357 | 0.1% GO | 50.64 | 3.57399
358 | 0.1% GO | 50.705 | 3.59027
359 | 0.1% GO | 50.672 | 3.58527
360 | 0.1% GO | 50.58 | 3.56388
361 | 0.1% GO | 50.634 | 3.58795
362 | 0.1% GO | 50.496 | 3.55898
363 | 0.1% GO | 50.578 | 3.58312
364 | 0.1% GO | 50.51 | 3.58247
365 | 0.1% GO | 50.478 | 3.57052
366 | 0.1% GO | 50.45 | 3.56903
367 | 0.1% GO | 50.351 | 3.54976
368 | 0.1% GO | 50.294 | 3.53965
369 | 0.1% GO | 50.432 | 3.59398
370 | 0.1% GO | 50.309 | 3.54645
371 | 0.1% GO | 50.282 | 3.53884
372 | 0.1% GO | 50.244 | 3.52934
373 | 0.1% GO | 50.182 | 3.52831
374 | 0.1% GO | 50.188 | 3.526
375 | 0.1% GO | 50.178 | 3.54128
376 | 0.1% GO | 50.172 | 3.542
377 | 0.1% GO | 50.158 | 3.54209
378 | 0.1% GO | 50.103 | 3.54256
379 | 0.1% GO | 50.083 | 3.53088
380 | 0.1% GO | 50.095 | 3.5376
381 | 0.1% GO | 50.085 | 3.53452
382 | 0.1% GO | 50.087 | 3.56315
383 | 0.1% GO | 50.046 | 3.54487
384 | 0.1% GO | 49.978 | 3.51253
385 | 0.1% GO | 49.779 | 3.49488
386 | 0.1% GO | 49.836 | 3.49991
387 | 0.1% GO | 49.86 | 3.52482
388 | 0.1% GO | 49.792 | 3.49393
389 | 0.1% GO | 49.753 | 3.49267
390 | 0.1% GO | 49.698 | 3.48927
391 | 0.1% GO | 49.68 | 3.48371
392 | 0.1% GO | 49.657 | 3.48763
393 | 0.1% GO | 49.675 | 3.51018
394 | 0.1% GO | 49.591 | 3.47971
395 | 0.1% GO | 49.564 | 3.47711
396 | 0.1% GO | 49.619 | 3.49057
397 | 0.1% GO | 49.484 | 3.47157
398 | 0.1% GO | 49.454 | 3.45956
399 | 0.1% GO | 49.474 | 3.46529
400 | 0.1% GO | 49.439 | 3.46122
401 | 0.1% GO | 49.386 | 3.45698
402 | 0.1% GO | 49.383 | 3.45408
403 | 0.1% GO | 49.345 | 3.45206
404 | 0.1% GO | 49.338 | 3.45588
405 | 0.1% GO | 49.283 | 3.4444
406 | 0.1% GO | 49.327 | 3.47777
407 | 0.1% GO | 49.251 | 3.45915
408 | 0.1% GO | 49.181 | 3.46326
409 | 0.1% GO | 49.11 | 3.43293
410 | 0.1% GO | 49.195 | 3.44021
411 | 0.1% GO | 49.033 | 3.41398
412 | 0.1% GO | 49.116 | 3.44881
413 | 0.1% GO | 49.05 | 3.43743
414 | 0.1% GO | 49.064 | 3.43104
415 | 0.1% GO | 48.983 | 3.41939
416 | 0.1% GO | 49.06 | 3.43351
417 | 0.1% GO | 49.013 | 3.43546
418 | 0.1% GO | 48.969 | 3.42642
419 | 0.1% GO | 48.933 | 3.41715
420 | 0.1% GO | 49.017 | 3.45384
421 | 0.1% GO | 48.941 | 3.43466
422 | 0.1% GO | 48.896 | 3.4245
423 | 0.1% GO | 48.882 | 3.4331
424 | 0.1% GO | 48.824 | 3.41896
425 | 0.1% GO | 48.826 | 3.44724
426 | 0.1% GO | 48.71 | 3.40526
427 | 0.1% GO | 48.663 | 3.39424
428 | 0.1% GO | 48.601 | 3.38541
429 | 0.1% GO | 48.587 | 3.38596
430 | 0.1% GO | 48.547 | 3.3776
431 | 0.1% GO | 48.624 | 3.40672
432 | 0.1% GO | 48.581 | 3.3867
433 | 0.1% GO | 48.536 | 3.38595
434 | 0.1% GO | 48.544 | 3.39074
435 | 0.1% GO | 48.499 | 3.38915
436 | 0.1% GO | 48.385 | 3.36001
437 | 0.1% GO | 48.428 | 3.38547
438 | 0.1% GO | 48.337 | 3.3637
439 | 0.1% GO | 48.31 | 3.36124
440 | 0.1% GO | 48.343 | 3.38665
441 | 0.1% GO | 48.266 | 3.35592
442 | 0.1% GO | 48.301 | 3.36333
443 | 0.1% GO | 48.284 | 3.37192
444 | 0.1% GO | 48.223 | 3.36418
445 | 0.1% GO | 48.225 | 3.37422
446 | 0.1% GO | 48.211 | 3.36044
447 | 0.1% GO | 48.15 | 3.35108
448 | 0.1% GO | 48.075 | 3.33804
449 | 0.1% GO | 48.08 | 3.35439
450 | 0.1% GO | 48.079 | 3.35153
451 | 0.1% GO | 47.951 | 3.34045
452 | 0.1% GO | 48.04 | 3.36333
453 | 0.1% GO | 48.031 | 3.36974
454 | 0.1% GO | 47.976 | 3.3592
455 | 0.1% GO | 48.008 | 3.36623
456 | 0.1% GO | 47.881 | 3.3494
457 | 0.1% GO | 47.858 | 3.35054
458 | 0.1% GO | 47.831 | 3.33143
459 | 0.1% GO | 47.777 | 3.32281
460 | 0.1% GO | 47.795 | 3.32823
461 | 0.1% GO | 47.672 | 3.32165
462 | 0.1% GO | 47.79 | 3.35456
463 | 0.1% GO | 47.708 | 3.33409
464 | 0.1% GO | 47.662 | 3.33145
465 | 0.1% GO | 47.68 | 3.33768
466 | 0.1% GO | 47.661 | 3.33738
467 | 0.1% GO | 47.632 | 3.33367
468 | 0.1% GO | 47.602 | 3.33128
469 | 0.1% GO | 47.554 | 3.30827
470 | 0.1% GO | 47.571 | 3.33713
471 | 0.1% GO | 47.412 | 3.27397
472 | 0.1% GO | 47.416 | 3.28124
473 | 0.1% GO | 47.444 | 3.29757
474 | 0.1% GO | 47.434 | 3.30316
475 | 0.1% GO | 47.393 | 3.30172
476 | 0.1% GO | 47.37 | 3.29931
477 | 0.1% GO | 47.266 | 3.28207
478 | 0.1% GO | 47.315 | 3.28639
479 | 0.1% GO | 47.194 | 3.25819
480 | 0.1% GO | 47.278 | 3.28215
481 | 0.1% GO | 47.241 | 3.30823
482 | 0.1% GO | 47.185 | 3.26779
483 | 0.1% GO | 47.169 | 3.29171
484 | 0.1% GO | 47.164 | 3.29656
485 | 0.1% GO | 47.088 | 3.28344
486 | 0.1% GO | 47.026 | 3.26071
487 | 0.1% GO | 46.999 | 3.25738
488 | 0.1% GO | 46.976 | 3.25446
489 | 0.1% GO | 47.059 | 3.29089
490 | 0.1% GO | 46.958 | 3.27121
491 | 0.1% GO | 46.886 | 3.26207
492 | 0.1% GO | 46.904 | 3.25478
493 | 0.1% GO | 46.871 | 3.24964
494 | 0.1% GO | 46.963 | 3.28201
495 | 0.1% GO | 46.895 | 3.27063
496 | 0.1% GO | 46.921 | 3.27633
497 | 0.1% GO | 46.905 | 3.27432
498 | 0.1% GO | 46.899 | 3.27404
499 | 0.1% GO | 46.801 | 3.245
500 | 0.1% GO | 46.814 | 3.27156
501 | 0.1% GO | 46.762 | 3.24909
502 | 0.1% GO | 46.751 | 3.25748
503 | 0.1% GO | 46.787 | 3.27426
504 | 0.1% GO | 46.697 | 3.25141
505 | 0.1% GO | 46.654 | 3.23663
506 | 0.1% GO | 46.529 | 3.20928
507 | 0.1% GO | 46.57 | 3.22628
508 | 0.1% GO | 46.535 | 3.22484
509 | 0.1% GO | 46.545 | 3.23052
510 | 0.1% GO | 46.392 | 3.2028
511 | 0.1% GO | 46.395 | 3.22111
512 | 0.1% GO | 46.369 | 3.22042
513 | 0.1% GO | 46.41 | 3.24696
514 | 0.1% GO | 46.332 | 3.22913
515 | 0.1% GO | 46.321 | 3.21474
516 | 0.1% GO | 46.251 | 3.21105
517 | 0.1% GO | 46.219 | 3.1984
518 | 0.1% GO | 46.205 | 3.21047
519 | 0.1% GO | 46.269 | 3.22043
520 | 0.1% GO | 46.139 | 3.20734
521 | 0.1% GO | 46.088 | 3.1838
522 | 0.1% GO | 46.09 | 3.18222
523 | 0.1% GO | 46.052 | 3.18656
524 | 0.1% GO | 46.063 | 3.20471
525 | 0.1% GO | 45.987 | 3.19451
526 | 0.1% GO | 45.958 | 3.19193
527 | 0.1% GO | 45.957 | 3.19017
528 | 0.1% GO | 45.922 | 3.18865
529 | 0.1% GO | 45.871 | 3.16653
530 | 0.1% GO | 45.878 | 3.17371
531 | 0.1% GO | 45.845 | 3.17081
532 | 0.1% GO | 45.833 | 3.18856
533 | 0.1% GO | 45.786 | 3.16733
534 | 0.1% GO | 45.776 | 3.16469
535 | 0.1% GO | 45.707 | 3.15455
536 | 0.1% GO | 45.723 | 3.16216
537 | 0.1% GO | 45.671 | 3.15074
538 | 0.1% GO | 45.686 | 3.1585
539 | 0.1% GO | 45.625 | 3.14703
540 | 0.1% GO | 45.564 | 3.13529
541 | 0.1% GO | 45.665 | 3.15004
542 | 0.1% GO | 45.606 | 3.15869
543 | 0.1% GO | 45.606 | 3.16613
544 | 0.1% GO | 45.569 | 3.16115
545 | 0.1% GO | 45.514 | 3.1409
546 | 0.1% GO | 45.437 | 3.13978
547 | 0.1% GO | 45.417 | 3.11561
548 | 0.1% GO | 45.409 | 3.13233
549 | 0.1% GO | 45.405 | 3.13016
550 | 0.1% GO | 45.323 | 3.10186
551 | 0.1% GO | 45.311 | 3.10725
552 | 0.1% GO | 45.313 | 3.11801
553 | 0.1% GO | 45.265 | 3.10255
554 | 0.1% GO | 45.234 | 3.11535
555 | 0.1% GO | 45.251 | 3.11715
556 | 0.1% GO | 45.243 | 3.12889
557 | 0.1% GO | 45.177 | 3.10482
558 | 0.1% GO | 45.189 | 3.12115
559 | 0.1% GO | 45.101 | 3.09196
560 | 0.1% GO | 45.053 | 3.09324
561 | 0.1% GO | 45.055 | 3.09905
562 | 0.1% GO | 45.021 | 3.08645
563 | 0.1% GO | 44.98 | 3.08485
564 | 0.1% GO | 44.995 | 3.08865
565 | 0.1% GO | 44.898 | 3.07066
566 | 0.1% GO | 44.896 | 3.07784
567 | 0.1% GO | 44.927 | 3.08239
568 | 0.1% GO | 44.812 | 3.07111
569 | 0.1% GO | 44.836 | 3.07512
570 | 0.1% GO | 44.783 | 3.06574
571 | 0.1% GO | 44.784 | 3.07062
572 | 0.1% GO | 44.774 | 3.07549
573 | 0.1% GO | 44.699 | 3.06332
574 | 0.1% GO | 44.661 | 3.05691
575 | 0.1% GO | 44.68 | 3.06279
576 | 0.1% GO | 44.655 | 3.06041
577 | 0.1% GO | 44.649 | 3.05758
578 | 0.1% GO | 44.665 | 3.07051
579 | 0.1% GO | 44.627 | 3.06048
580 | 0.1% GO | 44.572 | 3.06486
581 | 0.1% GO | 44.617 | 3.08127
582 | 0.1% GO | 44.518 | 3.04485
583 | 0.1% GO | 44.548 | 3.07086
584 | 0.1% GO | 44.543 | 3.06973
585 | 0.1% GO | 44.502 | 3.06956
586 | 0.1% GO | 44.501 | 3.06661
587 | 0.1% GO | 44.404 | 3.03703
588 | 0.1% GO | 44.418 | 3.05321
589 | 0.1% GO | 44.4 | 3.03869
590 | 0.1% GO | 44.394 | 3.04338
591 | 0.1% GO | 44.384 | 3.06014
592 | 0.1% GO | 44.345 | 3.05552
593 | 0.1% GO | 44.271 | 3.04243
594 | 0.1% GO | 44.271 | 3.0459
595 | 0.1% GO | 44.203 | 3.03214
596 | 0.1% GO | 44.188 | 3.03089
597 | 0.1% GO | 44.148 | 3.01895
598 | 0.1% GO | 44.116 | 3.01851
599 | 0.1% GO | 44.097 | 3.01636
600 | 0.1% GO | 44.07 | 3.01528
1 | 25% WBBC | 97.316 | 7.43825
2 | 25% WBBC | 97.324 | 7.43744
3 | 25% WBBC | 97.344 | 7.43976
4 | 25% WBBC | 97.317 | 7.43537
5 | 25% WBBC | 97.333 | 7.43881
6 | 25% WBBC | 97.346 | 7.44143
7 | 25% WBBC | 97.312 | 7.43658
8 | 25% WBBC | 97.353 | 7.44375
9 | 25% WBBC | 97.297 | 7.43728
10 | 25% WBBC | 97.327 | 7.44357
11 | 25% WBBC | 97.282 | 7.43806
12 | 25% WBBC | 97.269 | 7.43914
13 | 25% WBBC | 97.211 | 7.43277
14 | 25% WBBC | 97.047 | 7.4142
15 | 25% WBBC | 97.217 | 7.4376
16 | 25% WBBC | 97.098 | 7.42527
17 | 25% WBBC | 97.044 | 7.41755
18 | 25% WBBC | 97.03 | 7.41748
19 | 25% WBBC | 96.966 | 7.41215
20 | 25% WBBC | 96.8 | 7.39442
21 | 25% WBBC | 96.902 | 7.40968
22 | 25% WBBC | 96.907 | 7.41058
23 | 25% WBBC | 96.831 | 7.40385
24 | 25% WBBC | 96.812 | 7.40385
25 | 25% WBBC | 96.792 | 7.40168
26 | 25% WBBC | 96.766 | 7.4001
27 | 25% WBBC | 96.564 | 7.37507
28 | 25% WBBC | 96.742 | 7.39843
29 | 25% WBBC | 96.675 | 7.39127
30 | 25% WBBC | 96.669 | 7.3902
31 | 25% WBBC | 96.646 | 7.3895
32 | 25% WBBC | 96.643 | 7.38757
33 | 25% WBBC | 96.626 | 7.38588
34 | 25% WBBC | 96.603 | 7.38509
35 | 25% WBBC | 96.513 | 7.37006
36 | 25% WBBC | 96.634 | 7.39027
37 | 25% WBBC | 96.621 | 7.39069
38 | 25% WBBC | 96.608 | 7.38827
39 | 25% WBBC | 96.516 | 7.37336
40 | 25% WBBC | 96.373 | 7.3521
41 | 25% WBBC | 96.455 | 7.36518
42 | 25% WBBC | 96.366 | 7.35169
43 | 25% WBBC | 96.355 | 7.34901
44 | 25% WBBC | 96.348 | 7.34859
45 | 25% WBBC | 96.383 | 7.35459
46 | 25% WBBC | 96.362 | 7.35358
47 | 25% WBBC | 96.244 | 7.33876
48 | 25% WBBC | 96.274 | 7.35484
49 | 25% WBBC | 96.255 | 7.35277
50 | 25% WBBC | 96.179 | 7.33598
51 | 25% WBBC | 96.249 | 7.35036
52 | 25% WBBC | 96.251 | 7.34811
53 | 25% WBBC | 96.226 | 7.34683
54 | 25% WBBC | 96.209 | 7.34519
55 | 25% WBBC | 96.178 | 7.33679
56 | 25% WBBC | 96.145 | 7.33514
57 | 25% WBBC | 96.153 | 7.33324
58 | 25% WBBC | 96.134 | 7.33227
59 | 25% WBBC | 96.063 | 7.3155
60 | 25% WBBC | 96.162 | 7.33584
61 | 25% WBBC | 96.072 | 7.32068
62 | 25% WBBC | 96.105 | 7.32533
63 | 25% WBBC | 95.974 | 7.30263
64 | 25% WBBC | 96.042 | 7.31389
65 | 25% WBBC | 96.071 | 7.31688
66 | 25% WBBC | 96.057 | 7.31442
67 | 25% WBBC | 96.046 | 7.31216
68 | 25% WBBC | 96.028 | 7.30999
69 | 25% WBBC | 95.976 | 7.30276
70 | 25% WBBC | 95.968 | 7.30037
71 | 25% WBBC | 95.959 | 7.29823
72 | 25% WBBC | 95.941 | 7.29647
73 | 25% WBBC | 95.935 | 7.2949
74 | 25% WBBC | 95.939 | 7.29484
75 | 25% WBBC | 95.92 | 7.29192
76 | 25% WBBC | 95.924 | 7.29
77 | 25% WBBC | 95.912 | 7.28811
78 | 25% WBBC | 95.891 | 7.28496
79 | 25% WBBC | 95.885 | 7.28282
80 | 25% WBBC | 95.789 | 7.26594
81 | 25% WBBC | 95.771 | 7.26374
82 | 25% WBBC | 95.81 | 7.26964
83 | 25% WBBC | 95.838 | 7.27581
84 | 25% WBBC | 95.713 | 7.2521
85 | 25% WBBC | 95.789 | 7.2633
86 | 25% WBBC | 95.806 | 7.26913
87 | 25% WBBC | 95.799 | 7.26742
88 | 25% WBBC | 95.805 | 7.26423
89 | 25% WBBC | 95.703 | 7.24843
90 | 25% WBBC | 95.696 | 7.24623
91 | 25% WBBC | 95.727 | 7.25155
92 | 25% WBBC | 95.728 | 7.2482
93 | 25% WBBC | 95.795 | 7.26145
94 | 25% WBBC | 95.586 | 7.22318
95 | 25% WBBC | 95.741 | 7.2498
96 | 25% WBBC | 95.762 | 7.25562
97 | 25% WBBC | 95.687 | 7.24701
98 | 25% WBBC | 95.629 | 7.22979
99 | 25% WBBC | 95.539 | 7.21438
100 | 25% WBBC | 95.672 | 7.24051
101 | 25% WBBC | 95.525 | 7.21074
102 | 25% WBBC | 95.642 | 7.22903
103 | 25% WBBC | 95.597 | 7.2219
104 | 25% WBBC | 95.58 | 7.22054
105 | 25% WBBC | 95.525 | 7.2121
106 | 25% WBBC | 95.48 | 7.20171
107 | 25% WBBC | 95.547 | 7.2138
108 | 25% WBBC | 95.4 | 7.19366
109 | 25% WBBC | 95.494 | 7.20123
110 | 25% WBBC | 95.344 | 7.18074
111 | 25% WBBC | 95.463 | 7.19959
112 | 25% WBBC | 95.452 | 7.19789
113 | 25% WBBC | 95.444 | 7.19564
114 | 25% WBBC | 95.412 | 7.18582
115 | 25% WBBC | 95.48 | 7.19954
116 | 25% WBBC | 95.465 | 7.19892
117 | 25% WBBC | 95.398 | 7.18163
118 | 25% WBBC | 95.458 | 7.19537
119 | 25% WBBC | 95.421 | 7.18545
120 | 25% WBBC | 95.429 | 7.19064
121 | 25% WBBC | 95.326 | 7.16538
122 | 25% WBBC | 95.395 | 7.17923
123 | 25% WBBC | 95.373 | 7.17847
124 | 25% WBBC | 95.366 | 7.1766
125 | 25% WBBC | 95.368 | 7.17531
126 | 25% WBBC | 95.286 | 7.15772
127 | 25% WBBC | 95.294 | 7.16556
128 | 25% WBBC | 95.307 | 7.16393
129 | 25% WBBC | 95.237 | 7.14825
130 | 25% WBBC | 95.314 | 7.16209
131 | 25% WBBC | 95.332 | 7.16377
132 | 25% WBBC | 95.38 | 7.16905
133 | 25% WBBC | 95.357 | 7.16679
134 | 25% WBBC | 95.372 | 7.16661
135 | 25% WBBC | 95.329 | 7.15443
136 | 25% WBBC | 95.271 | 7.14536
137 | 25% WBBC | 95.305 | 7.14879
138 | 25% WBBC | 95.285 | 7.14796
139 | 25% WBBC | 95.249 | 7.13831
140 | 25% WBBC | 95.231 | 7.13621
141 | 25% WBBC | 95.258 | 7.1402
142 | 25% WBBC | 95.262 | 7.13769
143 | 25% WBBC | 95.202 | 7.12735
144 | 25% WBBC | 95.264 | 7.13956
145 | 25% WBBC | 95.213 | 7.13093
146 | 25% WBBC | 95.229 | 7.13455
147 | 25% WBBC | 95.226 | 7.13309
148 | 25% WBBC | 95.143 | 7.11631
149 | 25% WBBC | 95.207 | 7.12768
150 | 25% WBBC | 95.244 | 7.13347
151 | 25% WBBC | 95.187 | 7.12267
152 | 25% WBBC | 95.172 | 7.12084
153 | 25% WBBC | 95.18 | 7.11794
154 | 25% WBBC | 95.126 | 7.10888
155 | 25% WBBC | 95.048 | 7.09183
156 | 25% WBBC | 95.148 | 7.11181
157 | 25% WBBC | 95.138 | 7.10929
158 | 25% WBBC | 95.175 | 7.1152
159 | 25% WBBC | 95.152 | 7.11333
160 | 25% WBBC | 95.032 | 7.08898
161 | 25% WBBC | 95.103 | 7.10066
162 | 25% WBBC | 95.131 | 7.10625
163 | 25% WBBC | 95.014 | 7.08151
164 | 25% WBBC | 95.12 | 7.10264
165 | 25% WBBC | 95.102 | 7.10108
166 | 25% WBBC | 95.066 | 7.09099
167 | 25% WBBC | 95.097 | 7.09602
168 | 25% WBBC | 95.005 | 7.07865
169 | 25% WBBC | 94.991 | 7.07646
170 | 25% WBBC | 95.018 | 7.08223
171 | 25% WBBC | 94.819 | 7.0418
172 | 25% WBBC | 94.963 | 7.07043
173 | 25% WBBC | 94.927 | 7.06062
174 | 25% WBBC | 94.977 | 7.07247
175 | 25% WBBC | 94.95 | 7.06544
176 | 25% WBBC | 94.899 | 7.05689
177 | 25% WBBC | 94.853 | 7.04707
178 | 25% WBBC | 94.956 | 7.06751
179 | 25% WBBC | 94.917 | 7.05856
180 | 25% WBBC | 94.886 | 7.05472
181 | 25% WBBC | 94.924 | 7.05888
182 | 25% WBBC | 94.928 | 7.05745
183 | 25% WBBC | 94.945 | 7.06217
184 | 25% WBBC | 94.93 | 7.05867
185 | 25% WBBC | 94.894 | 7.05027
186 | 25% WBBC | 94.922 | 7.05471
187 | 25% WBBC | 94.904 | 7.05281
188 | 25% WBBC | 94.833 | 7.04496
189 | 25% WBBC | 94.717 | 7.03212
190 | 25% WBBC | 94.846 | 7.03982
191 | 25% WBBC | 94.761 | 7.02463
192 | 25% WBBC | 94.825 | 7.03609
193 | 25% WBBC | 94.755 | 7.02005
194 | 25% WBBC | 94.776 | 7.02463
195 | 25% WBBC | 94.675 | 7.00652
196 | 25% WBBC | 94.78 | 7.02566
197 | 25% WBBC | 94.732 | 7.0182
198 | 25% WBBC | 94.572 | 6.99757
199 | 25% WBBC | 94.696 | 7.00612
200 | 25% WBBC | 94.624 | 6.9986
201 | 25% WBBC | 94.646 | 7.00207
202 | 25% WBBC | 94.659 | 7.00039
203 | 25% WBBC | 94.637 | 7.00055
204 | 25% WBBC | 94.603 | 6.98876
205 | 25% WBBC | 94.54 | 6.97919
206 | 25% WBBC | 94.419 | 6.96832
207 | 25% WBBC | 94.563 | 6.98313
208 | 25% WBBC | 94.423 | 6.96154
209 | 25% WBBC | 94.583 | 6.98494
210 | 25% WBBC | 94.573 | 6.982
211 | 25% WBBC | 94.51 | 6.97557
212 | 25% WBBC | 94.526 | 6.97157
213 | 25% WBBC | 94.558 | 6.9776
214 | 25% WBBC | 94.605 | 6.98853
215 | 25% WBBC | 94.51 | 6.96518
216 | 25% WBBC | 94.62 | 6.98427
217 | 25% WBBC | 94.622 | 6.98997
218 | 25% WBBC | 94.574 | 6.97891
219 | 25% WBBC | 94.402 | 6.95241
220 | 25% WBBC | 94.591 | 6.97868
221 | 25% WBBC | 94.503 | 6.96077
222 | 25% WBBC | 94.564 | 6.97504
223 | 25% WBBC | 94.611 | 6.98008
224 | 25% WBBC | 94.475 | 6.95256
225 | 25% WBBC | 94.566 | 6.96752
226 | 25% WBBC | 94.568 | 6.96682
227 | 25% WBBC | 94.548 | 6.96441
228 | 25% WBBC | 94.535 | 6.96298
229 | 25% WBBC | 94.54 | 6.9585
230 | 25% WBBC | 94.438 | 6.94314
231 | 25% WBBC | 94.442 | 6.93995
232 | 25% WBBC | 94.552 | 6.96006
233 | 25% WBBC | 94.399 | 6.92978
234 | 25% WBBC | 94.409 | 6.9348
235 | 25% WBBC | 94.364 | 6.92637
236 | 25% WBBC | 94.427 | 6.93682
237 | 25% WBBC | 94.418 | 6.93618
238 | 25% WBBC | 94.415 | 6.93207
239 | 25% WBBC | 94.324 | 6.91615
240 | 25% WBBC | 94.338 | 6.92083
241 | 25% WBBC | 94.305 | 6.91132
242 | 25% WBBC | 94.363 | 6.92374
243 | 25% WBBC | 94.413 | 6.92761
244 | 25% WBBC | 94.269 | 6.90469
245 | 25% WBBC | 94.272 | 6.90324
246 | 25% WBBC | 94.226 | 6.89502
247 | 25% WBBC | 94.253 | 6.9002
248 | 25% WBBC | 94.245 | 6.89771
249 | 25% WBBC | 94.302 | 6.90882
250 | 25% WBBC | 94.305 | 6.90927
251 | 25% WBBC | 94.292 | 6.90658
252 | 25% WBBC | 94.3 | 6.90296
253 | 25% WBBC | 94.317 | 6.908
254 | 25% WBBC | 94.271 | 6.90172
255 | 25% WBBC | 94.191 | 6.88389
256 | 25% WBBC | 94.21 | 6.8894
257 | 25% WBBC | 94.272 | 6.90191
258 | 25% WBBC | 94.2 | 6.88434
259 | 25% WBBC | 94.22 | 6.89187
260 | 25% WBBC | 94.193 | 6.8821
261 | 25% WBBC | 94.163 | 6.8797
262 | 25% WBBC | 94.17 | 6.87838
263 | 25% WBBC | 94.196 | 6.88285
264 | 25% WBBC | 94.133 | 6.87294
265 | 25% WBBC | 94.172 | 6.87928
266 | 25% WBBC | 94.101 | 6.86155
267 | 25% WBBC | 94.129 | 6.86653
268 | 25% WBBC | 94.084 | 6.85721
269 | 25% WBBC | 94.147 | 6.8722
270 | 25% WBBC | 93.923 | 6.83588
271 | 25% WBBC | 94.022 | 6.84452
272 | 25% WBBC | 94.014 | 6.84272
273 | 25% WBBC | 94.105 | 6.86342
274 | 25% WBBC | 94.028 | 6.84684
275 | 25% WBBC | 94.019 | 6.84429
276 | 25% WBBC | 94.008 | 6.84158
277 | 25% WBBC | 93.992 | 6.84051
278 | 25% WBBC | 94.029 | 6.84583
279 | 25% WBBC | 93.933 | 6.83005
280 | 25% WBBC | 93.918 | 6.82605
281 | 25% WBBC | 93.914 | 6.8235
282 | 25% WBBC | 93.874 | 6.82049
283 | 25% WBBC | 93.841 | 6.81267
284 | 25% WBBC | 93.812 | 6.80295
285 | 25% WBBC | 93.817 | 6.80987
286 | 25% WBBC | 93.86 | 6.81438
287 | 25% WBBC | 93.834 | 6.81059
288 | 25% WBBC | 93.843 | 6.81012
289 | 25% WBBC | 93.879 | 6.81467
290 | 25% WBBC | 93.771 | 6.79794
291 | 25% WBBC | 93.876 | 6.8168
292 | 25% WBBC | 93.873 | 6.81289
293 | 25% WBBC | 93.848 | 6.81113
294 | 25% WBBC | 93.816 | 6.80056
295 | 25% WBBC | 93.825 | 6.8059
296 | 25% WBBC | 93.744 | 6.78985
297 | 25% WBBC | 93.739 | 6.78792
298 | 25% WBBC | 93.767 | 6.79338
299 | 25% WBBC | 93.748 | 6.79089
300 | 25% WBBC | 93.715 | 6.78125
301 | 25% WBBC | 93.689 | 6.77913
302 | 25% WBBC | 93.73 | 6.78486
303 | 25% WBBC | 93.616 | 6.76926
304 | 25% WBBC | 93.716 | 6.77972
305 | 25% WBBC | 93.709 | 6.77774
306 | 25% WBBC | 93.701 | 6.7753
307 | 25% WBBC | 93.681 | 6.77328
308 | 25% WBBC | 93.689 | 6.77059
309 | 25% WBBC | 93.638 | 6.7619
310 | 25% WBBC | 93.518 | 6.74975
311 | 25% WBBC | 93.667 | 6.7657
312 | 25% WBBC | 93.584 | 6.75014
313 | 25% WBBC | 93.603 | 6.75657
314 | 25% WBBC | 93.55 | 6.74791
315 | 25% WBBC | 93.623 | 6.76123
316 | 25% WBBC | 93.631 | 6.75773
317 | 25% WBBC | 93.627 | 6.75597
318 | 25% WBBC | 93.61 | 6.75226
319 | 25% WBBC | 93.538 | 6.74448
320 | 25% WBBC | 93.545 | 6.74415
321 | 25% WBBC | 93.612 | 6.75589
322 | 25% WBBC | 93.527 | 6.74042
323 | 25% WBBC | 93.56 | 6.74456
324 | 25% WBBC | 93.506 | 6.73537
325 | 25% WBBC | 93.464 | 6.72342
326 | 25% WBBC | 93.54 | 6.73745
327 | 25% WBBC | 93.4 | 6.71366
328 | 25% WBBC | 93.504 | 6.73204
329 | 25% WBBC | 93.482 | 6.7316
330 | 25% WBBC | 93.467 | 6.72955
331 | 25% WBBC | 93.481 | 6.72682
332 | 25% WBBC | 93.446 | 6.72552
333 | 25% WBBC | 93.462 | 6.72283
334 | 25% WBBC | 93.367 | 6.70621
335 | 25% WBBC | 93.419 | 6.71776
336 | 25% WBBC | 93.405 | 6.70801
337 | 25% WBBC | 93.415 | 6.71346
338 | 25% WBBC | 93.331 | 6.69619
339 | 25% WBBC | 93.393 | 6.70914
340 | 25% WBBC | 93.374 | 6.70668
341 | 25% WBBC | 93.245 | 6.68377
342 | 25% WBBC | 93.238 | 6.68016
343 | 25% WBBC | 93.304 | 6.6927
344 | 25% WBBC | 93.309 | 6.68877
345 | 25% WBBC | 93.328 | 6.69613
346 | 25% WBBC | 93.231 | 6.68181
347 | 25% WBBC | 93.277 | 6.68527
348 | 25% WBBC | 93.299 | 6.68993
349 | 25% WBBC | 93.225 | 6.67474
350 | 25% WBBC | 93.349 | 6.69482
351 | 25% WBBC | 93.291 | 6.6868
352 | 25% WBBC | 93.203 | 6.66979
353 | 25% WBBC | 93.33 | 6.68846
354 | 25% WBBC | 93.192 | 6.66554
355 | 25% WBBC | 93.164 | 6.66902
356 | 25% WBBC | 93.239 | 6.68016
357 | 25% WBBC | 93.296 | 6.68365
358 | 25% WBBC | 93.274 | 6.68043
359 | 25% WBBC | 93.357 | 6.69063
360 | 25% WBBC | 93.264 | 6.67682
361 | 25% WBBC | 93.298 | 6.68036
362 | 25% WBBC | 93.322 | 6.68362
363 | 25% WBBC | 93.312 | 6.68169
364 | 25% WBBC | 93.304 | 6.67979
365 | 25% WBBC | 93.146 | 6.64817
366 | 25% WBBC | 93.185 | 6.66125
367 | 25% WBBC | 93.227 | 6.66538
368 | 25% WBBC | 93.153 | 6.6503
369 | 25% WBBC | 93.046 | 6.6372
370 | 25% WBBC | 93.149 | 6.65177
371 | 25% WBBC | 93.231 | 6.66471
372 | 25% WBBC | 93.183 | 6.65619
373 | 25% WBBC | 93.078 | 6.6396
374 | 25% WBBC | 93.083 | 6.63696
375 | 25% WBBC | 93.134 | 6.65027
376 | 25% WBBC | 93.091 | 6.64102
377 | 25% WBBC | 92.969 | 6.61727
378 | 25% WBBC | 92.999 | 6.62404
379 | 25% WBBC | 93.084 | 6.63729
380 | 25% WBBC | 92.995 | 6.62917
381 | 25% WBBC | 93.065 | 6.63331
382 | 25% WBBC | 93.08 | 6.63248
383 | 25% WBBC | 92.985 | 6.61593
384 | 25% WBBC | 92.966 | 6.61409
385 | 25% WBBC | 93.048 | 6.6275
386 | 25% WBBC | 92.993 | 6.61846
387 | 25% WBBC | 92.905 | 6.61214
388 | 25% WBBC | 93 | 6.61924
389 | 25% WBBC | 92.912 | 6.60744
390 | 25% WBBC | 92.911 | 6.60216
391 | 25% WBBC | 92.95 | 6.60987
392 | 25% WBBC | 92.871 | 6.59338
393 | 25% WBBC | 92.882 | 6.59308
394 | 25% WBBC | 92.95 | 6.60583
395 | 25% WBBC | 92.947 | 6.60536
396 | 25% WBBC | 92.898 | 6.59626
397 | 25% WBBC | 92.914 | 6.60267
398 | 25% WBBC | 92.904 | 6.60184
399 | 25% WBBC | 92.951 | 6.60478
400 | 25% WBBC | 92.93 | 6.60412
401 | 25% WBBC | 92.902 | 6.59412
402 | 25% WBBC | 92.89 | 6.5925
403 | 25% WBBC | 92.779 | 6.57932
404 | 25% WBBC | 92.827 | 6.58252
405 | 25% WBBC | 92.761 | 6.57229
406 | 25% WBBC | 92.672 | 6.55697
407 | 25% WBBC | 92.737 | 6.5692
408 | 25% WBBC | 92.77 | 6.57221
409 | 25% WBBC | 92.766 | 6.57108
410 | 25% WBBC | 92.761 | 6.56925
411 | 25% WBBC | 92.741 | 6.56736
412 | 25% WBBC | 92.62 | 6.54599
413 | 25% WBBC | 92.658 | 6.54987
414 | 25% WBBC | 92.721 | 6.56154
415 | 25% WBBC | 92.713 | 6.55956
416 | 25% WBBC | 92.693 | 6.55886
417 | 25% WBBC | 92.689 | 6.5564
418 | 25% WBBC | 92.69 | 6.55269
419 | 25% WBBC | 92.68 | 6.55169
420 | 25% WBBC | 92.572 | 6.53785
421 | 25% WBBC | 92.57 | 6.53588
422 | 25% WBBC | 92.666 | 6.5468
423 | 25% WBBC | 92.649 | 6.54603
424 | 25% WBBC | 92.631 | 6.54357
425 | 25% WBBC | 92.623 | 6.54172
426 | 25% WBBC | 92.608 | 6.5402
427 | 25% WBBC | 92.607 | 6.53754
428 | 25% WBBC | 92.616 | 6.53554
429 | 25% WBBC | 92.507 | 6.51854
430 | 25% WBBC | 92.568 | 6.53045
431 | 25% WBBC | 92.553 | 6.52962
432 | 25% WBBC | 92.487 | 6.51071
433 | 25% WBBC | 92.516 | 6.5184
434 | 25% WBBC | 92.439 | 6.50213
435 | 25% WBBC | 92.473 | 6.50727
436 | 25% WBBC | 92.537 | 6.51983
437 | 25% WBBC | 92.392 | 6.49437
438 | 25% WBBC | 92.413 | 6.50307
439 | 25% WBBC | 92.461 | 6.50653
440 | 25% WBBC | 92.434 | 6.50305
441 | 25% WBBC | 92.436 | 6.50227
442 | 25% WBBC | 92.345 | 6.48399
443 | 25% WBBC | 92.283 | 6.47662
444 | 25% WBBC | 92.41 | 6.49445
445 | 25% WBBC | 92.374 | 6.48487
446 | 25% WBBC | 92.301 | 6.47603
447 | 25% WBBC | 92.384 | 6.48836
448 | 25% WBBC | 92.354 | 6.48702
449 | 25% WBBC | 92.372 | 6.48591
450 | 25% WBBC | 92.354 | 6.48348
451 | 25% WBBC | 92.346 | 6.48183
452 | 25% WBBC | 92.352 | 6.48071
453 | 25% WBBC | 92.322 | 6.47823
454 | 25% WBBC | 92.341 | 6.4783
455 | 25% WBBC | 92.236 | 6.46079
456 | 25% WBBC | 92.233 | 6.46062
457 | 25% WBBC | 92.305 | 6.47289
458 | 25% WBBC | 92.315 | 6.47198
459 | 25% WBBC | 92.288 | 6.46962
460 | 25% WBBC | 92.3 | 6.46964
461 | 25% WBBC | 92.285 | 6.46691
462 | 25% WBBC | 92.288 | 6.46507
463 | 25% WBBC | 92.226 | 6.4562
464 | 25% WBBC | 92.224 | 6.45327
465 | 25% WBBC | 92.258 | 6.46043
466 | 25% WBBC | 92.255 | 6.45915
467 | 25% WBBC | 92.203 | 6.4498
468 | 25% WBBC | 92.197 | 6.4473
469 | 25% WBBC | 92.272 | 6.45913
470 | 25% WBBC | 92.232 | 6.4527
471 | 25% WBBC | 92.225 | 6.44916
472 | 25% WBBC | 92.25 | 6.45454
473 | 25% WBBC | 92.186 | 6.44571
474 | 25% WBBC | 92.205 | 6.45004
475 | 25% WBBC | 92.112 | 6.43596
476 | 25% WBBC | 92.093 | 6.43353
477 | 25% WBBC | 92.197 | 6.44349
478 | 25% WBBC | 92.185 | 6.44251
479 | 25% WBBC | 92.064 | 6.4197
480 | 25% WBBC | 92.047 | 6.41847
481 | 25% WBBC | 92.083 | 6.42328
482 | 25% WBBC | 92.056 | 6.41573
483 | 25% WBBC | 92.097 | 6.42884
484 | 25% WBBC | 92.092 | 6.42693
485 | 25% WBBC | 92.126 | 6.42992
486 | 25% WBBC | 91.994 | 6.40818
487 | 25% WBBC | 92.017 | 6.40616
488 | 25% WBBC | 92.126 | 6.42554
489 | 25% WBBC | 92.044 | 6.41756
490 | 25% WBBC | 92.082 | 6.42166
491 | 25% WBBC | 92.046 | 6.41428
492 | 25% WBBC | 92.026 | 6.41216
493 | 25% WBBC | 91.954 | 6.39515
494 | 25% WBBC | 92.019 | 6.4085
495 | 25% WBBC | 92.017 | 6.40577
496 | 25% WBBC | 92.04 | 6.40853
497 | 25% WBBC | 91.948 | 6.39223
498 | 25% WBBC | 92.004 | 6.40567
499 | 25% WBBC | 92.001 | 6.40308
500 | 25% WBBC | 91.995 | 6.40147
501 | 25% WBBC | 91.822 | 6.38133
502 | 25% WBBC | 91.91 | 6.39152
503 | 25% WBBC | 91.7 | 6.35698
504 | 25% WBBC | 91.937 | 6.3921
505 | 25% WBBC | 91.823 | 6.36973
506 | 25% WBBC | 91.919 | 6.38976
507 | 25% WBBC | 91.792 | 6.36567
508 | 25% WBBC | 91.876 | 6.3796
509 | 25% WBBC | 91.87 | 6.37656
510 | 25% WBBC | 91.772 | 6.36038
511 | 25% WBBC | 91.837 | 6.37351
512 | 25% WBBC | 91.819 | 6.37084
513 | 25% WBBC | 91.855 | 6.37495
514 | 25% WBBC | 91.806 | 6.36754
515 | 25% WBBC | 91.773 | 6.35593
516 | 25% WBBC | 91.775 | 6.36331
517 | 25% WBBC | 91.708 | 6.34658
518 | 25% WBBC | 91.743 | 6.35954
519 | 25% WBBC | 91.693 | 6.34308
520 | 25% WBBC | 91.786 | 6.36084
521 | 25% WBBC | 91.57 | 6.3347
522 | 25% WBBC | 91.7 | 6.34356
523 | 25% WBBC | 91.691 | 6.34321
524 | 25% WBBC | 91.573 | 6.33222
525 | 25% WBBC | 91.541 | 6.32145
526 | 25% WBBC | 91.63 | 6.33306
527 | 25% WBBC | 91.588 | 6.32428
528 | 25% WBBC | 91.57 | 6.3212
529 | 25% WBBC | 91.618 | 6.33421
530 | 25% WBBC | 91.526 | 6.31565
531 | 25% WBBC | 91.489 | 6.30827
532 | 25% WBBC | 91.568 | 6.31906
533 | 25% WBBC | 91.583 | 6.32513
534 | 25% WBBC | 91.5 | 6.30873
535 | 25% WBBC | 91.499 | 6.3069
536 | 25% WBBC | 91.455 | 6.29681
537 | 25% WBBC | 91.574 | 6.32677
538 | 25% WBBC | 91.514 | 6.30911
539 | 25% WBBC | 91.404 | 6.29367
540 | 25% WBBC | 91.46 | 6.29748
541 | 25% WBBC | 91.47 | 6.30364
542 | 25% WBBC | 91.456 | 6.30099
543 | 25% WBBC | 91.425 | 6.29251
544 | 25% WBBC | 91.483 | 6.30196
545 | 25% WBBC | 91.432 | 6.29361
546 | 25% WBBC | 91.415 | 6.29227
547 | 25% WBBC | 91.362 | 6.28372
548 | 25% WBBC | 91.417 | 6.29618
549 | 25% WBBC | 91.32 | 6.27215
550 | 25% WBBC | 91.376 | 6.28507
551 | 25% WBBC | 91.288 | 6.27025
552 | 25% WBBC | 91.326 | 6.27276
553 | 25% WBBC | 91.352 | 6.27877
554 | 25% WBBC | 91.185 | 6.25583
555 | 25% WBBC | 91.297 | 6.26861
556 | 25% WBBC | 91.295 | 6.26715
557 | 25% WBBC | 91.295 | 6.27318
558 | 25% WBBC | 91.179 | 6.24661
559 | 25% WBBC | 91.238 | 6.26009
560 | 25% WBBC | 91.02 | 6.23346
561 | 25% WBBC | 91.197 | 6.25512
562 | 25% WBBC | 91.075 | 6.23182
563 | 25% WBBC | 91.182 | 6.24846
564 | 25% WBBC | 91.142 | 6.24815
565 | 25% WBBC | 91.166 | 6.24497
566 | 25% WBBC | 91.144 | 6.24159
567 | 25% WBBC | 91.138 | 6.23951
568 | 25% WBBC | 91.092 | 6.23222
569 | 25% WBBC | 90.982 | 6.21651
570 | 25% WBBC | 91.099 | 6.23451
571 | 25% WBBC | 90.961 | 6.20325
572 | 25% WBBC | 91.112 | 6.23108
573 | 25% WBBC | 91.019 | 6.216
574 | 25% WBBC | 91.06 | 6.22031
575 | 25% WBBC | 91.08 | 6.22529
576 | 25% WBBC | 91.036 | 6.21475
577 | 25% WBBC | 90.967 | 6.21071
578 | 25% WBBC | 91.089 | 6.22627
579 | 25% WBBC | 91.066 | 6.22583
580 | 25% WBBC | 91.099 | 6.23028
581 | 25% WBBC | 90.888 | 6.19549
582 | 25% WBBC | 90.915 | 6.20022
583 | 25% WBBC | 91.019 | 6.20867
584 | 25% WBBC | 90.941 | 6.20118
585 | 25% WBBC | 90.975 | 6.20739
586 | 25% WBBC | 90.975 | 6.20545
587 | 25% WBBC | 90.902 | 6.19006
588 | 25% WBBC | 90.87 | 6.18877
589 | 25% WBBC | 90.877 | 6.18954
590 | 25% WBBC | 90.89 | 6.18646
591 | 25% WBBC | 90.954 | 6.19873
592 | 25% WBBC | 90.947 | 6.19822
593 | 25% WBBC | 90.868 | 6.19029
594 | 25% WBBC | 90.943 | 6.20128
595 | 25% WBBC | 90.816 | 6.16897
596 | 25% WBBC | 90.856 | 6.19152
597 | 25% WBBC | 90.771 | 6.16765
598 | 25% WBBC | 90.881 | 6.1833
599 | 25% WBBC | 90.799 | 6.16925
600 | 25% WBBC | 90.774 | 6.17074
1 | 25% WBBC + 0.1% GO | 101.349 | 5.18199
2 | 25% WBBC + 0.1% GO | 101.242 | 5.1784
3 | 25% WBBC + 0.1% GO | 101.229 | 5.17737
4 | 25% WBBC + 0.1% GO | 101.345 | 5.18722
5 | 25% WBBC + 0.1% GO | 101.233 | 5.1784
6 | 25% WBBC + 0.1% GO | 101.318 | 5.18735
7 | 25% WBBC + 0.1% GO | 101.293 | 5.18673
8 | 25% WBBC + 0.1% GO | 101.286 | 5.18588
9 | 25% WBBC + 0.1% GO | 101.152 | 5.17647
10 | 25% WBBC + 0.1% GO | 101.142 | 5.17544
11 | 25% WBBC + 0.1% GO | 101.139 | 5.17409
12 | 25% WBBC + 0.1% GO | 101.121 | 5.17476
13 | 25% WBBC + 0.1% GO | 101.131 | 5.17344
14 | 25% WBBC + 0.1% GO | 101.069 | 5.16837
15 | 25% WBBC + 0.1% GO | 101.092 | 5.17226
16 | 25% WBBC + 0.1% GO | 101.023 | 5.16627
17 | 25% WBBC + 0.1% GO | 101.005 | 5.16424
18 | 25% WBBC + 0.1% GO | 100.978 | 5.16287
19 | 25% WBBC + 0.1% GO | 100.949 | 5.16059
20 | 25% WBBC + 0.1% GO | 100.922 | 5.15955
21 | 25% WBBC + 0.1% GO | 100.82 | 5.14797
22 | 25% WBBC + 0.1% GO | 100.855 | 5.1525
23 | 25% WBBC + 0.1% GO | 100.897 | 5.15663
24 | 25% WBBC + 0.1% GO | 100.789 | 5.14503
25 | 25% WBBC + 0.1% GO | 100.822 | 5.14956
26 | 25% WBBC + 0.1% GO | 100.764 | 5.14191
27 | 25% WBBC + 0.1% GO | 100.737 | 5.14039
28 | 25% WBBC + 0.1% GO | 100.717 | 5.13887
29 | 25% WBBC + 0.1% GO | 100.786 | 5.14782
30 | 25% WBBC + 0.1% GO | 100.678 | 5.13522
31 | 25% WBBC + 0.1% GO | 100.702 | 5.14027
32 | 25% WBBC + 0.1% GO | 100.647 | 5.13266
33 | 25% WBBC + 0.1% GO | 100.633 | 5.13052
34 | 25% WBBC + 0.1% GO | 100.634 | 5.12985
35 | 25% WBBC + 0.1% GO | 100.603 | 5.12995
36 | 25% WBBC + 0.1% GO | 100.599 | 5.12715
37 | 25% WBBC + 0.1% GO | 100.623 | 5.13103
38 | 25% WBBC + 0.1% GO | 100.606 | 5.12924
39 | 25% WBBC + 0.1% GO | 100.586 | 5.12837
40 | 25% WBBC + 0.1% GO | 100.544 | 5.12111
41 | 25% WBBC + 0.1% GO | 100.522 | 5.12054
42 | 25% WBBC + 0.1% GO | 100.562 | 5.12451
43 | 25% WBBC + 0.1% GO | 100.581 | 5.12837
44 | 25% WBBC + 0.1% GO | 100.493 | 5.11692
45 | 25% WBBC + 0.1% GO | 100.474 | 5.11539
46 | 25% WBBC + 0.1% GO | 100.448 | 5.11376
47 | 25% WBBC + 0.1% GO | 100.441 | 5.11147
48 | 25% WBBC + 0.1% GO | 100.424 | 5.11029
49 | 25% WBBC + 0.1% GO | 100.449 | 5.11414
50 | 25% WBBC + 0.1% GO | 100.364 | 5.1087
51 | 25% WBBC + 0.1% GO | 100.314 | 5.10098
52 | 25% WBBC + 0.1% GO | 100.303 | 5.09961
53 | 25% WBBC + 0.1% GO | 100.318 | 5.10233
54 | 25% WBBC + 0.1% GO | 100.302 | 5.09987
55 | 25% WBBC + 0.1% GO | 100.298 | 5.09825
56 | 25% WBBC + 0.1% GO | 100.265 | 5.09673
57 | 25% WBBC + 0.1% GO | 100.305 | 5.10053
58 | 25% WBBC + 0.1% GO | 100.194 | 5.0894
59 | 25% WBBC + 0.1% GO | 100.228 | 5.09237
60 | 25% WBBC + 0.1% GO | 100.194 | 5.09054
61 | 25% WBBC + 0.1% GO | 100.139 | 5.08392
62 | 25% WBBC + 0.1% GO | 100.059 | 5.07551
63 | 25% WBBC + 0.1% GO | 100.139 | 5.08357
64 | 25% WBBC + 0.1% GO | 99.968 | 5.06843
65 | 25% WBBC + 0.1% GO | 100.116 | 5.08047
66 | 25% WBBC + 0.1% GO | 100.139 | 5.08463
67 | 25% WBBC + 0.1% GO | 100.062 | 5.07661
68 | 25% WBBC + 0.1% GO | 100.006 | 5.07055
69 | 25% WBBC + 0.1% GO | 99.884 | 5.06008
70 | 25% WBBC + 0.1% GO | 99.878 | 5.05842
71 | 25% WBBC + 0.1% GO | 100.036 | 5.07388
72 | 25% WBBC + 0.1% GO | 99.951 | 5.06449
73 | 25% WBBC + 0.1% GO | 99.939 | 5.06259
74 | 25% WBBC + 0.1% GO | 99.925 | 5.06111
75 | 25% WBBC + 0.1% GO | 99.928 | 5.05918
76 | 25% WBBC + 0.1% GO | 99.978 | 5.06277
77 | 25% WBBC + 0.1% GO | 99.849 | 5.05178
78 | 25% WBBC + 0.1% GO | 99.889 | 5.05406
79 | 25% WBBC + 0.1% GO | 99.818 | 5.04856
80 | 25% WBBC + 0.1% GO | 99.847 | 5.05187
81 | 25% WBBC + 0.1% GO | 99.828 | 5.05069
82 | 25% WBBC + 0.1% GO | 99.824 | 5.04855
83 | 25% WBBC + 0.1% GO | 99.746 | 5.04076
84 | 25% WBBC + 0.1% GO | 99.661 | 5.03584
85 | 25% WBBC + 0.1% GO | 99.813 | 5.04728
86 | 25% WBBC + 0.1% GO | 99.778 | 5.04591
87 | 25% WBBC + 0.1% GO | 99.714 | 5.03804
88 | 25% WBBC + 0.1% GO | 99.724 | 5.03605
89 | 25% WBBC + 0.1% GO | 99.696 | 5.03622
90 | 25% WBBC + 0.1% GO | 99.729 | 5.03513
91 | 25% WBBC + 0.1% GO | 99.755 | 5.03938
92 | 25% WBBC + 0.1% GO | 99.598 | 5.02356
93 | 25% WBBC + 0.1% GO | 99.599 | 5.02071
94 | 25% WBBC + 0.1% GO | 99.517 | 5.01465
95 | 25% WBBC + 0.1% GO | 99.644 | 5.02877
96 | 25% WBBC + 0.1% GO | 99.537 | 5.01721
97 | 25% WBBC + 0.1% GO | 99.493 | 5.00988
98 | 25% WBBC + 0.1% GO | 99.383 | 4.99987
99 | 25% WBBC + 0.1% GO | 99.416 | 5.00311
100 | 25% WBBC + 0.1% GO | 99.509 | 5.01002
101 | 25% WBBC + 0.1% GO | 99.521 | 5.01478
102 | 25% WBBC + 0.1% GO | 99.497 | 5.01324
103 | 25% WBBC + 0.1% GO | 99.447 | 5.00617
104 | 25% WBBC + 0.1% GO | 99.383 | 4.99959
105 | 25% WBBC + 0.1% GO | 99.461 | 5.00916
106 | 25% WBBC + 0.1% GO | 99.385 | 5.00208
107 | 25% WBBC + 0.1% GO | 99.516 | 5.01405
108 | 25% WBBC + 0.1% GO | 99.349 | 4.99912
109 | 25% WBBC + 0.1% GO | 99.342 | 4.99769
110 | 25% WBBC + 0.1% GO | 99.306 | 4.99064
111 | 25% WBBC + 0.1% GO | 99.32 | 4.99545
112 | 25% WBBC + 0.1% GO | 99.241 | 4.98234
113 | 25% WBBC + 0.1% GO | 99.373 | 4.99641
114 | 25% WBBC + 0.1% GO | 99.293 | 4.9906
115 | 25% WBBC + 0.1% GO | 99.252 | 4.98325
116 | 25% WBBC + 0.1% GO | 99.283 | 4.98708
117 | 25% WBBC + 0.1% GO | 99.263 | 4.98701
118 | 25% WBBC + 0.1% GO | 99.293 | 4.98992
119 | 25% WBBC + 0.1% GO | 99.19 | 4.97752
120 | 25% WBBC + 0.1% GO | 99.187 | 4.97609
121 | 25% WBBC + 0.1% GO | 99.22 | 4.97968
122 | 25% WBBC + 0.1% GO | 99.186 | 4.97808
123 | 25% WBBC + 0.1% GO | 99.149 | 4.97049
124 | 25% WBBC + 0.1% GO | 99.164 | 4.97448
125 | 25% WBBC + 0.1% GO | 99.169 | 4.97281
126 | 25% WBBC + 0.1% GO | 99.14 | 4.97242
127 | 25% WBBC + 0.1% GO | 99.086 | 4.96591
128 | 25% WBBC + 0.1% GO | 99.18 | 4.97478
129 | 25% WBBC + 0.1% GO | 99.08 | 4.9633
130 | 25% WBBC + 0.1% GO | 99.224 | 4.97709
131 | 25% WBBC + 0.1% GO | 99.071 | 4.96085
132 | 25% WBBC + 0.1% GO | 99.059 | 4.96152
133 | 25% WBBC + 0.1% GO | 99.135 | 4.97101
134 | 25% WBBC + 0.1% GO | 99.082 | 4.96363
135 | 25% WBBC + 0.1% GO | 99.076 | 4.9612
136 | 25% WBBC + 0.1% GO | 99.014 | 4.95327
137 | 25% WBBC + 0.1% GO | 98.999 | 4.95135
138 | 25% WBBC + 0.1% GO | 99.028 | 4.95565
139 | 25% WBBC + 0.1% GO | 99.072 | 4.95833
140 | 25% WBBC + 0.1% GO | 98.97 | 4.9479
141 | 25% WBBC + 0.1% GO | 98.952 | 4.94608
142 | 25% WBBC + 0.1% GO | 98.972 | 4.95185
143 | 25% WBBC + 0.1% GO | 99.006 | 4.95535
144 | 25% WBBC + 0.1% GO | 98.829 | 4.94036
145 | 25% WBBC + 0.1% GO | 98.879 | 4.94311
146 | 25% WBBC + 0.1% GO | 98.911 | 4.94575
147 | 25% WBBC + 0.1% GO | 98.91 | 4.94382
148 | 25% WBBC + 0.1% GO | 98.901 | 4.94274
149 | 25% WBBC + 0.1% GO | 98.8 | 4.93181
150 | 25% WBBC + 0.1% GO | 98.837 | 4.93384
151 | 25% WBBC + 0.1% GO | 98.851 | 4.93766
152 | 25% WBBC + 0.1% GO | 98.761 | 4.92512
153 | 25% WBBC + 0.1% GO | 98.987 | 4.94758
154 | 25% WBBC + 0.1% GO | 98.788 | 4.92756
155 | 25% WBBC + 0.1% GO | 98.74 | 4.92774
156 | 25% WBBC + 0.1% GO | 98.967 | 4.94868
157 | 25% WBBC + 0.1% GO | 98.766 | 4.92725
158 | 25% WBBC + 0.1% GO | 98.987 | 4.95079
159 | 25% WBBC + 0.1% GO | 98.937 | 4.94272
160 | 25% WBBC + 0.1% GO | 98.721 | 4.92181
161 | 25% WBBC + 0.1% GO | 98.648 | 4.9163
162 | 25% WBBC + 0.1% GO | 98.727 | 4.92542
163 | 25% WBBC + 0.1% GO | 98.625 | 4.91195
164 | 25% WBBC + 0.1% GO | 98.658 | 4.91624
165 | 25% WBBC + 0.1% GO | 98.447 | 4.89513
166 | 25% WBBC + 0.1% GO | 98.54 | 4.9032
167 | 25% WBBC + 0.1% GO | 98.67 | 4.91715
168 | 25% WBBC + 0.1% GO | 98.671 | 4.91504
169 | 25% WBBC + 0.1% GO | 98.466 | 4.89371
170 | 25% WBBC + 0.1% GO | 98.607 | 4.90705
171 | 25% WBBC + 0.1% GO | 98.55 | 4.90117
172 | 25% WBBC + 0.1% GO | 98.548 | 4.89923
173 | 25% WBBC + 0.1% GO | 98.605 | 4.9093
174 | 25% WBBC + 0.1% GO | 98.476 | 4.89242
175 | 25% WBBC + 0.1% GO | 98.508 | 4.8956
176 | 25% WBBC + 0.1% GO | 98.5 | 4.89459
177 | 25% WBBC + 0.1% GO | 98.51 | 4.9
178 | 25% WBBC + 0.1% GO | 98.698 | 4.91765
179 | 25% WBBC + 0.1% GO | 98.444 | 4.89147
180 | 25% WBBC + 0.1% GO | 98.524 | 4.90131
181 | 25% WBBC + 0.1% GO | 98.419 | 4.88883
182 | 25% WBBC + 0.1% GO | 98.391 | 4.88903
183 | 25% WBBC + 0.1% GO | 98.403 | 4.88429
184 | 25% WBBC + 0.1% GO | 98.421 | 4.88823
185 | 25% WBBC + 0.1% GO | 97.879 | 4.90847
186 | 25% WBBC + 0.1% GO | 97.791 | 4.89614
187 | 25% WBBC + 0.1% GO | 97.721 | 4.89194
188 | 25% WBBC + 0.1% GO | 97.653 | 4.8859
189 | 25% WBBC + 0.1% GO | 97.647 | 4.88408
190 | 25% WBBC + 0.1% GO | 97.741 | 4.8926
191 | 25% WBBC + 0.1% GO | 97.728 | 4.89174
192 | 25% WBBC + 0.1% GO | 97.595 | 4.88165
193 | 25% WBBC + 0.1% GO | 97.694 | 4.88792
194 | 25% WBBC + 0.1% GO | 97.524 | 4.87174
195 | 25% WBBC + 0.1% GO | 97.659 | 4.88449
196 | 25% WBBC + 0.1% GO | 97.756 | 4.89464
197 | 25% WBBC + 0.1% GO | 97.59 | 4.8775
198 | 25% WBBC + 0.1% GO | 97.739 | 4.89232
199 | 25% WBBC + 0.1% GO | 97.681 | 4.88565
200 | 25% WBBC + 0.1% GO | 97.551 | 4.87425
201 | 25% WBBC + 0.1% GO | 97.453 | 4.87118
202 | 25% WBBC + 0.1% GO | 97.5 | 4.88026
203 | 25% WBBC + 0.1% GO | 97.467 | 4.87918
204 | 25% WBBC + 0.1% GO | 97.317 | 4.86257
205 | 25% WBBC + 0.1% GO | 97.416 | 4.87776
206 | 25% WBBC + 0.1% GO | 97.355 | 4.87274
207 | 25% WBBC + 0.1% GO | 97.331 | 4.87248
208 | 25% WBBC + 0.1% GO | 97.391 | 4.87453
209 | 25% WBBC + 0.1% GO | 97.273 | 4.86499
210 | 25% WBBC + 0.1% GO | 97.166 | 4.8549
211 | 25% WBBC + 0.1% GO | 97.396 | 4.87643
212 | 25% WBBC + 0.1% GO | 97.281 | 4.86386
213 | 25% WBBC + 0.1% GO | 97.331 | 4.86672
214 | 25% WBBC + 0.1% GO | 97.299 | 4.86561
215 | 25% WBBC + 0.1% GO | 97.336 | 4.86963
216 | 25% WBBC + 0.1% GO | 97.168 | 4.85283
217 | 25% WBBC + 0.1% GO | 97.302 | 4.86575
218 | 25% WBBC + 0.1% GO | 97.15 | 4.85
219 | 25% WBBC + 0.1% GO | 97.306 | 4.86243
220 | 25% WBBC + 0.1% GO | 97.134 | 4.84583
221 | 25% WBBC + 0.1% GO | 97.219 | 4.85545
222 | 25% WBBC + 0.1% GO | 97.231 | 4.8529
223 | 25% WBBC + 0.1% GO | 97.356 | 4.86607
224 | 25% WBBC + 0.1% GO | 97.15 | 4.84677
225 | 25% WBBC + 0.1% GO | 97.044 | 4.83476
226 | 25% WBBC + 0.1% GO | 97.034 | 4.8342
227 | 25% WBBC + 0.1% GO | 97.076 | 4.83816
228 | 25% WBBC + 0.1% GO | 97.115 | 4.83665
229 | 25% WBBC + 0.1% GO | 96.912 | 4.81503
230 | 25% WBBC + 0.1% GO | 97.193 | 4.84291
231 | 25% WBBC + 0.1% GO | 96.938 | 4.81761
232 | 25% WBBC + 0.1% GO | 96.991 | 4.81993
233 | 25% WBBC + 0.1% GO | 96.917 | 4.81516
234 | 25% WBBC + 0.1% GO | 97.068 | 4.82802
235 | 25% WBBC + 0.1% GO | 97.108 | 4.83239
236 | 25% WBBC + 0.1% GO | 96.906 | 4.81113
237 | 25% WBBC + 0.1% GO | 96.751 | 4.82056
238 | 25% WBBC + 0.1% GO | 96.772 | 4.82432
239 | 25% WBBC + 0.1% GO | 96.767 | 4.82289
240 | 25% WBBC + 0.1% GO | 96.657 | 4.8126
241 | 25% WBBC + 0.1% GO | 96.749 | 4.82122
242 | 25% WBBC + 0.1% GO | 96.668 | 4.80926
243 | 25% WBBC + 0.1% GO | 96.653 | 4.80848
244 | 25% WBBC + 0.1% GO | 96.736 | 4.81723
245 | 25% WBBC + 0.1% GO | 96.733 | 4.81611
246 | 25% WBBC + 0.1% GO | 96.661 | 4.80803
247 | 25% WBBC + 0.1% GO | 96.537 | 4.7806
248 | 25% WBBC + 0.1% GO | 96.518 | 4.77953
249 | 25% WBBC + 0.1% GO | 96.559 | 4.78275
250 | 25% WBBC + 0.1% GO | 96.505 | 4.77665
251 | 25% WBBC + 0.1% GO | 96.632 | 4.78819
252 | 25% WBBC + 0.1% GO | 96.362 | 4.7624
253 | 25% WBBC + 0.1% GO | 96.423 | 4.7658
254 | 25% WBBC + 0.1% GO | 96.554 | 4.778
255 | 25% WBBC + 0.1% GO | 96.398 | 4.76312
256 | 25% WBBC + 0.1% GO | 96.341 | 4.75595
257 | 25% WBBC + 0.1% GO | 96.32 | 4.75495
258 | 25% WBBC + 0.1% GO | 96.371 | 4.75736
259 | 25% WBBC + 0.1% GO | 96.401 | 4.76212
260 | 25% WBBC + 0.1% GO | 96.318 | 4.75018
261 | 25% WBBC + 0.1% GO | 96.334 | 4.75545
262 | 25% WBBC + 0.1% GO | 96.307 | 4.74744
263 | 25% WBBC + 0.1% GO | 96.246 | 4.74166
264 | 25% WBBC + 0.1% GO | 96.415 | 4.76151
265 | 25% WBBC + 0.1% GO | 96.362 | 4.75468
266 | 25% WBBC + 0.1% GO | 96.361 | 4.75196
267 | 25% WBBC + 0.1% GO | 96.337 | 4.75166
268 | 25% WBBC + 0.1% GO | 96.289 | 4.7446
269 | 25% WBBC + 0.1% GO | 96.287 | 4.7444
270 | 25% WBBC + 0.1% GO | 96.381 | 4.75339
271 | 25% WBBC + 0.1% GO | 96.32 | 4.74684
272 | 25% WBBC + 0.1% GO | 96.418 | 4.75573
273 | 25% WBBC + 0.1% GO | 96.297 | 4.74443
274 | 25% WBBC + 0.1% GO | 96.333 | 4.74739
275 | 25% WBBC + 0.1% GO | 96.232 | 4.73434
276 | 25% WBBC + 0.1% GO | 96.3 | 4.74294
277 | 25% WBBC + 0.1% GO | 96.251 | 4.73686
278 | 25% WBBC + 0.1% GO | 96.282 | 4.73939
279 | 25% WBBC + 0.1% GO | 96.28 | 4.7383
280 | 25% WBBC + 0.1% GO | 96.213 | 4.73166
281 | 25% WBBC + 0.1% GO | 96.252 | 4.73524
282 | 25% WBBC + 0.1% GO | 96.205 | 4.72838
283 | 25% WBBC + 0.1% GO | 96.24 | 4.73232
284 | 25% WBBC + 0.1% GO | 96.224 | 4.73097
285 | 25% WBBC + 0.1% GO | 96.236 | 4.72919
286 | 25% WBBC + 0.1% GO | 96.165 | 4.72285
287 | 25% WBBC + 0.1% GO | 96.158 | 4.72159
288 | 25% WBBC + 0.1% GO | 96.137 | 4.72069
289 | 25% WBBC + 0.1% GO | 96.126 | 4.71885
290 | 25% WBBC + 0.1% GO | 96.099 | 4.71856
291 | 25% WBBC + 0.1% GO | 96.097 | 4.71674
292 | 25% WBBC + 0.1% GO | 96.151 | 4.71978
293 | 25% WBBC + 0.1% GO | 96.058 | 4.709
294 | 25% WBBC + 0.1% GO | 96.142 | 4.71772
295 | 25% WBBC + 0.1% GO | 96.008 | 4.70713
296 | 25% WBBC + 0.1% GO | 96.12 | 4.71459
297 | 25% WBBC + 0.1% GO | 96.044 | 4.70883
298 | 25% WBBC + 0.1% GO | 96.095 | 4.7108
299 | 25% WBBC + 0.1% GO | 96.077 | 4.70951
300 | 25% WBBC + 0.1% GO | 96.196 | 4.72159
301 | 25% WBBC + 0.1% GO | 96.049 | 4.70607
302 | 25% WBBC + 0.1% GO | 95.983 | 4.69956
303 | 25% WBBC + 0.1% GO | 96.02 | 4.70237
304 | 25% WBBC + 0.1% GO | 96.198 | 4.72003
305 | 25% WBBC + 0.1% GO | 95.958 | 4.69333
306 | 25% WBBC + 0.1% GO | 95.983 | 4.69697
307 | 25% WBBC + 0.1% GO | 96.116 | 4.70956
308 | 25% WBBC + 0.1% GO | 96.113 | 4.70804
309 | 25% WBBC + 0.1% GO | 95.906 | 4.68868
310 | 25% WBBC + 0.1% GO | 95.942 | 4.69306
311 | 25% WBBC + 0.1% GO | 96.083 | 4.70462
312 | 25% WBBC + 0.1% GO | 95.882 | 4.68551
313 | 25% WBBC + 0.1% GO | 95.866 | 4.68419
314 | 25% WBBC + 0.1% GO | 95.86 | 4.68224
315 | 25% WBBC + 0.1% GO | 95.809 | 4.67555
316 | 25% WBBC + 0.1% GO | 95.796 | 4.67386
317 | 25% WBBC + 0.1% GO | 96.038 | 4.69636
318 | 25% WBBC + 0.1% GO | 95.825 | 4.67638
319 | 25% WBBC + 0.1% GO | 95.832 | 4.67524
320 | 25% WBBC + 0.1% GO | 95.773 | 4.66941
321 | 25% WBBC + 0.1% GO | 95.81 | 4.67269
322 | 25% WBBC + 0.1% GO | 95.7 | 4.66125
323 | 25% WBBC + 0.1% GO | 95.827 | 4.6748
324 | 25% WBBC + 0.1% GO | 95.719 | 4.66217
325 | 25% WBBC + 0.1% GO | 95.74 | 4.66597
326 | 25% WBBC + 0.1% GO | 95.754 | 4.66432
327 | 25% WBBC + 0.1% GO | 95.747 | 4.663
328 | 25% WBBC + 0.1% GO | 95.734 | 4.66203
329 | 25% WBBC + 0.1% GO | 95.695 | 4.65552
330 | 25% WBBC + 0.1% GO | 95.724 | 4.65967
331 | 25% WBBC + 0.1% GO | 95.605 | 4.64823
332 | 25% WBBC + 0.1% GO | 95.692 | 4.65688
333 | 25% WBBC + 0.1% GO | 95.536 | 4.64006
334 | 25% WBBC + 0.1% GO | 95.567 | 4.64408
335 | 25% WBBC + 0.1% GO | 95.619 | 4.64638
336 | 25% WBBC + 0.1% GO | 95.591 | 4.64483
337 | 25% WBBC + 0.1% GO | 95.681 | 4.65367
338 | 25% WBBC + 0.1% GO | 95.637 | 4.64704
339 | 25% WBBC + 0.1% GO | 95.236 | 4.63593
340 | 25% WBBC + 0.1% GO | 95.185 | 4.63082
341 | 25% WBBC + 0.1% GO | 95.178 | 4.62856
342 | 25% WBBC + 0.1% GO | 95.213 | 4.63249
343 | 25% WBBC + 0.1% GO | 95.213 | 4.63119
344 | 25% WBBC + 0.1% GO | 95.197 | 4.6303
345 | 25% WBBC + 0.1% GO | 95.097 | 4.61767
346 | 25% WBBC + 0.1% GO | 95.179 | 4.62735
347 | 25% WBBC + 0.1% GO | 95.179 | 4.62603
348 | 25% WBBC + 0.1% GO | 95.167 | 4.62496
349 | 25% WBBC + 0.1% GO | 95.145 | 4.62282
350 | 25% WBBC + 0.1% GO | 95.138 | 4.62037
351 | 25% WBBC + 0.1% GO | 95.138 | 4.61952
352 | 25% WBBC + 0.1% GO | 95.088 | 4.6127
353 | 25% WBBC + 0.1% GO | 95.028 | 4.60687
354 | 25% WBBC + 0.1% GO | 95.012 | 4.60554
355 | 25% WBBC + 0.1% GO | 95.047 | 4.60942
356 | 25% WBBC + 0.1% GO | 95.232 | 4.62593
357 | 25% WBBC + 0.1% GO | 95.102 | 4.61214
358 | 25% WBBC + 0.1% GO | 95.087 | 4.61048
359 | 25% WBBC + 0.1% GO | 95.028 | 4.60464
360 | 25% WBBC + 0.1% GO | 95.017 | 4.60247
361 | 25% WBBC + 0.1% GO | 95.063 | 4.60683
362 | 25% WBBC + 0.1% GO | 95.059 | 4.60516
363 | 25% WBBC + 0.1% GO | 94.993 | 4.59891
364 | 25% WBBC + 0.1% GO | 95.033 | 4.603
365 | 25% WBBC + 0.1% GO | 95.033 | 4.60152
366 | 25% WBBC + 0.1% GO | 95.065 | 4.60582
367 | 25% WBBC + 0.1% GO | 95.017 | 4.59887
368 | 25% WBBC + 0.1% GO | 94.97 | 4.59213
369 | 25% WBBC + 0.1% GO | 94.995 | 4.59767
370 | 25% WBBC + 0.1% GO | 94.996 | 4.59553
371 | 25% WBBC + 0.1% GO | 95.188 | 4.61282
372 | 25% WBBC + 0.1% GO | 94.986 | 4.59302
373 | 25% WBBC + 0.1% GO | 95.145 | 4.61036
374 | 25% WBBC + 0.1% GO | 95.152 | 4.60849
375 | 25% WBBC + 0.1% GO | 95.101 | 4.60173
376 | 25% WBBC + 0.1% GO | 95.086 | 4.59988
377 | 25% WBBC + 0.1% GO | 94.924 | 4.58576
378 | 25% WBBC + 0.1% GO | 94.922 | 4.58351
379 | 25% WBBC + 0.1% GO | 94.92 | 4.58225
380 | 25% WBBC + 0.1% GO | 94.984 | 4.58928
381 | 25% WBBC + 0.1% GO | 95.088 | 4.59708
382 | 25% WBBC + 0.1% GO | 94.888 | 4.57696
383 | 25% WBBC + 0.1% GO | 94.837 | 4.57185
384 | 25% WBBC + 0.1% GO | 94.816 | 4.57039
385 | 25% WBBC + 0.1% GO | 94.877 | 4.57386
386 | 25% WBBC + 0.1% GO | 94.858 | 4.57342
387 | 25% WBBC + 0.1% GO | 94.846 | 4.57188
388 | 25% WBBC + 0.1% GO | 94.787 | 4.56606
389 | 25% WBBC + 0.1% GO | 94.832 | 4.56929
390 | 25% WBBC + 0.1% GO | 94.843 | 4.56859
391 | 25% WBBC + 0.1% GO | 94.836 | 4.56698
392 | 25% WBBC + 0.1% GO | 94.83 | 4.566
393 | 25% WBBC + 0.1% GO | 94.798 | 4.56421
394 | 25% WBBC + 0.1% GO | 94.845 | 4.56806
395 | 25% WBBC + 0.1% GO | 94.824 | 4.56691
396 | 25% WBBC + 0.1% GO | 94.798 | 4.56105
397 | 25% WBBC + 0.1% GO | 94.774 | 4.55902
398 | 25% WBBC + 0.1% GO | 94.653 | 4.54628
399 | 25% WBBC + 0.1% GO | 94.692 | 4.54933
400 | 25% WBBC + 0.1% GO | 94.668 | 4.54799
401 | 25% WBBC + 0.1% GO | 94.721 | 4.5511
402 | 25% WBBC + 0.1% GO | 94.716 | 4.54956
403 | 25% WBBC + 0.1% GO | 94.654 | 4.54312
404 | 25% WBBC + 0.1% GO | 94.696 | 4.54779
405 | 25% WBBC + 0.1% GO | 94.685 | 4.54727
406 | 25% WBBC + 0.1% GO | 94.682 | 4.54609
407 | 25% WBBC + 0.1% GO | 94.732 | 4.54995
408 | 25% WBBC + 0.1% GO | 94.674 | 4.54471
409 | 25% WBBC + 0.1% GO | 94.634 | 4.53777
410 | 25% WBBC + 0.1% GO | 94.666 | 4.54127
411 | 25% WBBC + 0.1% GO | 94.65 | 4.5396
412 | 25% WBBC + 0.1% GO | 94.658 | 4.53775
413 | 25% WBBC + 0.1% GO | 94.647 | 4.5364
414 | 25% WBBC + 0.1% GO | 94.673 | 4.54116
415 | 25% WBBC + 0.1% GO | 94.633 | 4.5336
416 | 25% WBBC + 0.1% GO | 94.624 | 4.53259
417 | 25% WBBC + 0.1% GO | 94.558 | 4.52653
418 | 25% WBBC + 0.1% GO | 94.801 | 4.54797
419 | 25% WBBC + 0.1% GO | 94.539 | 4.52324
420 | 25% WBBC + 0.1% GO | 94.768 | 4.5442
421 | 25% WBBC + 0.1% GO | 94.57 | 4.52412
422 | 25% WBBC + 0.1% GO | 94.544 | 4.52231
423 | 25% WBBC + 0.1% GO | 94.783 | 4.5445
424 | 25% WBBC + 0.1% GO | 94.48 | 4.51469
425 | 25% WBBC + 0.1% GO | 94.653 | 4.53088
426 | 25% WBBC + 0.1% GO | 94.499 | 4.51498
427 | 25% WBBC + 0.1% GO | 94.678 | 4.53201
428 | 25% WBBC + 0.1% GO | 94.675 | 4.53059
429 | 25% WBBC + 0.1% GO | 94.459 | 4.51078
430 | 25% WBBC + 0.1% GO | 94.578 | 4.51646
431 | 25% WBBC + 0.1% GO | 94.595 | 4.52025
432 | 25% WBBC + 0.1% GO | 94.603 | 4.51815
433 | 25% WBBC + 0.1% GO | 94.583 | 4.51628
434 | 25% WBBC + 0.1% GO | 94.378 | 4.49634
435 | 25% WBBC + 0.1% GO | 94.567 | 4.51278
436 | 25% WBBC + 0.1% GO | 94.362 | 4.4929
437 | 25% WBBC + 0.1% GO | 94.53 | 4.51062
438 | 25% WBBC + 0.1% GO | 94.541 | 4.50957
439 | 25% WBBC + 0.1% GO | 94.345 | 4.48926
440 | 25% WBBC + 0.1% GO | 94.469 | 4.5021
441 | 25% WBBC + 0.1% GO | 94.516 | 4.50615
442 | 25% WBBC + 0.1% GO | 94.321 | 4.48749
443 | 25% WBBC + 0.1% GO | 94.519 | 4.50382
444 | 25% WBBC + 0.1% GO | 94.307 | 4.48421
445 | 25% WBBC + 0.1% GO | 94.495 | 4.50027
446 | 25% WBBC + 0.1% GO | 94.475 | 4.49948
447 | 25% WBBC + 0.1% GO | 94.52 | 4.50331
448 | 25% WBBC + 0.1% GO | 94.266 | 4.47775
449 | 25% WBBC + 0.1% GO | 94.486 | 4.50023
450 | 25% WBBC + 0.1% GO | 94.244 | 4.47519
451 | 25% WBBC + 0.1% GO | 94.486 | 4.49867
452 | 25% WBBC + 0.1% GO | 94.194 | 4.46913
453 | 25% WBBC + 0.1% GO | 94.431 | 4.49058
454 | 25% WBBC + 0.1% GO | 94.378 | 4.48446
455 | 25% WBBC + 0.1% GO | 94.18 | 4.46546
456 | 25% WBBC + 0.1% GO | 94.228 | 4.46906
457 | 25% WBBC + 0.1% GO | 94.262 | 4.47321
458 | 25% WBBC + 0.1% GO | 94.148 | 4.46149
459 | 25% WBBC + 0.1% GO | 94.218 | 4.4707
460 | 25% WBBC + 0.1% GO | 94.11 | 4.45825
461 | 25% WBBC + 0.1% GO | 94.39 | 4.48478
462 | 25% WBBC + 0.1% GO | 94.194 | 4.46489
463 | 25% WBBC + 0.1% GO | 94.278 | 4.47129
464 | 25% WBBC + 0.1% GO | 94.129 | 4.45599
465 | 25% WBBC + 0.1% GO | 94.26 | 4.46797
466 | 25% WBBC + 0.1% GO | 94.285 | 4.47183
467 | 25% WBBC + 0.1% GO | 94.091 | 4.45198
468 | 25% WBBC + 0.1% GO | 94.123 | 4.45634
469 | 25% WBBC + 0.1% GO | 94.265 | 4.46808
470 | 25% WBBC + 0.1% GO | 94.058 | 4.44727
471 | 25% WBBC + 0.1% GO | 94.242 | 4.46474
472 | 25% WBBC + 0.1% GO | 94.031 | 4.44405
473 | 25% WBBC + 0.1% GO | 94.024 | 4.44331
474 | 25% WBBC + 0.1% GO | 93.968 | 4.4363
475 | 25% WBBC + 0.1% GO | 93.898 | 4.43042
476 | 25% WBBC + 0.1% GO | 94.003 | 4.43883
477 | 25% WBBC + 0.1% GO | 93.946 | 4.43248
478 | 25% WBBC + 0.1% GO | 93.97 | 4.43649
479 | 25% WBBC + 0.1% GO | 93.964 | 4.43463
480 | 25% WBBC + 0.1% GO | 93.903 | 4.42902
481 | 25% WBBC + 0.1% GO | 93.962 | 4.43265
482 | 25% WBBC + 0.1% GO | 93.962 | 4.43158
483 | 25% WBBC + 0.1% GO | 94.131 | 4.44859
484 | 25% WBBC + 0.1% GO | 93.897 | 4.42411
485 | 25% WBBC + 0.1% GO | 93.831 | 4.41702
486 | 25% WBBC + 0.1% GO | 93.919 | 4.42558
487 | 25% WBBC + 0.1% GO | 93.862 | 4.41989
488 | 25% WBBC + 0.1% GO | 93.912 | 4.42269
489 | 25% WBBC + 0.1% GO | 93.852 | 4.41756
490 | 25% WBBC + 0.1% GO | 93.895 | 4.42064
491 | 25% WBBC + 0.1% GO | 93.882 | 4.41962
492 | 25% WBBC + 0.1% GO | 93.88 | 4.41734
493 | 25% WBBC + 0.1% GO | 94.05 | 4.43393
494 | 25% WBBC + 0.1% GO | 93.807 | 4.41013
495 | 25% WBBC + 0.1% GO | 94.041 | 4.43061
496 | 25% WBBC + 0.1% GO | 93.771 | 4.40731
497 | 25% WBBC + 0.1% GO | 93.823 | 4.40961
498 | 25% WBBC + 0.1% GO | 93.959 | 4.42113
499 | 25% WBBC + 0.1% GO | 93.979 | 4.42441
500 | 25% WBBC + 0.1% GO | 93.718 | 4.40066
501 | 25% WBBC + 0.1% GO | 93.958 | 4.42194
502 | 25% WBBC + 0.1% GO | 93.946 | 4.42002
503 | 25% WBBC + 0.1% GO | 93.935 | 4.41861
504 | 25% WBBC + 0.1% GO | 93.979 | 4.42294
505 | 25% WBBC + 0.1% GO | 93.953 | 4.42118
506 | 25% WBBC + 0.1% GO | 93.856 | 4.4086
507 | 25% WBBC + 0.1% GO | 93.841 | 4.40815
508 | 25% WBBC + 0.1% GO | 93.896 | 4.41166
509 | 25% WBBC + 0.1% GO | 93.872 | 4.41067
510 | 25% WBBC + 0.1% GO | 93.922 | 4.41351
511 | 25% WBBC + 0.1% GO | 93.901 | 4.41402
512 | 25% WBBC + 0.1% GO | 93.911 | 4.41231
513 | 25% WBBC + 0.1% GO | 93.89 | 4.41151
514 | 25% WBBC + 0.1% GO | 93.794 | 4.39984
515 | 25% WBBC + 0.1% GO | 93.842 | 4.40389
516 | 25% WBBC + 0.1% GO | 93.788 | 4.39797
517 | 25% WBBC + 0.1% GO | 93.768 | 4.39672
518 | 25% WBBC + 0.1% GO | 93.767 | 4.39596
519 | 25% WBBC + 0.1% GO | 93.712 | 4.38939
520 | 25% WBBC + 0.1% GO | 93.51 | 4.37015
521 | 25% WBBC + 0.1% GO | 93.752 | 4.39176
522 | 25% WBBC + 0.1% GO | 93.831 | 4.40206
523 | 25% WBBC + 0.1% GO | 93.742 | 4.38947
524 | 25% WBBC + 0.1% GO | 93.713 | 4.38922
525 | 25% WBBC + 0.1% GO | 93.76 | 4.39251
526 | 25% WBBC + 0.1% GO | 93.798 | 4.39654
527 | 25% WBBC + 0.1% GO | 93.78 | 4.39628
528 | 25% WBBC + 0.1% GO | 93.743 | 4.38937
529 | 25% WBBC + 0.1% GO | 93.749 | 4.39315
530 | 25% WBBC + 0.1% GO | 93.772 | 4.3913
531 | 25% WBBC + 0.1% GO | 93.739 | 4.39091
532 | 25% WBBC + 0.1% GO | 93.705 | 4.3843
533 | 25% WBBC + 0.1% GO | 93.733 | 4.38876
534 | 25% WBBC + 0.1% GO | 93.554 | 4.36932
535 | 25% WBBC + 0.1% GO | 93.682 | 4.38121
536 | 25% WBBC + 0.1% GO | 93.726 | 4.38554
537 | 25% WBBC + 0.1% GO | 93.721 | 4.38413
538 | 25% WBBC + 0.1% GO | 93.722 | 4.38275
539 | 25% WBBC + 0.1% GO | 93.7 | 4.38183
540 | 25% WBBC + 0.1% GO | 93.694 | 4.38021
541 | 25% WBBC + 0.1% GO | 93.599 | 4.36783
542 | 25% WBBC + 0.1% GO | 93.666 | 4.37633
543 | 25% WBBC + 0.1% GO | 93.585 | 4.36587
544 | 25% WBBC + 0.1% GO | 93.42 | 4.35081
545 | 25% WBBC + 0.1% GO | 93.663 | 4.37262
546 | 25% WBBC + 0.1% GO | 93.634 | 4.37116
547 | 25% WBBC + 0.1% GO | 93.683 | 4.37547
548 | 25% WBBC + 0.1% GO | 93.624 | 4.36869
549 | 25% WBBC + 0.1% GO | 93.626 | 4.36716
550 | 25% WBBC + 0.1% GO | 93.595 | 4.36551
551 | 25% WBBC + 0.1% GO | 93.564 | 4.36419
552 | 25% WBBC + 0.1% GO | 93.58 | 4.36264
553 | 25% WBBC + 0.1% GO | 93.553 | 4.36085
554 | 25% WBBC + 0.1% GO | 93.495 | 4.35408
555 | 25% WBBC + 0.1% GO | 93.554 | 4.35815
556 | 25% WBBC + 0.1% GO | 93.536 | 4.35648
557 | 25% WBBC + 0.1% GO | 93.5 | 4.35048
558 | 25% WBBC + 0.1% GO | 93.532 | 4.35476
559 | 25% WBBC + 0.1% GO | 93.471 | 4.3483
560 | 25% WBBC + 0.1% GO | 93.475 | 4.34639
561 | 25% WBBC + 0.1% GO | 93.536 | 4.35463
562 | 25% WBBC + 0.1% GO | 93.492 | 4.34818
563 | 25% WBBC + 0.1% GO | 93.482 | 4.34666
564 | 25% WBBC + 0.1% GO | 93.474 | 4.34606
565 | 25% WBBC + 0.1% GO | 93.465 | 4.34464
566 | 25% WBBC + 0.1% GO | 93.362 | 4.3331
567 | 25% WBBC + 0.1% GO | 93.44 | 4.34017
568 | 25% WBBC + 0.1% GO | 93.377 | 4.33438
569 | 25% WBBC + 0.1% GO | 93.413 | 4.33816
570 | 25% WBBC + 0.1% GO | 93.158 | 4.31357
571 | 25% WBBC + 0.1% GO | 93.389 | 4.33508
572 | 25% WBBC + 0.1% GO | 93.144 | 4.31059
573 | 25% WBBC + 0.1% GO | 93.314 | 4.32813
574 | 25% WBBC + 0.1% GO | 93.354 | 4.33139
575 | 25% WBBC + 0.1% GO | 93.364 | 4.32926
576 | 25% WBBC + 0.1% GO | 93.295 | 4.32266
577 | 25% WBBC + 0.1% GO | 93.341 | 4.32623
578 | 25% WBBC + 0.1% GO | 93.267 | 4.32029
579 | 25% WBBC + 0.1% GO | 93.332 | 4.32352
580 | 25% WBBC + 0.1% GO | 93.08 | 4.29927
581 | 25% WBBC + 0.1% GO | 93.31 | 4.32099
582 | 25% WBBC + 0.1% GO | 93.297 | 4.31951
583 | 25% WBBC + 0.1% GO | 93.046 | 4.29509
584 | 25% WBBC + 0.1% GO | 93.276 | 4.31724
585 | 25% WBBC + 0.1% GO | 93.087 | 4.29745
586 | 25% WBBC + 0.1% GO | 93.032 | 4.29203
587 | 25% WBBC + 0.1% GO | 93.301 | 4.31893
588 | 25% WBBC + 0.1% GO | 93.25 | 4.31208
589 | 25% WBBC + 0.1% GO | 93.054 | 4.29154
590 | 25% WBBC + 0.1% GO | 93.176 | 4.30432
591 | 25% WBBC + 0.1% GO | 93.216 | 4.30785
592 | 25% WBBC + 0.1% GO | 93.218 | 4.3069
593 | 25% WBBC + 0.1% GO | 93.161 | 4.30076
594 | 25% WBBC + 0.1% GO | 92.917 | 4.27715
595 | 25% WBBC + 0.1% GO | 93.144 | 4.29896
596 | 25% WBBC + 0.1% GO | 93.183 | 4.30235
597 | 25% WBBC + 0.1% GO | 93.122 | 4.29748
598 | 25% WBBC + 0.1% GO | 93.179 | 4.30094
599 | 25% WBBC + 0.1% GO | 93.112 | 4.29356
600 | 25% WBBC + 0.1% GO | 93.093 | 4.2928

## RF_TSMX
Sample | Type of Paper | Coating | Tensile Strength (N) | Direction | Date (m/d/yy)
1 | HelloFresh | Stock | 59.6 | Machine Direction | 2026-02-06
2 | HelloFresh | Stock | 62.5 | Machine Direction | 2026-02-06
3 | HelloFresh | Stock | 63.7 | Machine Direction | 2026-02-06
4 | HelloFresh | Stock | 58.6 | Machine Direction | 2026-02-06
5 | HelloFresh | Stock | 62.8 | Machine Direction | 2026-02-06
6 | HelloFresh | Stock | 57.6 | Machine Direction | 2026-02-06
7 | HelloFresh | Stock | 57.7 | Machine Direction | 2026-02-06
8 | HelloFresh | Stock | 56.6 | Machine Direction | 2026-02-06
9 | HelloFresh | Stock | 61.2 | Machine Direction | 2026-02-06
10 | HelloFresh | Stock | 62.4 | Machine Direction | 2026-02-06
1 | HelloFresh | Stock | 30.7 | Cross-Machine Direction | 2026-02-06
2 | HelloFresh | Stock | 32.8 | Cross-Machine Direction | 2026-02-06
3 | HelloFresh | Stock | 29.5 | Cross-Machine Direction | 2026-02-06
4 | HelloFresh | Stock | 31.5 | Cross-Machine Direction | 2026-02-06
5 | HelloFresh | Stock | 31.2 | Cross-Machine Direction | 2026-02-06
6 | HelloFresh | Stock | 29.6 | Cross-Machine Direction | 2026-02-06
7 | HelloFresh | Stock | 33.6 | Cross-Machine Direction | 2026-02-06
8 | HelloFresh | Stock | 31.5 | Cross-Machine Direction | 2026-02-06
9 | HelloFresh | Stock | 27.4 | Cross-Machine Direction | 2026-02-06
10 | HelloFresh | Stock | 29.8 | Cross-Machine Direction | 2026-02-06
1 | HelloFresh | DI Water | 53.3 | Machine Direction | 2026-02-09
2 | HelloFresh | DI Water | 57.2 | Machine Direction | 2026-02-09
3 | HelloFresh | DI Water | 52 | Machine Direction | 2026-02-09
4 | HelloFresh | DI Water | 51.9 | Machine Direction | 2026-02-09
5 | HelloFresh | DI Water | 44 | Machine Direction | 2026-02-09
6 | HelloFresh | DI Water | 56.8 | Machine Direction | 2026-02-09
7 | HelloFresh | DI Water | 54.8 | Machine Direction | 2026-02-09
8 | HelloFresh | DI Water | 46.4 | Machine Direction | 2026-02-09
9 | HelloFresh | DI Water | 52.2 | Machine Direction | 2026-02-09
10 | HelloFresh | DI Water | 49.7 | Machine Direction | 2026-02-09
1 | HelloFresh | DI Water | 20.1 | Cross-Machine Direction | 2026-02-27
2 | HelloFresh | DI Water | 23.2 | Cross-Machine Direction | 2026-02-27
3 | HelloFresh | DI Water | 25.5 | Cross-Machine Direction | 2026-02-27
4 | HelloFresh | DI Water | 24.6 | Cross-Machine Direction | 2026-02-27
5 | HelloFresh | DI Water | 21.2 | Cross-Machine Direction | 2026-02-27
6 | HelloFresh | DI Water | 24.1 | Cross-Machine Direction | 2026-02-27
7 | HelloFresh | DI Water | 21.6 | Cross-Machine Direction | 2026-02-27
8 | HelloFresh | DI Water | 20.5 | Cross-Machine Direction | 2026-02-27
9 | HelloFresh | DI Water | 24.6 | Cross-Machine Direction | 2026-02-27
10 | HelloFresh | DI Water | 22.2 | Cross-Machine Direction | 2026-02-27
1 | HelloFresh | 0.2 wt% GO | 58 | Machine Direction | 2026-02-09
2 | HelloFresh | 0.2 wt% GO | 58.1 | Machine Direction | 2026-02-09
3 | HelloFresh | 0.2 wt% GO | 55.7 | Machine Direction | 2026-02-09
4 | HelloFresh | 0.2 wt% GO | 54.7 | Machine Direction | 2026-02-09
5 | HelloFresh | 0.2 wt% GO | 56.6 | Machine Direction | 2026-02-09
6 | HelloFresh | 0.2 wt% GO | 60.1 | Machine Direction | 2026-02-09
7 | HelloFresh | 0.2 wt% GO | 62.2 | Machine Direction | 2026-02-09
8 | HelloFresh | 0.2 wt% GO | 57.3 | Machine Direction | 2026-02-09
9 | HelloFresh | 0.2 wt% GO | 56.7 | Machine Direction | 2026-02-09
10 | HelloFresh | 0.2 wt% GO | 57 | Machine Direction | 2026-02-09
1 | HelloFresh | 0.2 wt% GO | 28 | Cross-Machine Direction | 2026-02-09
2 | HelloFresh | 0.2 wt% GO | 29.3 | Cross-Machine Direction | 2026-02-09
3 | HelloFresh | 0.2 wt% GO | 28.2 | Cross-Machine Direction | 2026-02-09
4 | HelloFresh | 0.2 wt% GO | 27.8 | Cross-Machine Direction | 2026-02-09
5 | HelloFresh | 0.2 wt% GO | 28.3 | Cross-Machine Direction | 2026-02-09
6 | HelloFresh | 0.2 wt% GO | 29 | Cross-Machine Direction | 2026-02-09
7 | HelloFresh | 0.2 wt% GO | 28.2 | Cross-Machine Direction | 2026-02-09
8 | HelloFresh | 0.2 wt% GO | 27.8 | Cross-Machine Direction | 2026-02-09
9 | HelloFresh | 0.2 wt% GO | 28.3 | Cross-Machine Direction | 2026-02-09
1 | HelloFresh | 0.5 wt% GO | 56.9 | Machine Direction | 2026-02-11
2 | HelloFresh | 0.5 wt% GO | 55.8 | Machine Direction | 2026-02-11
3 | HelloFresh | 0.5 wt% GO | 64.3 | Machine Direction | 2026-02-11
4 | HelloFresh | 0.5 wt% GO | 58.2 | Machine Direction | 2026-02-11
5 | HelloFresh | 0.5 wt% GO | 62.1 | Machine Direction | 2026-02-11
6 | HelloFresh | 0.5 wt% GO | 58.6 | Machine Direction | 2026-02-11
7 | HelloFresh | 0.5 wt% GO | 57.9 | Machine Direction | 2026-02-11
8 | HelloFresh | 0.5 wt% GO | 60.3 | Machine Direction | 2026-02-11
9 | HelloFresh | 0.5 wt% GO | 58.6 | Machine Direction | 2026-02-11
10 | HelloFresh | 0.5 wt% GO | 58.3 | Machine Direction | 2026-02-11
1 | HelloFresh | 0.5 wt% GO | 28 | Cross-Machine Direction | 2026-02-11
2 | HelloFresh | 0.5 wt% GO | 30.9 | Cross-Machine Direction | 2026-02-11
3 | HelloFresh | 0.5 wt% GO | 27.2 | Cross-Machine Direction | 2026-02-11
4 | HelloFresh | 0.5 wt% GO | 28.4 | Cross-Machine Direction | 2026-02-11
5 | HelloFresh | 0.5 wt% GO | 29 | Cross-Machine Direction | 2026-02-11
6 | HelloFresh | 0.5 wt% GO | 27.5 | Cross-Machine Direction | 2026-02-11
7 | HelloFresh | 0.5 wt% GO | 29.9 | Cross-Machine Direction | 2026-02-11
8 | HelloFresh | 0.5 wt% GO | 27.4 | Cross-Machine Direction | 2026-02-11
9 | HelloFresh | 0.5 wt% GO | 28.1 | Cross-Machine Direction | 2026-02-11
10 | HelloFresh | 0.5 wt% GO | 27.9 | Cross-Machine Direction | 2026-02-11
1 | HelloFresh | 0.1 wt% GO | 52.8 | Machine Direction | 2026-02-17
2 | HelloFresh | 0.1 wt% GO | 54.7 | Machine Direction | 2026-02-17
3 | HelloFresh | 0.1 wt% GO | 53 | Machine Direction | 2026-02-17
4 | HelloFresh | 0.1 wt% GO | 52.8 | Machine Direction | 2026-02-17
5 | HelloFresh | 0.1 wt% GO | 51.1 | Machine Direction | 2026-02-17
6 | HelloFresh | 0.1 wt% GO | 53.5 | Machine Direction | 2026-02-17
7 | HelloFresh | 0.1 wt% GO | 52.4 | Machine Direction | 2026-02-17
8 | HelloFresh | 0.1 wt% GO | 50.8 | Machine Direction | 2026-02-17
9 | HelloFresh | 0.1 wt% GO | 53.1 | Machine Direction | 2026-02-17
10 | HelloFresh | 0.1 wt% GO | 52.4 | Machine Direction | 2026-02-17
1 | HelloFresh | 0.1 wt% GO | 27 | Cross-Machine Direction | 2026-02-17
2 | HelloFresh | 0.1 wt% GO | 30.6 | Cross-Machine Direction | 2026-02-17
3 | HelloFresh | 0.1 wt% GO | 27.1 | Cross-Machine Direction | 2026-02-17
4 | HelloFresh | 0.1 wt% GO | 27.6 | Cross-Machine Direction | 2026-02-17
5 | HelloFresh | 0.1 wt% GO | 27.9 | Cross-Machine Direction | 2026-02-17
6 | HelloFresh | 0.1 wt% GO | 29.8 | Cross-Machine Direction | 2026-02-17
7 | HelloFresh | 0.1 wt% GO | 31.3 | Cross-Machine Direction | 2026-02-17
8 | HelloFresh | 0.1 wt% GO | 28.9 | Cross-Machine Direction | 2026-02-17
9 | HelloFresh | 0.1 wt% GO | 26.9 | Cross-Machine Direction | 2026-02-17
10 | HelloFresh | 0.1 wt% GO | 29.5 | Cross-Machine Direction | 2026-02-17
1 | HelloFresh | 0.35 wt% GO | 54.2 | Machine Direction | 2026-02-17
2 | HelloFresh | 0.35 wt% GO | 54.3 | Machine Direction | 2026-02-17
3 | HelloFresh | 0.35 wt% GO | 53.2 | Machine Direction | 2026-02-17
4 | HelloFresh | 0.35 wt% GO | 53.4 | Machine Direction | 2026-02-17
5 | HelloFresh | 0.35 wt% GO | 57.4 | Machine Direction | 2026-02-17
6 | HelloFresh | 0.35 wt% GO | 54.8 | Machine Direction | 2026-02-17
7 | HelloFresh | 0.35 wt% GO | 56.2 | Machine Direction | 2026-02-17
8 | HelloFresh | 0.35 wt% GO | 55.4 | Machine Direction | 2026-02-17
9 | HelloFresh | 0.35 wt% GO | 57 | Machine Direction | 2026-02-17
10 | HelloFresh | 0.35 wt% GO | 56.9 | Machine Direction | 2026-02-17
1 | HelloFresh | 0.35 wt% GO | 29.2 | Cross-Machine Direction | 2026-02-17
2 | HelloFresh | 0.35 wt% GO | 31.2 | Cross-Machine Direction | 2026-02-17
3 | HelloFresh | 0.35 wt% GO | 28.6 | Cross-Machine Direction | 2026-02-17
4 | HelloFresh | 0.35 wt% GO | 29 | Cross-Machine Direction | 2026-02-17
5 | HelloFresh | 0.35 wt% GO | 29.6 | Cross-Machine Direction | 2026-02-17
6 | HelloFresh | 0.35 wt% GO | 31.3 | Cross-Machine Direction | 2026-02-17
7 | HelloFresh | 0.35 wt% GO | 29.1 | Cross-Machine Direction | 2026-02-17
8 | HelloFresh | 0.35 wt% GO | 27.9 | Cross-Machine Direction | 2026-02-17
9 | HelloFresh | 0.35 wt% GO | 27.8 | Cross-Machine Direction | 2026-02-17
10 | HelloFresh | 0.35 wt% GO | 29 | Cross-Machine Direction | 2026-02-17
1 | HelloFresh | 0.15 wt% GO | 32.2 | Cross-Machine Direction | 2026-02-23
2 | HelloFresh | 0.15 wt% GO | 28.5 | Cross-Machine Direction | 2026-02-23
3 | HelloFresh | 0.15 wt% GO | 29.6 | Cross-Machine Direction | 2026-02-23
4 | HelloFresh | 0.15 wt% GO | 28.1 | Cross-Machine Direction | 2026-02-23
5 | HelloFresh | 0.15 wt% GO | 28.5 | Cross-Machine Direction | 2026-02-23
6 | HelloFresh | 0.15 wt% GO | 32.5 | Cross-Machine Direction | 2026-02-23
7 | HelloFresh | 0.15 wt% GO | 32.2 | Cross-Machine Direction | 2026-02-23
8 | HelloFresh | 0.15 wt% GO | 27.2 | Cross-Machine Direction | 2026-02-23
9 | HelloFresh | 0.15 wt% GO | 29.8 | Cross-Machine Direction | 2026-02-23
10 | HelloFresh | 0.15 wt% GO | 28.4 | Cross-Machine Direction | 2026-02-23
1 | HelloFresh | 5% WBBC | 56.2 | Machine Direction | 2026-02-25
2 | HelloFresh | 5% WBBC | 58.1 | Machine Direction | 2026-02-25
3 | HelloFresh | 5% WBBC | 52.6 | Machine Direction | 2026-02-25
4 | HelloFresh | 5% WBBC | 51 | Machine Direction | 2026-02-25
5 | HelloFresh | 5% WBBC | 51.1 | Machine Direction | 2026-02-25
6 | HelloFresh | 5% WBBC | 52.4 | Machine Direction | 2026-02-25
7 | HelloFresh | 5% WBBC | 57.7 | Machine Direction | 2026-02-25
8 | HelloFresh | 5% WBBC | 51.6 | Machine Direction | 2026-02-25
9 | HelloFresh | 5% WBBC | 53 | Machine Direction | 2026-02-25
10 | HelloFresh | 5% WBBC | 52.1 | Machine Direction | 2026-02-25
1 | HelloFresh | 5% WBBC | 25.5 | Cross-Machine Direction | 2026-02-25
2 | HelloFresh | 5% WBBC | 24.2 | Cross-Machine Direction | 2026-02-25
3 | HelloFresh | 5% WBBC | 27.3 | Cross-Machine Direction | 2026-02-25
4 | HelloFresh | 5% WBBC | 26.2 | Cross-Machine Direction | 2026-02-25
5 | HelloFresh | 5% WBBC | 25.9 | Cross-Machine Direction | 2026-02-25
6 | HelloFresh | 5% WBBC | 26.2 | Cross-Machine Direction | 2026-02-25
7 | HelloFresh | 5% WBBC | 28 | Cross-Machine Direction | 2026-02-25
8 | HelloFresh | 5% WBBC | 27.4 | Cross-Machine Direction | 2026-02-25
9 | HelloFresh | 5% WBBC | 26 | Cross-Machine Direction | 2026-02-25
10 | HelloFresh | 5% WBBC | 29 | Cross-Machine Direction | 2026-02-25
1 | HelloFresh | 15% WBBC | 64.7 | Machine Direction | 2026-02-25
2 | HelloFresh | 15% WBBC | 66.2 | Machine Direction | 2026-02-25
3 | HelloFresh | 15% WBBC | 58.8 | Machine Direction | 2026-02-25
4 | HelloFresh | 15% WBBC | 59.3 | Machine Direction | 2026-02-25
5 | HelloFresh | 15% WBBC | 60.8 | Machine Direction | 2026-02-25
6 | HelloFresh | 15% WBBC | 60.4 | Machine Direction | 2026-02-25
7 | HelloFresh | 15% WBBC | 58.6 | Machine Direction | 2026-02-25
8 | HelloFresh | 15% WBBC | 60.9 | Machine Direction | 2026-02-25
9 | HelloFresh | 15% WBBC | 63.6 | Machine Direction | 2026-02-25
10 | HelloFresh | 15% WBBC | 62.9 | Machine Direction | 2026-02-25
1 | HelloFresh | 15% WBBC | 30.3 | Cross-Machine Direction | 2026-02-25
2 | HelloFresh | 15% WBBC | 29.5 | Cross-Machine Direction | 2026-02-25
3 | HelloFresh | 15% WBBC | 28.5 | Cross-Machine Direction | 2026-02-25
4 | HelloFresh | 15% WBBC | 25.2 | Cross-Machine Direction | 2026-02-25
5 | HelloFresh | 15% WBBC | 26.4 | Cross-Machine Direction | 2026-02-25
6 | HelloFresh | 15% WBBC | 28.9 | Cross-Machine Direction | 2026-02-25
7 | HelloFresh | 15% WBBC | 28.4 | Cross-Machine Direction | 2026-02-25
8 | HelloFresh | 15% WBBC | 30.2 | Cross-Machine Direction | 2026-02-25
9 | HelloFresh | 15% WBBC | 26.9 | Cross-Machine Direction | 2026-02-25
10 | HelloFresh | 15% WBBC | 27.1 | Cross-Machine Direction | 2026-02-25
1 | HelloFresh | 15% WBBC + 0.1% GO | 68.9 | Machine Direction | 2026-03-03
2 | HelloFresh | 15% WBBC + 0.1% GO | 66.7 | Machine Direction | 2026-03-03
3 | HelloFresh | 15% WBBC + 0.1% GO | 64.5 | Machine Direction | 2026-03-03
4 | HelloFresh | 15% WBBC + 0.1% GO | 68.1 | Machine Direction | 2026-03-03
5 | HelloFresh | 15% WBBC + 0.1% GO | 64.1 | Machine Direction | 2026-03-03
6 | HelloFresh | 15% WBBC + 0.1% GO | 69.7 | Machine Direction | 2026-03-03
7 | HelloFresh | 15% WBBC + 0.1% GO | 66.8 | Machine Direction | 2026-03-03
8 | HelloFresh | 15% WBBC + 0.1% GO | 74.7 | Machine Direction | 2026-03-03
9 | HelloFresh | 15% WBBC + 0.1% GO | 71.5 | Machine Direction | 2026-03-03
10 | HelloFresh | 15% WBBC + 0.1% GO | 73.2 | Machine Direction | 2026-03-03
1 | HelloFresh | 15% WBBC + 0.1% GO | 34.5 | Cross-Machine Direction | 2026-03-03
2 | HelloFresh | 15% WBBC + 0.1% GO | 33.9 | Cross-Machine Direction | 2026-03-03
3 | HelloFresh | 15% WBBC + 0.1% GO | 31.8 | Cross-Machine Direction | 2026-03-03
4 | HelloFresh | 15% WBBC + 0.1% GO | 33.8 | Cross-Machine Direction | 2026-03-03
5 | HelloFresh | 15% WBBC + 0.1% GO | 35.1 | Cross-Machine Direction | 2026-03-03
6 | HelloFresh | 15% WBBC + 0.1% GO | 33.6 | Cross-Machine Direction | 2026-03-03
7 | HelloFresh | 15% WBBC + 0.1% GO | 33.9 | Cross-Machine Direction | 2026-03-03
8 | HelloFresh | 15% WBBC + 0.1% GO | 33.1 | Cross-Machine Direction | 2026-03-03
9 | HelloFresh | 15% WBBC + 0.1% GO | 34.9 | Cross-Machine Direction | 2026-03-03
10 | HelloFresh | 15% WBBC + 0.1% GO | 33.7 | Cross-Machine Direction | 2026-03-03
1 | HelloFresh | 5% WBBC + 0.1% GO | 58 | Machine Direction | 2026-03-03
2 | HelloFresh | 5% WBBC + 0.1% GO | 52.3 | Machine Direction | 2026-03-03
3 | HelloFresh | 5% WBBC + 0.1% GO | 56.5 | Machine Direction | 2026-03-03
4 | HelloFresh | 5% WBBC + 0.1% GO | 54.6 | Machine Direction | 2026-03-03
5 | HelloFresh | 5% WBBC + 0.1% GO | 54 | Machine Direction | 2026-03-03
6 | HelloFresh | 5% WBBC + 0.1% GO | 59.7 | Machine Direction | 2026-03-03
7 | HelloFresh | 5% WBBC + 0.1% GO | 58.2 | Machine Direction | 2026-03-03
8 | HelloFresh | 5% WBBC + 0.1% GO | 56 | Machine Direction | 2026-03-03
9 | HelloFresh | 5% WBBC + 0.1% GO | 54.2 | Machine Direction | 2026-03-03
10 | HelloFresh | 5% WBBC + 0.1% GO | 59.9 | Machine Direction | 2026-03-03
1 | HelloFresh | 5% WBBC + 0.1% GO | 29.8 | Cross-Machine Direction | 2026-03-03
2 | HelloFresh | 5% WBBC + 0.1% GO | 29.4 | Cross-Machine Direction | 2026-03-03
3 | HelloFresh | 5% WBBC + 0.1% GO | 30.4 | Cross-Machine Direction | 2026-03-03
4 | HelloFresh | 5% WBBC + 0.1% GO | 36.1 | Cross-Machine Direction | 2026-03-03
5 | HelloFresh | 5% WBBC + 0.1% GO | 28.3 | Cross-Machine Direction | 2026-03-03
6 | HelloFresh | 5% WBBC + 0.1% GO | 29.4 | Cross-Machine Direction | 2026-03-03
7 | HelloFresh | 5% WBBC + 0.1% GO | 28.9 | Cross-Machine Direction | 2026-03-03
8 | HelloFresh | 5% WBBC + 0.1% GO | 30.1 | Cross-Machine Direction | 2026-03-03
9 | HelloFresh | 5% WBBC + 0.1% GO | 31.2 | Cross-Machine Direction | 2026-03-03
10 | HelloFresh | 5% WBBC + 0.1% GO | 32.4 | Cross-Machine Direction | 2026-03-03

## TS_CL
Sample | Paper Type | Coating | Size | Direction | Strength (N)
1 | HelloFresh | Stock | TAPPI | Machine | 144.834488
2 | HelloFresh | Stock | TAPPI | Machine | 167.196396
3 | HelloFresh | Stock | TAPPI | Machine | 149.235413
4 | HelloFresh | Stock | TAPPI | Machine | 161.229538
5 | HelloFresh | Stock | TAPPI | Machine | 161.015808
6 | HelloFresh | Stock | TAPPI | Machine | 164.804214
7 | HelloFresh | Stock | TAPPI | Machine | 158.395493
8 | HelloFresh | Stock | TAPPI | Machine | 155.73941
1 | HelloFresh | DI Water | TAPPI | Machine | 161.301086
2 | HelloFresh | DI Water | TAPPI | Machine | 152.675201
3 | HelloFresh | DI Water | TAPPI | Machine | 153.729553
4 | HelloFresh | DI Water | TAPPI | Machine | 157.611786
5 | HelloFresh | DI Water | TAPPI | Machine | 153.969376
6 | HelloFresh | DI Water | TAPPI | Machine | 148.553131
7 | HelloFresh | DI Water | TAPPI | Machine | 157.992935
8 | HelloFresh | DI Water | TAPPI | Machine | 144.207367
9 | HelloFresh | DI Water | TAPPI | Machine | 145.160522
10 | HelloFresh | DI Water | TAPPI | Machine | 130.363129
1 | HelloFresh | 0.5 wt% GO | TAPPI | Machine | 145.6194
2 | HelloFresh | 0.5 wt% GO | TAPPI | Machine | 145.465469
3 | HelloFresh | 0.5 wt% GO | TAPPI | Machine | 139.901443
4 | HelloFresh | 0.5 wt% GO | TAPPI | Machine | 153.845352
5 | HelloFresh | 0.5 wt% GO | TAPPI | Machine | 144.465363
6 | HelloFresh | 0.5 wt% GO | TAPPI | Machine | 151.18576
7 | HelloFresh | 0.5 wt% GO | TAPPI | Machine | 149.699814
8 | HelloFresh | 0.5 wt% GO | TAPPI | Machine | 157.259644
9 | HelloFresh | 0.5 wt% GO | TAPPI | Machine | 150.897247
10 | HelloFresh | 0.5 wt% GO | TAPPI | Machine | 147.409363
1 | HelloFresh | 0.2 wt% GO | TAPPI | Machine | 134.935852
2 | HelloFresh | 0.2 wt% GO | TAPPI | Machine | 130.787964
3 | HelloFresh | 0.2 wt% GO | TAPPI | Machine | 148.697678
4 | HelloFresh | 0.2 wt% GO | TAPPI | Machine | 140.972504
5 | HelloFresh | 0.2 wt% GO | TAPPI | Machine | 146.53006
6 | HelloFresh | 0.2 wt% GO | TAPPI | Machine | 142.824051
7 | HelloFresh | 0.2 wt% GO | TAPPI | Machine | 140.695724
8 | HelloFresh | 0.2 wt% GO | TAPPI | Machine | 150.722809
9 | HelloFresh | 0.2 wt% GO | TAPPI | Machine | 136.504166
10 | HelloFresh | 0.2 wt% GO | TAPPI | Machine | 138.085083
1 | HelloFresh | 0.15 wt% GO | TAPPI | Machine | 152.417175
2 | HelloFresh | 0.15 wt% GO | TAPPI | Machine | 145.623199
3 | HelloFresh | 0.15 wt% GO | TAPPI | Machine | 137.466141
4 | HelloFresh | 0.15 wt% GO | TAPPI | Machine | 148.483932
5 | HelloFresh | 0.15 wt% GO | TAPPI | Machine | 151.850433
6 | HelloFresh | 0.15 wt% GO | TAPPI | Machine | 137.443863
7 | HelloFresh | 0.15 wt% GO | TAPPI | Machine | 140.507782
8 | HelloFresh | 0.15 wt% GO | TAPPI | Machine | 137.102295
9 | HelloFresh | 0.15 wt% GO | TAPPI | Machine | 153.099762
10 | HelloFresh | 0.15 wt% GO | TAPPI | Machine | 158.136597
1 | HelloFresh | 5% WBBC | TAPPI | Machine | 152.387009
2 | HelloFresh | 5% WBBC | TAPPI | Machine | 112.042664
3 | HelloFresh | 5% WBBC | TAPPI | Machine | 148.553726
4 | HelloFresh | 5% WBBC | TAPPI | Machine | 153.511703
5 | HelloFresh | 5% WBBC | TAPPI | Machine | 149.438889
6 | HelloFresh | 5% WBBC | TAPPI | Machine | 133.194855
7 | HelloFresh | 5% WBBC | TAPPI | Machine | 124.58947
8 | HelloFresh | 5% WBBC | TAPPI | Machine | 155.31868
9 | HelloFresh | 5% WBBC | TAPPI | Machine | 153.282135
10 | HelloFresh | 5% WBBC | TAPPI | Machine | 127.723183
1 | HelloFresh | 15% WBBC | TAPPI | Machine | 170.42247
2 | HelloFresh | 15% WBBC | TAPPI | Machine | 186.669739
3 | HelloFresh | 15% WBBC | TAPPI | Machine | 168.196213
4 | HelloFresh | 15% WBBC | TAPPI | Machine | 178.133865
5 | HelloFresh | 15% WBBC | TAPPI | Machine | 164.092621
6 | HelloFresh | 15% WBBC | TAPPI | Machine | 137.434769
7 | HelloFresh | 15% WBBC | TAPPI | Machine | 152.284653
8 | HelloFresh | 15% WBBC | TAPPI | Machine | 183.720749
9 | HelloFresh | 15% WBBC | TAPPI | Machine | 171.946808
10 | HelloFresh | 15% WBBC | TAPPI | Machine | 168.783493
1 | HelloFresh | Stock | Small | Machine | 68.342682
2 | HelloFresh | Stock | Small | Machine | 60.965233
3 | HelloFresh | Stock | Small | Machine | 62.363491
4 | HelloFresh | Stock | Small | Machine | 63.387939
5 | HelloFresh | Stock | Small | Machine | 62.97628
6 | HelloFresh | Stock | Small | Machine | 59.216305
7 | HelloFresh | Stock | Small | Machine | 68.355583
8 | HelloFresh | Stock | Small | Machine | 57.740356
9 | HelloFresh | Stock | Small | Machine | 50.105171
10 | HelloFresh | Stock | Small | Machine | 67.039413
1 | HelloFresh | DI Water | Small | Machine | 59.98595
2 | HelloFresh | DI Water | Small | Machine | 57.632454
3 | HelloFresh | DI Water | Small | Machine | 59.95253
4 | HelloFresh | DI Water | Small | Machine | 57.632454
5 | HelloFresh | DI Water | Small | Machine | 59.95253
6 | HelloFresh | DI Water | Small | Machine | 67.158745
1 | HelloFresh | 0.5 wt% GO | Small | Machine | 63.112919
2 | HelloFresh | 0.5 wt% GO | Small | Machine | 58.113014
3 | HelloFresh | 0.5 wt% GO | Small | Machine | 57.703705
4 | HelloFresh | 0.5 wt% GO | Small | Machine | 68.771332
5 | HelloFresh | 0.5 wt% GO | Small | Machine | 58.271618
6 | HelloFresh | 0.5 wt% GO | Small | Machine | 62.154446
7 | HelloFresh | 0.5 wt% GO | Small | Machine | 60.174778
8 | HelloFresh | 0.5 wt% GO | Small | Machine | 64.943626
9 | HelloFresh | 0.5 wt% GO | Small | Machine | 55.849213
10 | HelloFresh | 0.5 wt% GO | Small | Machine | 58.115643
1 | HelloFresh | 25% WBBC | TAPPI | Machine | 167.137772
2 | HelloFresh | 25% WBBC | TAPPI | Machine | 183.366562
3 | HelloFresh | 25% WBBC | TAPPI | Machine | 172.923447
4 | HelloFresh | 25% WBBC | TAPPI | Machine | 154.911407
5 | HelloFresh | 25% WBBC | TAPPI | Machine | 185.175613
6 | HelloFresh | 25% WBBC | TAPPI | Machine | 181.602112
7 | HelloFresh | 25% WBBC | TAPPI | Machine | 194.250381
8 | HelloFresh | 25% WBBC | TAPPI | Machine | 196.03801
9 | HelloFresh | 25% WBBC | TAPPI | Machine | 163.556961
1 | HelloFresh | 25% WBBC + 0.1% GO | TAPPI | Machine | 179.521576
2 | HelloFresh | 25% WBBC + 0.1% GO | TAPPI | Machine | 183.438705
3 | HelloFresh | 25% WBBC + 0.1% GO | TAPPI | Machine | 192.076614
4 | HelloFresh | 25% WBBC + 0.1% GO | TAPPI | Machine | 184.390442
5 | HelloFresh | 25% WBBC + 0.1% GO | TAPPI | Machine | 179.045135
6 | HelloFresh | 25% WBBC + 0.1% GO | TAPPI | Machine | 173.601334
7 | HelloFresh | 25% WBBC + 0.1% GO | TAPPI | Machine | 178.696533
8 | HelloFresh | 25% WBBC + 0.1% GO | TAPPI | Machine | 183.214401
1 | HelloFresh | 25% WBBC | Small | Machine | 52.606754
2 | HelloFresh | 25% WBBC | Small | Machine | 66.542145
3 | HelloFresh | 25% WBBC | Small | Machine | 67.156982
4 | HelloFresh | 25% WBBC | Small | Machine | 65.702721
5 | HelloFresh | 25% WBBC | Small | Machine | 79.301247
6 | HelloFresh | 25% WBBC | Small | Machine | 70.130882
7 | HelloFresh | 25% WBBC | Small | Machine | 84.646828
8 | HelloFresh | 25% WBBC | Small | Machine | 74.772797
9 | HelloFresh | 25% WBBC | Small | Machine | 68.44178
10 | HelloFresh | 25% WBBC | Small | Machine | 69.148674
1 | HelloFresh | 25% WBBC + 0.1% GO | Small | Machine | 68.045074
2 | HelloFresh | 25% WBBC + 0.1% GO | Small | Machine | 71.723831
3 | HelloFresh | 25% WBBC + 0.1% GO | Small | Machine | 59.385185
4 | HelloFresh | 25% WBBC + 0.1% GO | Small | Machine | 69.775238
5 | HelloFresh | 25% WBBC + 0.1% GO | Small | Machine | 76.287178
6 | HelloFresh | 25% WBBC + 0.1% GO | Small | Machine | 69.871704
7 | HelloFresh | 25% WBBC + 0.1% GO | Small | Machine | 64.807007
8 | HelloFresh | 25% WBBC + 0.1% GO | Small | Machine | 58.58799
9 | HelloFresh | 25% WBBC + 0.1% GO | Small | Machine | 74.616531
10 | HelloFresh | 25% WBBC + 0.1% GO | Small | Machine | 63.845032
1 | HelloFresh | 5% WBBC + 0.1% GO | TAPPI | Machine | 157.936646
2 | HelloFresh | 5% WBBC + 0.1% GO | TAPPI | Machine | 159.239029
3 | HelloFresh | 5% WBBC + 0.1% GO | TAPPI | Machine | 155.947891
4 | HelloFresh | 5% WBBC + 0.1% GO | TAPPI | Machine | 155.432144
5 | HelloFresh | 5% WBBC + 0.1% GO | TAPPI | Machine | 145.324448
6 | HelloFresh | 5% WBBC + 0.1% GO | TAPPI | Machine | 160.075516
7 | HelloFresh | 5% WBBC + 0.1% GO | TAPPI | Machine | 156.92131
8 | HelloFresh | 5% WBBC + 0.1% GO | TAPPI | Machine | 149.191437
9 | HelloFresh | 5% WBBC + 0.1% GO | TAPPI | Machine | 157.047943
10 | HelloFresh | 5% WBBC + 0.1% GO | TAPPI | Machine | 149.899506
1 | Greif | H1 | Small | N/A | 37.324085
2 | Greif | H1 | Small | N/A | 35.377258
3 | Greif | H1 | Small | N/A | 31.858585
4 | Greif | H1 | Small | N/A | 32.996502
5 | Greif | H1 | Small | N/A | 33.666752
6 | Greif | H1 | Small | N/A | 32.71796
7 | Greif | H1 | Small | N/A | 32.191376
8 | Greif | H1 | Small | N/A | 40.646908
9 | Greif | H1 | Small | N/A | 27.806004
10 | Greif | H1 | Small | N/A | 34.827805
1 | Greif | H2 | Small | N/A | 66.501984
2 | Greif | H2 | Small | N/A | 69.138123
3 | Greif | H2 | Small | N/A | 64.416168
4 | Greif | H2 | Small | N/A | 54.797226
5 | Greif | H2 | Small | N/A | 62.679565
6 | Greif | H2 | Small | N/A | 63.034618
7 | Greif | H2 | Small | N/A | 67.452225
8 | Greif | H2 | Small | N/A | 59.786568
9 | Greif | H2 | Small | N/A | 58.901417
10 | Greif | H2 | Small | N/A | 52.208
1 | Greif | H3 | Small | N/A | 31.986139
2 | Greif | H3 | Small | N/A | 33.23341
3 | Greif | H3 | Small | N/A | 34.476845
4 | Greif | H3 | Small | N/A | 35.853703
5 | Greif | H3 | Small | N/A | 46.65424
6 | Greif | H3 | Small | N/A | 33.181797
7 | Greif | H3 | Small | N/A | 39.649151
8 | Greif | H3 | Small | N/A | 39.530991
9 | Greif | H3 | Small | N/A | 38.457596
10 | Greif | H3 | Small | N/A | 26.480467
1 | Greif | H4 | Small | N/A | 45.241024
2 | Greif | H4 | Small | N/A | 41.753139
3 | Greif | H4 | Small | N/A | 41.525627
4 | Greif | H4 | Small | N/A | 38.990929
5 | Greif | H4 | Small | N/A | 37.329666
6 | Greif | H4 | Small | N/A | 53.597458
7 | Greif | H4 | Small | N/A | 41.192261
8 | Greif | H4 | Small | N/A | 45.0308
9 | Greif | H4 | Small | N/A | 50.374924
10 | Greif | H4 | Small | N/A | 41.928486
1 | Greif | H5 | Small | N/A | 47.305138
2 | Greif | H5 | Small | N/A | 43.196857
3 | Greif | H5 | Small | N/A | 43.796146
4 | Greif | H5 | Small | N/A | 43.036469
5 | Greif | H5 | Small | N/A | 46.681221
6 | Greif | H5 | Small | N/A | 39.096771
7 | Greif | H5 | Small | N/A | 47.531193
8 | Greif | H5 | Small | N/A | 51.535984
9 | Greif | H5 | Small | N/A | 46.315895
10 | Greif | H5 | Small | N/A | 41.024849
1 | Greif | H6 | Small | N/A | 63.579674
2 | Greif | H6 | Small | N/A | 68.363495
3 | Greif | H6 | Small | N/A | 60.114666
4 | Greif | H6 | Small | N/A | 61.386261
5 | Greif | H6 | Small | N/A | 57.774063
6 | Greif | H6 | Small | N/A | 58.066978
7 | Greif | H6 | Small | N/A | 59.643208
8 | Greif | H6 | Small | N/A | 59.82793
9 | Greif | H6 | Small | N/A | 62.918808
10 | Greif | H6 | Small | N/A | 59.816494

## TS_FDG
Sample | Paper Type | Coating | Size | Direction | Thickness | Time | Tensile Strength
1 | HelloFresh | Stock | TAPPI | Machine | 0.146 | 0.2 | 0.454742
1 | HelloFresh | Stock | TAPPI | Machine | 0.146 | 0.3 | 0.460613
1 | HelloFresh | Stock | TAPPI | Machine | 0.146 | 0.4 | 0.458848
1 | HelloFresh | Stock | TAPPI | Machine | 0.146 | 0.5 | 1.554818
1 | HelloFresh | Stock | TAPPI | Machine | 0.146 | 0.6 | 1.529602
1 | HelloFresh | Stock | TAPPI | Machine | 0.146 | 0.7 | 1.802577
1 | HelloFresh | Stock | TAPPI | Machine | 0.146 | 0.8 | 1.619332
1 | HelloFresh | Stock | TAPPI | Machine | 0.146 | 0.9 | 1.698203
1 | HelloFresh | Stock | TAPPI | Machine | 0.146 | 1 | 1.463645
1 | HelloFresh | Stock | TAPPI | Machine | 0.146 | 1.1 | 2.926103
1 | HelloFresh | Stock | TAPPI | Machine | 0.146 | 1.2 | 6.646795
1 | HelloFresh | Stock | TAPPI | Machine | 0.146 | 1.3 | 10.386238
1 | HelloFresh | Stock | TAPPI | Machine | 0.146 | 1.4 | 14.082293
1 | HelloFresh | Stock | TAPPI | Machine | 0.146 | 1.5 | 17.763973
1 | HelloFresh | Stock | TAPPI | Machine | 0.146 | 1.6 | 21.477625
1 | HelloFresh | Stock | TAPPI | Machine | 0.146 | 1.7 | 25.203875
1 | HelloFresh | Stock | TAPPI | Machine | 0.146 | 1.8 | 28.919281
1 | HelloFresh | Stock | TAPPI | Machine | 0.146 | 1.9 | 32.562553
1 | HelloFresh | Stock | TAPPI | Machine | 0.146 | 2 | 36.128136
1 | HelloFresh | Stock | TAPPI | Machine | 0.146 | 2.1 | 39.664398
1 | HelloFresh | Stock | TAPPI | Machine | 0.146 | 2.2 | 43.143482
1 | HelloFresh | Stock | TAPPI | Machine | 0.146 | 2.3 | 46.522884
1 | HelloFresh | Stock | TAPPI | Machine | 0.146 | 2.4 | 49.898182
1 | HelloFresh | Stock | TAPPI | Machine | 0.146 | 2.5 | 53.242687
1 | HelloFresh | Stock | TAPPI | Machine | 0.146 | 2.6 | 56.497768
1 | HelloFresh | Stock | TAPPI | Machine | 0.146 | 2.7 | 59.716793
1 | HelloFresh | Stock | TAPPI | Machine | 0.146 | 2.8 | 62.863396
1 | HelloFresh | Stock | TAPPI | Machine | 0.146 | 2.9 | 65.984184
1 | HelloFresh | Stock | TAPPI | Machine | 0.146 | 3 | 69.050163
1 | HelloFresh | Stock | TAPPI | Machine | 0.146 | 3.1 | 72.031982
1 | HelloFresh | Stock | TAPPI | Machine | 0.146 | 3.2 | 75.045769
1 | HelloFresh | Stock | TAPPI | Machine | 0.146 | 3.3 | 77.939636
1 | HelloFresh | Stock | TAPPI | Machine | 0.146 | 3.4 | 80.821175
1 | HelloFresh | Stock | TAPPI | Machine | 0.146 | 3.5 | 83.673409
1 | HelloFresh | Stock | TAPPI | Machine | 0.146 | 3.6 | 86.477844
1 | HelloFresh | Stock | TAPPI | Machine | 0.146 | 3.7 | 89.245926
1 | HelloFresh | Stock | TAPPI | Machine | 0.146 | 3.8 | 91.956245
1 | HelloFresh | Stock | TAPPI | Machine | 0.146 | 3.9 | 94.712608
1 | HelloFresh | Stock | TAPPI | Machine | 0.146 | 4 | 97.429665
1 | HelloFresh | Stock | TAPPI | Machine | 0.146 | 4.1 | 100.116531
1 | HelloFresh | Stock | TAPPI | Machine | 0.146 | 4.2 | 102.770859
1 | HelloFresh | Stock | TAPPI | Machine | 0.146 | 4.3 | 105.414619
1 | HelloFresh | Stock | TAPPI | Machine | 0.146 | 4.4 | 108.03904
1 | HelloFresh | Stock | TAPPI | Machine | 0.146 | 4.5 | 110.643806
1 | HelloFresh | Stock | TAPPI | Machine | 0.146 | 4.6 | 113.213974
1 | HelloFresh | Stock | TAPPI | Machine | 0.146 | 4.7 | 115.833702
1 | HelloFresh | Stock | TAPPI | Machine | 0.146 | 4.8 | 118.316505
1 | HelloFresh | Stock | TAPPI | Machine | 0.146 | 4.9 | 120.845047
1 | HelloFresh | Stock | TAPPI | Machine | 0.146 | 5 | 123.262764
1 | HelloFresh | Stock | TAPPI | Machine | 0.146 | 5.1 | 125.675476
1 | HelloFresh | Stock | TAPPI | Machine | 0.146 | 5.2 | 127.99614
1 | HelloFresh | Stock | TAPPI | Machine | 0.146 | 5.3 | 130.251129
1 | HelloFresh | Stock | TAPPI | Machine | 0.146 | 5.4 | 132.537491
1 | HelloFresh | Stock | TAPPI | Machine | 0.146 | 5.5 | 134.662292
1 | HelloFresh | Stock | TAPPI | Machine | 0.146 | 5.6 | 136.825211
1 | HelloFresh | Stock | TAPPI | Machine | 0.146 | 5.7 | 138.879944
1 | HelloFresh | Stock | TAPPI | Machine | 0.146 | 5.8 | 140.844376
1 | HelloFresh | Stock | TAPPI | Machine | 0.146 | 5.9 | 142.724365
1 | HelloFresh | Stock | TAPPI | Machine | 0.146 | 6 | 144.510513
1 | HelloFresh | Stock | TAPPI | Machine | 0.146 | 6.1 | 146.233353
1 | HelloFresh | Stock | TAPPI | Machine | 0.146 | 6.2 | 144.834488
1 | HelloFresh | Stock | TAPPI | Machine | 0.146 | 6.3 | 0.28587
1 | HelloFresh | Stock | TAPPI | Machine | 0.146 | 6.4 | 0.318705
1 | HelloFresh | Stock | TAPPI | Machine | 0.146 | 6.5 | 0.329259
1 | HelloFresh | Stock | TAPPI | Machine | 0.146 | 6.6 | 0.3231
1 | HelloFresh | Stock | TAPPI | Machine | 0.146 | 6.7 | 0.327206
1 | HelloFresh | Stock | TAPPI | Machine | 0.146 | 6.8 | 0.342444
1 | HelloFresh | Stock | TAPPI | Machine | 0.146 | 6.9 | 0.336878
1 | HelloFresh | Stock | TAPPI | Machine | 0.146 | 7 | 0.307268
1 | HelloFresh | Stock | TAPPI | Machine | 0.146 | 7.1 | 0.296713
1 | HelloFresh | Stock | TAPPI | Machine | 0.146 | 7.2 | 0.316651
1 | HelloFresh | Stock | TAPPI | Machine | 0.146 | 7.3 | 0.319875
1 | HelloFresh | Stock | TAPPI | Machine | 0.146 | 7.400001 | 0.32427
1 | HelloFresh | Stock | TAPPI | Machine | 0.146 | 7.5 | 0.28733
1 | HelloFresh | Stock | TAPPI | Machine | 0.146 | 7.6 | 0.287924
1 | HelloFresh | Stock | TAPPI | Machine | 0.146 | 7.7 | 0.258602
1 | HelloFresh | Stock | TAPPI | Machine | 0.146 | 7.8 | 0.251848
1 | HelloFresh | Stock | TAPPI | Machine | 0.146 | 7.900001 | 0.247453
1 | HelloFresh | Stock | TAPPI | Machine | 0.146 | 8 | 0.252442
1 | HelloFresh | Stock | TAPPI | Machine | 0.146 | 8.1 | 0.242465
1 | HelloFresh | Stock | TAPPI | Machine | 0.146 | 8.200001 | 0.250389
1 | HelloFresh | Stock | TAPPI | Machine | 0.146 | 8.3 | 0.224003
1 | HelloFresh | Stock | TAPPI | Machine | 0.146 | 8.400001 | 0.227227
1 | HelloFresh | Stock | TAPPI | Machine | 0.146 | 8.5 | 0.211972
1 | HelloFresh | Stock | TAPPI | Machine | 0.146 | 8.6 | 0.191457
1 | HelloFresh | Stock | TAPPI | Machine | 0.146 | 8.700001 | 0.17532
1 | HelloFresh | Stock | TAPPI | Machine | 0.146 | 8.8 | 0.171807
1 | HelloFresh | Stock | TAPPI | Machine | 0.146 | 8.900001 | 0.15304
1 | HelloFresh | Stock | TAPPI | Machine | 0.146 | 9 | 0.167989
1 | HelloFresh | Stock | TAPPI | Machine | 0.146 | 9.1 | 0.163306
1 | HelloFresh | Stock | TAPPI | Machine | 0.146 | 9.200001 | 0.161847
1 | HelloFresh | Stock | TAPPI | Machine | 0.146 | 9.3 | 0.156264
1 | HelloFresh | Stock | TAPPI | Machine | 0.146 | 9.400001 | 0.13546
1 | HelloFresh | Stock | TAPPI | Machine | 0.146 | 9.5 | 0.123718
2 | HelloFresh | Stock | TAPPI | Machine | 0.146 | 0.2 | -0.019361
2 | HelloFresh | Stock | TAPPI | Machine | 0.146 | 0.3 | -0.024927
2 | HelloFresh | Stock | TAPPI | Machine | 0.146 | 0.4 | -0.023468
2 | HelloFresh | Stock | TAPPI | Machine | 0.146 | 0.5 | 0.296713
2 | HelloFresh | Stock | TAPPI | Machine | 0.146 | 0.6 | 0.005566
2 | HelloFresh | Stock | TAPPI | Machine | 0.146 | 0.7 | -0.031969
2 | HelloFresh | Stock | TAPPI | Machine | 0.146 | 0.8 | 0.270022
2 | HelloFresh | Stock | TAPPI | Machine | 0.146 | 0.9 | 0.35125
2 | HelloFresh | Stock | TAPPI | Machine | 0.146 | 1 | 0.762604
2 | HelloFresh | Stock | TAPPI | Machine | 0.146 | 1.1 | 2.910271
2 | HelloFresh | Stock | TAPPI | Machine | 0.146 | 1.2 | 5.432368
2 | HelloFresh | Stock | TAPPI | Machine | 0.146 | 1.3 | 8.878899
2 | HelloFresh | Stock | TAPPI | Machine | 0.146 | 1.4 | 12.633884
2 | HelloFresh | Stock | TAPPI | Machine | 0.146 | 1.5 | 16.576239
2 | HelloFresh | Stock | TAPPI | Machine | 0.146 | 1.6 | 20.64377
2 | HelloFresh | Stock | TAPPI | Machine | 0.146 | 1.7 | 24.792225
2 | HelloFresh | Stock | TAPPI | Machine | 0.146 | 1.8 | 28.877054
2 | HelloFresh | Stock | TAPPI | Machine | 0.146 | 1.9 | 32.922306
2 | HelloFresh | Stock | TAPPI | Machine | 0.146 | 2 | 36.94997
2 | HelloFresh | Stock | TAPPI | Machine | 0.146 | 2.1 | 40.948898
2 | HelloFresh | Stock | TAPPI | Machine | 0.146 | 2.2 | 44.900913
2 | HelloFresh | Stock | TAPPI | Machine | 0.146 | 2.3 | 48.763496
2 | HelloFresh | Stock | TAPPI | Machine | 0.146 | 2.4 | 52.538136
2 | HelloFresh | Stock | TAPPI | Machine | 0.146 | 2.5 | 56.241222
2 | HelloFresh | Stock | TAPPI | Machine | 0.146 | 2.6 | 59.797421
2 | HelloFresh | Stock | TAPPI | Machine | 0.146 | 2.7 | 63.234287
2 | HelloFresh | Stock | TAPPI | Machine | 0.146 | 2.8 | 66.547417
2 | HelloFresh | Stock | TAPPI | Machine | 0.146 | 2.9 | 69.751785
2 | HelloFresh | Stock | TAPPI | Machine | 0.146 | 3 | 72.857918
2 | HelloFresh | Stock | TAPPI | Machine | 0.146 | 3.1 | 75.808662
2 | HelloFresh | Stock | TAPPI | Machine | 0.146 | 3.2 | 78.712791
2 | HelloFresh | Stock | TAPPI | Machine | 0.146 | 3.3 | 81.476471
2 | HelloFresh | Stock | TAPPI | Machine | 0.146 | 3.4 | 84.166267
2 | HelloFresh | Stock | TAPPI | Machine | 0.146 | 3.5 | 86.769867
2 | HelloFresh | Stock | TAPPI | Machine | 0.146 | 3.6 | 89.281113
2 | HelloFresh | Stock | TAPPI | Machine | 0.146 | 3.7 | 91.714363
2 | HelloFresh | Stock | TAPPI | Machine | 0.146 | 3.8 | 94.023293
2 | HelloFresh | Stock | TAPPI | Machine | 0.146 | 3.9 | 96.317566
2 | HelloFresh | Stock | TAPPI | Machine | 0.146 | 4 | 98.552025
2 | HelloFresh | Stock | TAPPI | Machine | 0.146 | 4.1 | 100.685043
2 | HelloFresh | Stock | TAPPI | Machine | 0.146 | 4.2 | 102.776711
2 | HelloFresh | Stock | TAPPI | Machine | 0.146 | 4.3 | 104.802132
2 | HelloFresh | Stock | TAPPI | Machine | 0.146 | 4.4 | 106.788246
2 | HelloFresh | Stock | TAPPI | Machine | 0.146 | 4.5 | 108.696388
2 | HelloFresh | Stock | TAPPI | Machine | 0.146 | 4.6 | 110.558189
2 | HelloFresh | Stock | TAPPI | Machine | 0.146 | 4.7 | 112.428497
2 | HelloFresh | Stock | TAPPI | Machine | 0.146 | 4.8 | 114.158661
2 | HelloFresh | Stock | TAPPI | Machine | 0.146 | 4.9 | 115.918144
2 | HelloFresh | Stock | TAPPI | Machine | 0.146 | 5 | 117.59465
2 | HelloFresh | Stock | TAPPI | Machine | 0.146 | 5.1 | 119.252686
2 | HelloFresh | Stock | TAPPI | Machine | 0.146 | 5.2 | 120.862343
2 | HelloFresh | Stock | TAPPI | Machine | 0.146 | 5.3 | 122.409546
2 | HelloFresh | Stock | TAPPI | Machine | 0.146 | 5.4 | 124.017738
2 | HelloFresh | Stock | TAPPI | Machine | 0.146 | 5.5 | 125.508354
2 | HelloFresh | Stock | TAPPI | Machine | 0.146 | 5.6 | 127.010406
2 | HelloFresh | Stock | TAPPI | Machine | 0.146 | 5.7 | 128.483139
2 | HelloFresh | Stock | TAPPI | Machine | 0.146 | 5.8 | 129.920685
2 | HelloFresh | Stock | TAPPI | Machine | 0.146 | 5.9 | 131.324524
2 | HelloFresh | Stock | TAPPI | Machine | 0.146 | 6 | 132.683487
2 | HelloFresh | Stock | TAPPI | Machine | 0.146 | 6.1 | 134.056824
2 | HelloFresh | Stock | TAPPI | Machine | 0.146 | 6.2 | 135.428696
2 | HelloFresh | Stock | TAPPI | Machine | 0.146 | 6.3 | 136.734604
2 | HelloFresh | Stock | TAPPI | Machine | 0.146 | 6.4 | 138.072174
2 | HelloFresh | Stock | TAPPI | Machine | 0.146 | 6.5 | 139.342606
2 | HelloFresh | Stock | TAPPI | Machine | 0.146 | 6.6 | 140.584
2 | HelloFresh | Stock | TAPPI | Machine | 0.146 | 6.7 | 141.828339
2 | HelloFresh | Stock | TAPPI | Machine | 0.146 | 6.8 | 143.034851
2 | HelloFresh | Stock | TAPPI | Machine | 0.146 | 6.9 | 144.314941
2 | HelloFresh | Stock | TAPPI | Machine | 0.146 | 7 | 145.480118
2 | HelloFresh | Stock | TAPPI | Machine | 0.146 | 7.1 | 146.715073
2 | HelloFresh | Stock | TAPPI | Machine | 0.146 | 7.2 | 147.842133
2 | HelloFresh | Stock | TAPPI | Machine | 0.146 | 7.3 | 148.996155
2 | HelloFresh | Stock | TAPPI | Machine | 0.146 | 7.400001 | 150.121155
2 | HelloFresh | Stock | TAPPI | Machine | 0.146 | 7.5 | 151.228561
2 | HelloFresh | Stock | TAPPI | Machine | 0.146 | 7.6 | 152.405746
2 | HelloFresh | Stock | TAPPI | Machine | 0.146 | 7.7 | 153.471527
2 | HelloFresh | Stock | TAPPI | Machine | 0.146 | 7.8 | 154.572189
2 | HelloFresh | Stock | TAPPI | Machine | 0.146 | 7.900001 | 155.642654
2 | HelloFresh | Stock | TAPPI | Machine | 0.146 | 8 | 156.677643
2 | HelloFresh | Stock | TAPPI | Machine | 0.146 | 8.1 | 157.688004
2 | HelloFresh | Stock | TAPPI | Machine | 0.146 | 8.200001 | 158.716248
2 | HelloFresh | Stock | TAPPI | Machine | 0.146 | 8.3 | 159.752121
2 | HelloFresh | Stock | TAPPI | Machine | 0.146 | 8.400001 | 160.791214
2 | HelloFresh | Stock | TAPPI | Machine | 0.146 | 8.5 | 161.735596
2 | HelloFresh | Stock | TAPPI | Machine | 0.146 | 8.6 | 162.727188
2 | HelloFresh | Stock | TAPPI | Machine | 0.146 | 8.700001 | 163.67334
2 | HelloFresh | Stock | TAPPI | Machine | 0.146 | 8.8 | 164.570816
2 | HelloFresh | Stock | TAPPI | Machine | 0.146 | 8.900001 | 165.474167
2 | HelloFresh | Stock | TAPPI | Machine | 0.146 | 9 | 166.376923
2 | HelloFresh | Stock | TAPPI | Machine | 0.146 | 9.1 | 167.085297
2 | HelloFresh | Stock | TAPPI | Machine | 0.146 | 9.200001 | 167.196396
2 | HelloFresh | Stock | TAPPI | Machine | 0.146 | 9.3 | -0.897776
2 | HelloFresh | Stock | TAPPI | Machine | 0.146 | 9.400001 | -0.932375
2 | HelloFresh | Stock | TAPPI | Machine | 0.146 | 9.5 | -0.949377
2 | HelloFresh | Stock | TAPPI | Machine | 0.146 | 9.6 | -0.958184
2 | HelloFresh | Stock | TAPPI | Machine | 0.146 | 9.700001 | -0.953484
2 | HelloFresh | Stock | TAPPI | Machine | 0.146 | 9.8 | -0.957302
2 | HelloFresh | Stock | TAPPI | Machine | 0.146 | 9.900001 | -0.967262
2 | HelloFresh | Stock | TAPPI | Machine | 0.146 | 10 | -0.957302
2 | HelloFresh | Stock | TAPPI | Machine | 0.146 | 10.1 | -0.964921
2 | HelloFresh | Stock | TAPPI | Machine | 0.146 | 10.200001 | -0.951142
2 | HelloFresh | Stock | TAPPI | Machine | 0.146 | 10.3 | -0.971963
2 | HelloFresh | Stock | TAPPI | Machine | 0.146 | 10.400001 | -0.975187
2 | HelloFresh | Stock | TAPPI | Machine | 0.146 | 10.500001 | -0.974593
2 | HelloFresh | Stock | TAPPI | Machine | 0.146 | 10.6 | -0.970198
2 | HelloFresh | Stock | TAPPI | Machine | 0.146 | 10.700001 | -0.971963
2 | HelloFresh | Stock | TAPPI | Machine | 0.146 | 10.8 | -0.975187
2 | HelloFresh | Stock | TAPPI | Machine | 0.146 | 10.900001 | -0.969316
2 | HelloFresh | Stock | TAPPI | Machine | 0.146 | 11.000001 | -0.970486
2 | HelloFresh | Stock | TAPPI | Machine | 0.146 | 11.1 | -0.977528
2 | HelloFresh | Stock | TAPPI | Machine | 0.146 | 11.200001 | -0.977817
2 | HelloFresh | Stock | TAPPI | Machine | 0.146 | 11.3 | -0.974304
2 | HelloFresh | Stock | TAPPI | Machine | 0.146 | 11.400001 | -0.981346
2 | HelloFresh | Stock | TAPPI | Machine | 0.146 | 11.500001 | -0.970486
2 | HelloFresh | Stock | TAPPI | Machine | 0.146 | 11.6 | -0.981635
2 | HelloFresh | Stock | TAPPI | Machine | 0.146 | 11.700001 | -0.977528
2 | HelloFresh | Stock | TAPPI | Machine | 0.146 | 11.8 | -0.975764
2 | HelloFresh | Stock | TAPPI | Machine | 0.146 | 11.900001 | -0.973422
2 | HelloFresh | Stock | TAPPI | Machine | 0.146 | 12.000001 | -0.978122
2 | HelloFresh | Stock | TAPPI | Machine | 0.146 | 12.1 | -0.980175
2 | HelloFresh | Stock | TAPPI | Machine | 0.146 | 12.200001 | -0.980175
2 | HelloFresh | Stock | TAPPI | Machine | 0.146 | 12.3 | -0.981346
2 | HelloFresh | Stock | TAPPI | Machine | 0.146 | 12.400001 | -0.981635
2 | HelloFresh | Stock | TAPPI | Machine | 0.146 | 12.500001 | -0.982229
2 | HelloFresh | Stock | TAPPI | Machine | 0.146 | 12.6 | -0.979293
2 | HelloFresh | Stock | TAPPI | Machine | 0.146 | 12.700001 | -0.980464
2 | HelloFresh | Stock | TAPPI | Machine | 0.146 | 12.8 | -0.975187
2 | HelloFresh | Stock | TAPPI | Machine | 0.146 | 12.900001 | -0.983976
2 | HelloFresh | Stock | TAPPI | Machine | 0.146 | 13.000001 | -0.983976
2 | HelloFresh | Stock | TAPPI | Machine | 0.146 | 13.1 | -0.975475
3 | HelloFresh | Stock | TAPPI | Machine | 0.146 | 0.2 | -0.004106
3 | HelloFresh | Stock | TAPPI | Machine | 0.146 | 0.3 | -0.000594
3 | HelloFresh | Stock | TAPPI | Machine | 0.146 | 0.4 | -0.000594
3 | HelloFresh | Stock | TAPPI | Machine | 0.146 | 0.5 | 0.129589
3 | HelloFresh | Stock | TAPPI | Machine | 0.146 | 0.6 | 0.760839
3 | HelloFresh | Stock | TAPPI | Machine | 0.146 | 0.7 | 2.19781
3 | HelloFresh | Stock | TAPPI | Machine | 0.146 | 0.8 | 3.665256
3 | HelloFresh | Stock | TAPPI | Machine | 0.146 | 0.9 | 1.188618
3 | HelloFresh | Stock | TAPPI | Machine | 0.146 | 1 | 1.017099
3 | HelloFresh | Stock | TAPPI | Machine | 0.146 | 1.1 | 1.37305
3 | HelloFresh | Stock | TAPPI | Machine | 0.146 | 1.2 | 1.368638
3 | HelloFresh | Stock | TAPPI | Machine | 0.146 | 1.3 | 1.477712
3 | HelloFresh | Stock | TAPPI | Machine | 0.146 | 1.4 | 2.454935
3 | HelloFresh | Stock | TAPPI | Machine | 0.146 | 1.5 | 4.522867
3 | HelloFresh | Stock | TAPPI | Machine | 0.146 | 1.6 | 7.716667
3 | HelloFresh | Stock | TAPPI | Machine | 0.146 | 1.7 | 11.416539
3 | HelloFresh | Stock | TAPPI | Machine | 0.146 | 1.8 | 15.19204
3 | HelloFresh | Stock | TAPPI | Machine | 0.146 | 1.9 | 19.032938
3 | HelloFresh | Stock | TAPPI | Machine | 0.146 | 2 | 22.82663
3 | HelloFresh | Stock | TAPPI | Machine | 0.146 | 2.1 | 26.587181
3 | HelloFresh | Stock | TAPPI | Machine | 0.146 | 2.2 | 30.347157
3 | HelloFresh | Stock | TAPPI | Machine | 0.146 | 2.3 | 34.059341
3 | HelloFresh | Stock | TAPPI | Machine | 0.146 | 2.4 | 37.735447
3 | HelloFresh | Stock | TAPPI | Machine | 0.146 | 2.5 | 41.325661
3 | HelloFresh | Stock | TAPPI | Machine | 0.146 | 2.6 | 44.863972
3 | HelloFresh | Stock | TAPPI | Machine | 0.146 | 2.7 | 48.299957
3 | HelloFresh | Stock | TAPPI | Machine | 0.146 | 2.8 | 51.631855
3 | HelloFresh | Stock | TAPPI | Machine | 0.146 | 2.9 | 54.919781
3 | HelloFresh | Stock | TAPPI | Machine | 0.146 | 3 | 58.098633
3 | HelloFresh | Stock | TAPPI | Machine | 0.146 | 3.1 | 61.161671
3 | HelloFresh | Stock | TAPPI | Machine | 0.146 | 3.2 | 64.167534
3 | HelloFresh | Stock | TAPPI | Machine | 0.146 | 3.3 | 67.053192
3 | HelloFresh | Stock | TAPPI | Machine | 0.146 | 3.4 | 69.83799
3 | HelloFresh | Stock | TAPPI | Machine | 0.146 | 3.5 | 72.501694
3 | HelloFresh | Stock | TAPPI | Machine | 0.146 | 3.6 | 75.11496
3 | HelloFresh | Stock | TAPPI | Machine | 0.146 | 3.7 | 77.652298
3 | HelloFresh | Stock | TAPPI | Machine | 0.146 | 3.8 | 80.045677
3 | HelloFresh | Stock | TAPPI | Machine | 0.146 | 3.9 | 82.423218
3 | HelloFresh | Stock | TAPPI | Machine | 0.146 | 4 | 84.665596
3 | HelloFresh | Stock | TAPPI | Machine | 0.146 | 4.1 | 86.880997
3 | HelloFresh | Stock | TAPPI | Machine | 0.146 | 4.2 | 88.950974
3 | HelloFresh | Stock | TAPPI | Machine | 0.146 | 4.3 | 90.982536
3 | HelloFresh | Stock | TAPPI | Machine | 0.146 | 4.4 | 92.990074
3 | HelloFresh | Stock | TAPPI | Machine | 0.146 | 4.5 | 94.875626
3 | HelloFresh | Stock | TAPPI | Machine | 0.146 | 4.6 | 96.723366
3 | HelloFresh | Stock | TAPPI | Machine | 0.146 | 4.7 | 98.536781
3 | HelloFresh | Stock | TAPPI | Machine | 0.146 | 4.8 | 100.285416
3 | HelloFresh | Stock | TAPPI | Machine | 0.146 | 4.9 | 101.992424
3 | HelloFresh | Stock | TAPPI | Machine | 0.146 | 5 | 103.618492
3 | HelloFresh | Stock | TAPPI | Machine | 0.146 | 5.1 | 105.260986
3 | HelloFresh | Stock | TAPPI | Machine | 0.146 | 5.2 | 106.827835
3 | HelloFresh | Stock | TAPPI | Machine | 0.146 | 5.3 | 108.339569
3 | HelloFresh | Stock | TAPPI | Machine | 0.146 | 5.4 | 109.874458
3 | HelloFresh | Stock | TAPPI | Machine | 0.146 | 5.5 | 111.327255
3 | HelloFresh | Stock | TAPPI | Machine | 0.146 | 5.6 | 112.798225
3 | HelloFresh | Stock | TAPPI | Machine | 0.146 | 5.7 | 114.168343
3 | HelloFresh | Stock | TAPPI | Machine | 0.146 | 5.8 | 115.568947
3 | HelloFresh | Stock | TAPPI | Machine | 0.146 | 5.9 | 116.939354
3 | HelloFresh | Stock | TAPPI | Machine | 0.146 | 6 | 118.261383
3 | HelloFresh | Stock | TAPPI | Machine | 0.146 | 6.1 | 119.601303
3 | HelloFresh | Stock | TAPPI | Machine | 0.146 | 6.2 | 120.888733
3 | HelloFresh | Stock | TAPPI | Machine | 0.146 | 6.3 | 122.159752
3 | HelloFresh | Stock | TAPPI | Machine | 0.146 | 6.4 | 123.365372
3 | HelloFresh | Stock | TAPPI | Machine | 0.146 | 6.5 | 124.590942
3 | HelloFresh | Stock | TAPPI | Machine | 0.146 | 6.6 | 125.829407
3 | HelloFresh | Stock | TAPPI | Machine | 0.146 | 6.7 | 127.008362
3 | HelloFresh | Stock | TAPPI | Machine | 0.146 | 6.8 | 128.180557
3 | HelloFresh | Stock | TAPPI | Machine | 0.146 | 6.9 | 129.338989
3 | HelloFresh | Stock | TAPPI | Machine | 0.146 | 7 | 130.446701
3 | HelloFresh | Stock | TAPPI | Machine | 0.146 | 7.1 | 131.551163
3 | HelloFresh | Stock | TAPPI | Machine | 0.146 | 7.2 | 132.628677
3 | HelloFresh | Stock | TAPPI | Machine | 0.146 | 7.3 | 133.770966
3 | HelloFresh | Stock | TAPPI | Machine | 0.146 | 7.400001 | 134.812408
3 | HelloFresh | Stock | TAPPI | Machine | 0.146 | 7.5 | 135.876709
3 | HelloFresh | Stock | TAPPI | Machine | 0.146 | 7.6 | 136.904373
3 | HelloFresh | Stock | TAPPI | Machine | 0.146 | 7.7 | 137.911514
3 | HelloFresh | Stock | TAPPI | Machine | 0.146 | 7.8 | 138.908676
3 | HelloFresh | Stock | TAPPI | Machine | 0.146 | 7.900001 | 139.856583
3 | HelloFresh | Stock | TAPPI | Machine | 0.146 | 8 | 140.891861
3 | HelloFresh | Stock | TAPPI | Machine | 0.146 | 8.1 | 141.842697
3 | HelloFresh | Stock | TAPPI | Machine | 0.146 | 8.200001 | 142.838409
3 | HelloFresh | Stock | TAPPI | Machine | 0.146 | 8.3 | 143.769608
3 | HelloFresh | Stock | TAPPI | Machine | 0.146 | 8.400001 | 144.715759
3 | HelloFresh | Stock | TAPPI | Machine | 0.146 | 8.5 | 145.602676
3 | HelloFresh | Stock | TAPPI | Machine | 0.146 | 8.6 | 146.470535
3 | HelloFresh | Stock | TAPPI | Machine | 0.146 | 8.700001 | 147.368027
3 | HelloFresh | Stock | TAPPI | Machine | 0.146 | 8.8 | 148.221817
3 | HelloFresh | Stock | TAPPI | Machine | 0.146 | 8.900001 | 148.976517
3 | HelloFresh | Stock | TAPPI | Machine | 0.146 | 9 | 149.662003
3 | HelloFresh | Stock | TAPPI | Machine | 0.146 | 9.1 | 149.713028
3 | HelloFresh | Stock | TAPPI | Machine | 0.146 | 9.200001 | 149.235413
3 | HelloFresh | Stock | TAPPI | Machine | 0.146 | 9.3 | 0.2885
3 | HelloFresh | Stock | TAPPI | Machine | 0.146 | 9.400001 | 0.318705
3 | HelloFresh | Stock | TAPPI | Machine | 0.146 | 9.5 | 0.329259
3 | HelloFresh | Stock | TAPPI | Machine | 0.146 | 9.6 | 0.326612
3 | HelloFresh | Stock | TAPPI | Machine | 0.146 | 9.700001 | 0.331024
3 | HelloFresh | Stock | TAPPI | Machine | 0.146 | 9.8 | 0.336878
3 | HelloFresh | Stock | TAPPI | Machine | 0.146 | 9.900001 | 0.356816
3 | HelloFresh | Stock | TAPPI | Machine | 0.146 | 10 | 0.389362
3 | HelloFresh | Stock | TAPPI | Machine | 0.146 | 10.1 | 0.393757
3 | HelloFresh | Stock | TAPPI | Machine | 0.146 | 10.200001 | 0.394928
3 | HelloFresh | Stock | TAPPI | Machine | 0.146 | 10.3 | 0.393757
4 | HelloFresh | Stock | TAPPI | Machine | 0.146 | 0.2 | 0.00733
4 | HelloFresh | Stock | TAPPI | Machine | 0.146 | 0.3 | 0.004395
4 | HelloFresh | Stock | TAPPI | Machine | 0.146 | 0.4 | 0.002053
4 | HelloFresh | Stock | TAPPI | Machine | 0.146 | 0.5 | 0.234252
4 | HelloFresh | Stock | TAPPI | Machine | 0.146 | 0.6 | 1.001267
4 | HelloFresh | Stock | TAPPI | Machine | 0.146 | 0.7 | 0.98866
4 | HelloFresh | Stock | TAPPI | Machine | 0.146 | 0.8 | 0.994819
4 | HelloFresh | Stock | TAPPI | Machine | 0.146 | 0.9 | 1.008309
4 | HelloFresh | Stock | TAPPI | Machine | 0.146 | 1 | 1.361902
4 | HelloFresh | Stock | TAPPI | Machine | 0.146 | 1.1 | 1.357507
4 | HelloFresh | Stock | TAPPI | Machine | 0.146 | 1.2 | 1.373033
4 | HelloFresh | Stock | TAPPI | Machine | 0.146 | 1.3 | 2.510066
4 | HelloFresh | Stock | TAPPI | Machine | 0.146 | 1.4 | 4.959147
4 | HelloFresh | Stock | TAPPI | Machine | 0.146 | 1.5 | 8.167319
4 | HelloFresh | Stock | TAPPI | Machine | 0.146 | 1.6 | 11.857791
4 | HelloFresh | Stock | TAPPI | Machine | 0.146 | 1.7 | 15.932958
4 | HelloFresh | Stock | TAPPI | Machine | 0.146 | 1.8 | 20.132727
4 | HelloFresh | Stock | TAPPI | Machine | 0.146 | 1.9 | 24.297894
4 | HelloFresh | Stock | TAPPI | Machine | 0.146 | 2 | 28.389767
4 | HelloFresh | Stock | TAPPI | Machine | 0.146 | 2.1 | 32.466682
4 | HelloFresh | Stock | TAPPI | Machine | 0.146 | 2.2 | 36.498741
4 | HelloFresh | Stock | TAPPI | Machine | 0.146 | 2.3 | 40.446064
4 | HelloFresh | Stock | TAPPI | Machine | 0.146 | 2.4 | 44.296043
4 | HelloFresh | Stock | TAPPI | Machine | 0.146 | 2.5 | 48.078297
4 | HelloFresh | Stock | TAPPI | Machine | 0.146 | 2.6 | 51.783436
4 | HelloFresh | Stock | TAPPI | Machine | 0.146 | 2.7 | 55.349903
4 | HelloFresh | Stock | TAPPI | Machine | 0.146 | 2.8 | 58.858597
4 | HelloFresh | Stock | TAPPI | Machine | 0.146 | 2.9 | 62.306614
4 | HelloFresh | Stock | TAPPI | Machine | 0.146 | 3 | 65.609772
4 | HelloFresh | Stock | TAPPI | Machine | 0.146 | 3.1 | 68.835831
4 | HelloFresh | Stock | TAPPI | Machine | 0.146 | 3.2 | 71.940216
4 | HelloFresh | Stock | TAPPI | Machine | 0.146 | 3.3 | 74.9795
4 | HelloFresh | Stock | TAPPI | Machine | 0.146 | 3.4 | 77.89418
4 | HelloFresh | Stock | TAPPI | Machine | 0.146 | 3.5 | 80.699791
4 | HelloFresh | Stock | TAPPI | Machine | 0.146 | 3.6 | 83.505997
4 | HelloFresh | Stock | TAPPI | Machine | 0.146 | 3.7 | 86.135681
4 | HelloFresh | Stock | TAPPI | Machine | 0.146 | 3.8 | 88.708199
4 | HelloFresh | Stock | TAPPI | Machine | 0.146 | 3.9 | 91.193642
4 | HelloFresh | Stock | TAPPI | Machine | 0.146 | 4 | 93.607544
4 | HelloFresh | Stock | TAPPI | Machine | 0.146 | 4.1 | 95.932014
4 | HelloFresh | Stock | TAPPI | Machine | 0.146 | 4.2 | 98.172638
4 | HelloFresh | Stock | TAPPI | Machine | 0.146 | 4.3 | 100.381584
4 | HelloFresh | Stock | TAPPI | Machine | 0.146 | 4.4 | 102.533653
4 | HelloFresh | Stock | TAPPI | Machine | 0.146 | 4.5 | 104.574318
4 | HelloFresh | Stock | TAPPI | Machine | 0.146 | 4.6 | 106.580963
4 | HelloFresh | Stock | TAPPI | Machine | 0.146 | 4.7 | 108.472382
4 | HelloFresh | Stock | TAPPI | Machine | 0.146 | 4.8 | 110.36879
4 | HelloFresh | Stock | TAPPI | Machine | 0.146 | 4.9 | 112.159058
4 | HelloFresh | Stock | TAPPI | Machine | 0.146 | 5 | 113.936417
4 | HelloFresh | Stock | TAPPI | Machine | 0.146 | 5.1 | 115.734024
4 | HelloFresh | Stock | TAPPI | Machine | 0.146 | 5.2 | 117.35775
4 | HelloFresh | Stock | TAPPI | Machine | 0.146 | 5.3 | 119.053314
4 | HelloFresh | Stock | TAPPI | Machine | 0.146 | 5.4 | 120.632179
4 | HelloFresh | Stock | TAPPI | Machine | 0.146 | 5.5 | 122.218681
4 | HelloFresh | Stock | TAPPI | Machine | 0.146 | 5.6 | 123.740082
4 | HelloFresh | Stock | TAPPI | Machine | 0.146 | 5.7 | 125.212524
4 | HelloFresh | Stock | TAPPI | Machine | 0.146 | 5.8 | 126.73011
4 | HelloFresh | Stock | TAPPI | Machine | 0.146 | 5.9 | 128.132187
4 | HelloFresh | Stock | TAPPI | Machine | 0.146 | 6 | 129.570602
4 | HelloFresh | Stock | TAPPI | Machine | 0.146 | 6.1 | 130.962418
4 | HelloFresh | Stock | TAPPI | Machine | 0.146 | 6.2 | 132.323441
4 | HelloFresh | Stock | TAPPI | Machine | 0.146 | 6.3 | 133.645187
4 | HelloFresh | Stock | TAPPI | Machine | 0.146 | 6.4 | 134.947861
4 | HelloFresh | Stock | TAPPI | Machine | 0.146 | 6.5 | 136.257294
4 | HelloFresh | Stock | TAPPI | Machine | 0.146 | 6.6 | 137.546478
4 | HelloFresh | Stock | TAPPI | Machine | 0.146 | 6.7 | 138.75972
4 | HelloFresh | Stock | TAPPI | Machine | 0.146 | 6.8 | 140.030746
4 | HelloFresh | Stock | TAPPI | Machine | 0.146 | 6.9 | 141.191803
4 | HelloFresh | Stock | TAPPI | Machine | 0.146 | 7 | 142.375732
4 | HelloFresh | Stock | TAPPI | Machine | 0.146 | 7.1 | 143.53006
4 | HelloFresh | Stock | TAPPI | Machine | 0.146 | 7.2 | 144.696396
4 | HelloFresh | Stock | TAPPI | Machine | 0.146 | 7.3 | 145.851898
4 | HelloFresh | Stock | TAPPI | Machine | 0.146 | 7.400001 | 146.946411
4 | HelloFresh | Stock | TAPPI | Machine | 0.146 | 7.5 | 148.069641
4 | HelloFresh | Stock | TAPPI | Machine | 0.146 | 7.6 | 149.112549
4 | HelloFresh | Stock | TAPPI | Machine | 0.146 | 7.7 | 150.164536
4 | HelloFresh | Stock | TAPPI | Machine | 0.146 | 7.8 | 151.179016
4 | HelloFresh | Stock | TAPPI | Machine | 0.146 | 7.900001 | 152.219559
4 | HelloFresh | Stock | TAPPI | Machine | 0.146 | 8 | 153.253082
4 | HelloFresh | Stock | TAPPI | Machine | 0.146 | 8.1 | 154.246445
4 | HelloFresh | Stock | TAPPI | Machine | 0.146 | 8.200001 | 155.198761
4 | HelloFresh | Stock | TAPPI | Machine | 0.146 | 8.3 | 156.164825
4 | HelloFresh | Stock | TAPPI | Machine | 0.146 | 8.400001 | 157.094269
4 | HelloFresh | Stock | TAPPI | Machine | 0.146 | 8.5 | 157.98999
4 | HelloFresh | Stock | TAPPI | Machine | 0.146 | 8.6 | 158.90126
4 | HelloFresh | Stock | TAPPI | Machine | 0.146 | 8.700001 | 159.830109
4 | HelloFresh | Stock | TAPPI | Machine | 0.146 | 8.8 | 160.605911
4 | HelloFresh | Stock | TAPPI | Machine | 0.146 | 8.900001 | 161.229538
4 | HelloFresh | Stock | TAPPI | Machine | 0.146 | 9 | 0.337166
4 | HelloFresh | Stock | TAPPI | Machine | 0.146 | 9.1 | 0.04573
4 | HelloFresh | Stock | TAPPI | Machine | 0.146 | 9.200001 | 0.033123
4 | HelloFresh | Stock | TAPPI | Machine | 0.146 | 9.3 | 0.03107
4 | HelloFresh | Stock | TAPPI | Machine | 0.146 | 9.400001 | 0.027557
4 | HelloFresh | Stock | TAPPI | Machine | 0.146 | 9.5 | 0.038994
4 | HelloFresh | Stock | TAPPI | Machine | 0.146 | 9.6 | 0.020227
4 | HelloFresh | Stock | TAPPI | Machine | 0.146 | 9.700001 | 0.021109
4 | HelloFresh | Stock | TAPPI | Machine | 0.146 | 9.8 | 0.026081
4 | HelloFresh | Stock | TAPPI | Machine | 0.146 | 9.900001 | 0.023162
5 | HelloFresh | Stock | TAPPI | Machine | 0.146 | 0.2 | 0.012319
5 | HelloFresh | Stock | TAPPI | Machine | 0.146 | 0.3 | 0.009095
5 | HelloFresh | Stock | TAPPI | Machine | 0.146 | 0.4 | 0.017308
5 | HelloFresh | Stock | TAPPI | Machine | 0.146 | 0.5 | 0.468826
5 | HelloFresh | Stock | TAPPI | Machine | 0.146 | 0.6 | 0.782542
5 | HelloFresh | Stock | TAPPI | Machine | 0.146 | 0.7 | 0.774635
5 | HelloFresh | Stock | TAPPI | Machine | 0.146 | 0.8 | 0.781965
5 | HelloFresh | Stock | TAPPI | Machine | 0.146 | 0.9 | 0.889275
5 | HelloFresh | Stock | TAPPI | Machine | 0.146 | 1 | 1.152271
5 | HelloFresh | Stock | TAPPI | Machine | 0.146 | 1.1 | 1.154036
5 | HelloFresh | Stock | TAPPI | Machine | 0.146 | 1.2 | 1.465987
5 | HelloFresh | Stock | TAPPI | Machine | 0.146 | 1.3 | 2.83113
5 | HelloFresh | Stock | TAPPI | Machine | 0.146 | 1.4 | 4.810214
5 | HelloFresh | Stock | TAPPI | Machine | 0.146 | 1.5 | 7.071944
5 | HelloFresh | Stock | TAPPI | Machine | 0.146 | 1.6 | 9.664681
5 | HelloFresh | Stock | TAPPI | Machine | 0.146 | 1.7 | 13.002748
5 | HelloFresh | Stock | TAPPI | Machine | 0.146 | 1.8 | 16.82135
5 | HelloFresh | Stock | TAPPI | Machine | 0.146 | 1.9 | 20.842268
5 | HelloFresh | Stock | TAPPI | Machine | 0.146 | 2 | 24.907169
5 | HelloFresh | Stock | TAPPI | Machine | 0.146 | 2.1 | 29.062073
5 | HelloFresh | Stock | TAPPI | Machine | 0.146 | 2.2 | 33.208771
5 | HelloFresh | Stock | TAPPI | Machine | 0.146 | 2.3 | 37.282757
5 | HelloFresh | Stock | TAPPI | Machine | 0.146 | 2.4 | 41.257053
5 | HelloFresh | Stock | TAPPI | Machine | 0.146 | 2.5 | 45.178581
5 | HelloFresh | Stock | TAPPI | Machine | 0.146 | 2.6 | 48.996017
5 | HelloFresh | Stock | TAPPI | Machine | 0.146 | 2.7 | 52.716694
5 | HelloFresh | Stock | TAPPI | Machine | 0.146 | 2.8 | 56.393108
5 | HelloFresh | Stock | TAPPI | Machine | 0.146 | 2.9 | 60.004429
5 | HelloFresh | Stock | TAPPI | Machine | 0.146 | 3 | 63.471493
5 | HelloFresh | Stock | TAPPI | Machine | 0.146 | 3.1 | 66.86145
5 | HelloFresh | Stock | TAPPI | Machine | 0.146 | 3.2 | 70.129425
5 | HelloFresh | Stock | TAPPI | Machine | 0.146 | 3.3 | 73.317657
5 | HelloFresh | Stock | TAPPI | Machine | 0.146 | 3.4 | 76.353729
5 | HelloFresh | Stock | TAPPI | Machine | 0.146 | 3.5 | 79.310631
5 | HelloFresh | Stock | TAPPI | Machine | 0.146 | 3.6 | 82.243195
5 | HelloFresh | Stock | TAPPI | Machine | 0.146 | 3.7 | 84.967598
5 | HelloFresh | Stock | TAPPI | Machine | 0.146 | 3.8 | 87.657684
5 | HelloFresh | Stock | TAPPI | Machine | 0.146 | 3.9 | 90.241638
5 | HelloFresh | Stock | TAPPI | Machine | 0.146 | 4 | 92.748482
5 | HelloFresh | Stock | TAPPI | Machine | 0.146 | 4.1 | 95.14801
5 | HelloFresh | Stock | TAPPI | Machine | 0.146 | 4.2 | 97.446976
5 | HelloFresh | Stock | TAPPI | Machine | 0.146 | 4.3 | 99.717796
5 | HelloFresh | Stock | TAPPI | Machine | 0.146 | 4.4 | 101.89772
5 | HelloFresh | Stock | TAPPI | Machine | 0.146 | 4.5 | 103.972092
5 | HelloFresh | Stock | TAPPI | Machine | 0.146 | 4.6 | 106.014511
5 | HelloFresh | Stock | TAPPI | Machine | 0.146 | 4.7 | 107.938179
5 | HelloFresh | Stock | TAPPI | Machine | 0.146 | 4.8 | 109.855698
5 | HelloFresh | Stock | TAPPI | Machine | 0.146 | 4.9 | 111.667374
5 | HelloFresh | Stock | TAPPI | Machine | 0.146 | 5 | 113.483437
5 | HelloFresh | Stock | TAPPI | Machine | 0.146 | 5.1 | 115.275169
5 | HelloFresh | Stock | TAPPI | Machine | 0.146 | 5.2 | 116.914146
5 | HelloFresh | Stock | TAPPI | Machine | 0.146 | 5.3 | 118.620552
5 | HelloFresh | Stock | TAPPI | Machine | 0.146 | 5.4 | 120.187706
5 | HelloFresh | Stock | TAPPI | Machine | 0.146 | 5.5 | 121.77977
5 | HelloFresh | Stock | TAPPI | Machine | 0.146 | 5.6 | 123.296188
5 | HelloFresh | Stock | TAPPI | Machine | 0.146 | 5.7 | 124.784164
5 | HelloFresh | Stock | TAPPI | Machine | 0.146 | 5.8 | 126.291199
5 | HelloFresh | Stock | TAPPI | Machine | 0.146 | 5.9 | 127.698555
5 | HelloFresh | Stock | TAPPI | Machine | 0.146 | 6 | 129.11969
5 | HelloFresh | Stock | TAPPI | Machine | 0.146 | 6.1 | 130.493607
5 | HelloFresh | Stock | TAPPI | Machine | 0.146 | 6.2 | 131.84877
5 | HelloFresh | Stock | TAPPI | Machine | 0.146 | 6.3 | 133.147629
5 | HelloFresh | Stock | TAPPI | Machine | 0.146 | 6.4 | 134.445618
5 | HelloFresh | Stock | TAPPI | Machine | 0.146 | 6.5 | 135.753876
5 | HelloFresh | Stock | TAPPI | Machine | 0.146 | 6.6 | 137.026642
5 | HelloFresh | Stock | TAPPI | Machine | 0.146 | 6.7 | 138.252502
5 | HelloFresh | Stock | TAPPI | Machine | 0.146 | 6.8 | 139.51796
5 | HelloFresh | Stock | TAPPI | Machine | 0.146 | 6.9 | 140.677551
5 | HelloFresh | Stock | TAPPI | Machine | 0.146 | 7 | 141.854736
5 | HelloFresh | Stock | TAPPI | Machine | 0.146 | 7.1 | 143.009064
5 | HelloFresh | Stock | TAPPI | Machine | 0.146 | 7.2 | 144.16806
5 | HelloFresh | Stock | TAPPI | Machine | 0.146 | 7.3 | 145.321228
5 | HelloFresh | Stock | TAPPI | Machine | 0.146 | 7.400001 | 146.42305
5 | HelloFresh | Stock | TAPPI | Machine | 0.146 | 7.5 | 147.524597
5 | HelloFresh | Stock | TAPPI | Machine | 0.146 | 7.6 | 148.572189
5 | HelloFresh | Stock | TAPPI | Machine | 0.146 | 7.7 | 149.646469
5 | HelloFresh | Stock | TAPPI | Machine | 0.146 | 7.8 | 150.663879
5 | HelloFresh | Stock | TAPPI | Machine | 0.146 | 7.900001 | 151.735794
5 | HelloFresh | Stock | TAPPI | Machine | 0.146 | 8 | 152.748795
5 | HelloFresh | Stock | TAPPI | Machine | 0.146 | 8.1 | 153.768539
5 | HelloFresh | Stock | TAPPI | Machine | 0.146 | 8.200001 | 154.762192
5 | HelloFresh | Stock | TAPPI | Machine | 0.146 | 8.3 | 155.743225
5 | HelloFresh | Stock | TAPPI | Machine | 0.146 | 8.400001 | 156.690552
5 | HelloFresh | Stock | TAPPI | Machine | 0.146 | 8.5 | 157.600052
5 | HelloFresh | Stock | TAPPI | Machine | 0.146 | 8.6 | 158.510727
5 | HelloFresh | Stock | TAPPI | Machine | 0.146 | 8.700001 | 159.441055
5 | HelloFresh | Stock | TAPPI | Machine | 0.146 | 8.8 | 160.289566
5 | HelloFresh | Stock | TAPPI | Machine | 0.146 | 8.900001 | 161.015808
5 | HelloFresh | Stock | TAPPI | Machine | 0.146 | 9 | 65.479012
5 | HelloFresh | Stock | TAPPI | Machine | 0.146 | 9.1 | -0.18472
5 | HelloFresh | Stock | TAPPI | Machine | 0.146 | 9.200001 | -0.194087
5 | HelloFresh | Stock | TAPPI | Machine | 0.146 | 9.3 | -0.192051
5 | HelloFresh | Stock | TAPPI | Machine | 0.146 | 9.400001 | -0.208748
5 | HelloFresh | Stock | TAPPI | Machine | 0.146 | 9.5 | -0.202605
5 | HelloFresh | Stock | TAPPI | Machine | 0.146 | 9.6 | -0.205829
5 | HelloFresh | Stock | TAPPI | Machine | 0.146 | 9.700001 | -0.208171
5 | HelloFresh | Stock | TAPPI | Machine | 0.146 | 9.8 | -0.209936
6 | HelloFresh | Stock | TAPPI | Machine | 0.146 | 0.2 | 0.011437
6 | HelloFresh | Stock | TAPPI | Machine | 0.146 | 0.3 | 0.012896
6 | HelloFresh | Stock | TAPPI | Machine | 0.146 | 0.4 | 0.059814
6 | HelloFresh | Stock | TAPPI | Machine | 0.146 | 0.5 | 0.096178
6 | HelloFresh | Stock | TAPPI | Machine | 0.146 | 0.6 | 0.132813
6 | HelloFresh | Stock | TAPPI | Machine | 0.146 | 0.7 | 0.122564
6 | HelloFresh | Stock | TAPPI | Machine | 0.146 | 0.8 | 0.45593
6 | HelloFresh | Stock | TAPPI | Machine | 0.146 | 0.9 | 0.533324
6 | HelloFresh | Stock | TAPPI | Machine | 0.146 | 1 | 1.125003
6 | HelloFresh | Stock | TAPPI | Machine | 0.146 | 1.1 | 2.835524
6 | HelloFresh | Stock | TAPPI | Machine | 0.146 | 1.2 | 4.918694
6 | HelloFresh | Stock | TAPPI | Machine | 0.146 | 1.3 | 7.207982
6 | HelloFresh | Stock | TAPPI | Machine | 0.146 | 1.4 | 10.368947
6 | HelloFresh | Stock | TAPPI | Machine | 0.146 | 1.5 | 13.833957
6 | HelloFresh | Stock | TAPPI | Machine | 0.146 | 1.6 | 17.584837
6 | HelloFresh | Stock | TAPPI | Machine | 0.146 | 1.7 | 21.522778
6 | HelloFresh | Stock | TAPPI | Machine | 0.146 | 1.8 | 25.571848
6 | HelloFresh | Stock | TAPPI | Machine | 0.146 | 1.9 | 29.588947
6 | HelloFresh | Stock | TAPPI | Machine | 0.146 | 2 | 33.644466
6 | HelloFresh | Stock | TAPPI | Machine | 0.146 | 2.1 | 37.651604
6 | HelloFresh | Stock | TAPPI | Machine | 0.146 | 2.2 | 41.683662
6 | HelloFresh | Stock | TAPPI | Machine | 0.146 | 2.3 | 45.584072
6 | HelloFresh | Stock | TAPPI | Machine | 0.146 | 2.4 | 49.432884
6 | HelloFresh | Stock | TAPPI | Machine | 0.146 | 2.5 | 53.215725
6 | HelloFresh | Stock | TAPPI | Machine | 0.146 | 2.6 | 56.885098
6 | HelloFresh | Stock | TAPPI | Machine | 0.146 | 2.7 | 60.470608
6 | HelloFresh | Stock | TAPPI | Machine | 0.146 | 2.8 | 63.98576
6 | HelloFresh | Stock | TAPPI | Machine | 0.146 | 2.9 | 67.359589
6 | HelloFresh | Stock | TAPPI | Machine | 0.146 | 3 | 70.621712
6 | HelloFresh | Stock | TAPPI | Machine | 0.146 | 3.1 | 73.790596
6 | HelloFresh | Stock | TAPPI | Machine | 0.146 | 3.2 | 76.843666
6 | HelloFresh | Stock | TAPPI | Machine | 0.146 | 3.3 | 79.794701
6 | HelloFresh | Stock | TAPPI | Machine | 0.146 | 3.4 | 82.600899
6 | HelloFresh | Stock | TAPPI | Machine | 0.146 | 3.5 | 85.390388
6 | HelloFresh | Stock | TAPPI | Machine | 0.146 | 3.6 | 88.034149
6 | HelloFresh | Stock | TAPPI | Machine | 0.146 | 3.7 | 90.591133
6 | HelloFresh | Stock | TAPPI | Machine | 0.146 | 3.8 | 93.077156
6 | HelloFresh | Stock | TAPPI | Machine | 0.146 | 3.9 | 95.460266
6 | HelloFresh | Stock | TAPPI | Machine | 0.146 | 4 | 97.804382
6 | HelloFresh | Stock | TAPPI | Machine | 0.146 | 4.1 | 100.002487
6 | HelloFresh | Stock | TAPPI | Machine | 0.146 | 4.2 | 102.196487
6 | HelloFresh | Stock | TAPPI | Machine | 0.146 | 4.3 | 104.33947
6 | HelloFresh | Stock | TAPPI | Machine | 0.146 | 4.4 | 106.312698
6 | HelloFresh | Stock | TAPPI | Machine | 0.146 | 4.5 | 108.312302
6 | HelloFresh | Stock | TAPPI | Machine | 0.146 | 4.6 | 110.202255
6 | HelloFresh | Stock | TAPPI | Machine | 0.146 | 4.7 | 112.062309
6 | HelloFresh | Stock | TAPPI | Machine | 0.146 | 4.8 | 113.844955
6 | HelloFresh | Stock | TAPPI | Machine | 0.146 | 4.9 | 115.583031
6 | HelloFresh | Stock | TAPPI | Machine | 0.146 | 5 | 117.365082
6 | HelloFresh | Stock | TAPPI | Machine | 0.146 | 5.1 | 118.972107
6 | HelloFresh | Stock | TAPPI | Machine | 0.146 | 5.2 | 120.621048
6 | HelloFresh | Stock | TAPPI | Machine | 0.146 | 5.3 | 122.201393
6 | HelloFresh | Stock | TAPPI | Machine | 0.146 | 5.4 | 123.738319
6 | HelloFresh | Stock | TAPPI | Machine | 0.146 | 5.5 | 125.242142
6 | HelloFresh | Stock | TAPPI | Machine | 0.146 | 5.6 | 126.677338
6 | HelloFresh | Stock | TAPPI | Machine | 0.146 | 5.7 | 128.172073
6 | HelloFresh | Stock | TAPPI | Machine | 0.146 | 5.8 | 129.570038
6 | HelloFresh | Stock | TAPPI | Machine | 0.146 | 5.9 | 130.968002
6 | HelloFresh | Stock | TAPPI | Machine | 0.146 | 6 | 132.331085
6 | HelloFresh | Stock | TAPPI | Machine | 0.146 | 6.1 | 133.669525
6 | HelloFresh | Stock | TAPPI | Machine | 0.146 | 6.2 | 134.981293
6 | HelloFresh | Stock | TAPPI | Machine | 0.146 | 6.3 | 136.24234
6 | HelloFresh | Stock | TAPPI | Machine | 0.146 | 6.4 | 137.531525
6 | HelloFresh | Stock | TAPPI | Machine | 0.146 | 6.5 | 138.798737
6 | HelloFresh | Stock | TAPPI | Machine | 0.146 | 6.6 | 139.983841
6 | HelloFresh | Stock | TAPPI | Machine | 0.146 | 6.7 | 141.2314
6 | HelloFresh | Stock | TAPPI | Machine | 0.146 | 6.8 | 142.40332
6 | HelloFresh | Stock | TAPPI | Machine | 0.146 | 6.9 | 143.549118
6 | HelloFresh | Stock | TAPPI | Machine | 0.146 | 7 | 144.674423
6 | HelloFresh | Stock | TAPPI | Machine | 0.146 | 7.1 | 145.802948
6 | HelloFresh | Stock | TAPPI | Machine | 0.146 | 7.2 | 146.985107
6 | HelloFresh | Stock | TAPPI | Machine | 0.146 | 7.3 | 148.052643
6 | HelloFresh | Stock | TAPPI | Machine | 0.146 | 7.400001 | 149.165329
6 | HelloFresh | Stock | TAPPI | Machine | 0.146 | 7.5 | 150.181854
6 | HelloFresh | Stock | TAPPI | Machine | 0.146 | 7.6 | 151.232971
6 | HelloFresh | Stock | TAPPI | Machine | 0.146 | 7.7 | 152.241562
6 | HelloFresh | Stock | TAPPI | Machine | 0.146 | 7.8 | 153.243423
6 | HelloFresh | Stock | TAPPI | Machine | 0.146 | 7.900001 | 154.314774
6 | HelloFresh | Stock | TAPPI | Machine | 0.146 | 8 | 155.25946
6 | HelloFresh | Stock | TAPPI | Machine | 0.146 | 8.1 | 156.247238
6 | HelloFresh | Stock | TAPPI | Machine | 0.146 | 8.200001 | 157.203064
6 | HelloFresh | Stock | TAPPI | Machine | 0.146 | 8.3 | 158.141296
6 | HelloFresh | Stock | TAPPI | Machine | 0.146 | 8.400001 | 159.031158
6 | HelloFresh | Stock | TAPPI | Machine | 0.146 | 8.5 | 159.916321
6 | HelloFresh | Stock | TAPPI | Machine | 0.146 | 8.6 | 160.824341
6 | HelloFresh | Stock | TAPPI | Machine | 0.146 | 8.700001 | 161.708344
6 | HelloFresh | Stock | TAPPI | Machine | 0.146 | 8.8 | 162.516388
6 | HelloFresh | Stock | TAPPI | Machine | 0.146 | 8.900001 | 163.331482
6 | HelloFresh | Stock | TAPPI | Machine | 0.146 | 9 | 164.113449
6 | HelloFresh | Stock | TAPPI | Machine | 0.146 | 9.1 | 164.804214
6 | HelloFresh | Stock | TAPPI | Machine | 0.146 | 9.200001 | -0.870202
6 | HelloFresh | Stock | TAPPI | Machine | 0.146 | 9.3 | -0.901577
6 | HelloFresh | Stock | TAPPI | Machine | 0.146 | 9.400001 | -0.893669
6 | HelloFresh | Stock | TAPPI | Machine | 0.146 | 9.5 | -0.884863
6 | HelloFresh | Stock | TAPPI | Machine | 0.146 | 9.6 | -0.881062
6 | HelloFresh | Stock | TAPPI | Machine | 0.146 | 9.700001 | -0.901577
6 | HelloFresh | Stock | TAPPI | Machine | 0.146 | 9.8 | -0.90363
6 | HelloFresh | Stock | TAPPI | Machine | 0.146 | 9.900001 | -0.900117
6 | HelloFresh | Stock | TAPPI | Machine | 0.146 | 10 | -0.898353
7 | HelloFresh | Stock | TAPPI | Machine | 0.146 | 0.2 | 0.003224
7 | HelloFresh | Stock | TAPPI | Machine | 0.146 | 0.3 | 0.016714
7 | HelloFresh | Stock | TAPPI | Machine | 0.146 | 0.4 | 0.005277
7 | HelloFresh | Stock | TAPPI | Machine | 0.146 | 0.5 | 0.343632
7 | HelloFresh | Stock | TAPPI | Machine | 0.146 | 0.6 | 0.817735
7 | HelloFresh | Stock | TAPPI | Machine | 0.146 | 0.7 | 0.810693
7 | HelloFresh | Stock | TAPPI | Machine | 0.146 | 0.8 | 0.82213
7 | HelloFresh | Stock | TAPPI | Machine | 0.146 | 0.9 | 0.838844
7 | HelloFresh | Stock | TAPPI | Machine | 0.146 | 1 | 1.196831
7 | HelloFresh | Stock | TAPPI | Machine | 0.146 | 1.1 | 1.185699
7 | HelloFresh | Stock | TAPPI | Machine | 0.146 | 1.2 | 1.390052
7 | HelloFresh | Stock | TAPPI | Machine | 0.146 | 1.3 | 2.799161
7 | HelloFresh | Stock | TAPPI | Machine | 0.146 | 1.4 | 5.253519
7 | HelloFresh | Stock | TAPPI | Machine | 0.146 | 1.5 | 8.218345
7 | HelloFresh | Stock | TAPPI | Machine | 0.146 | 1.6 | 12.009389
7 | HelloFresh | Stock | TAPPI | Machine | 0.146 | 1.7 | 16.204456
7 | HelloFresh | Stock | TAPPI | Machine | 0.146 | 1.8 | 20.514774
7 | HelloFresh | Stock | TAPPI | Machine | 0.146 | 1.9 | 24.840025
7 | HelloFresh | Stock | TAPPI | Machine | 0.146 | 2 | 29.122768
7 | HelloFresh | Stock | TAPPI | Machine | 0.146 | 2.1 | 33.405216
7 | HelloFresh | Stock | TAPPI | Machine | 0.146 | 2.2 | 37.640167
7 | HelloFresh | Stock | TAPPI | Machine | 0.146 | 2.3 | 41.840809
7 | HelloFresh | Stock | TAPPI | Machine | 0.146 | 2.4 | 45.940895
7 | HelloFresh | Stock | TAPPI | Machine | 0.146 | 2.5 | 49.96357
7 | HelloFresh | Stock | TAPPI | Machine | 0.146 | 2.6 | 53.897694
7 | HelloFresh | Stock | TAPPI | Machine | 0.146 | 2.7 | 57.678776
7 | HelloFresh | Stock | TAPPI | Machine | 0.146 | 2.8 | 61.400047
7 | HelloFresh | Stock | TAPPI | Machine | 0.146 | 2.9 | 65.028374
7 | HelloFresh | Stock | TAPPI | Machine | 0.146 | 3 | 68.481369
7 | HelloFresh | Stock | TAPPI | Machine | 0.146 | 3.1 | 71.863983
7 | HelloFresh | Stock | TAPPI | Machine | 0.146 | 3.2 | 75.097374
7 | HelloFresh | Stock | TAPPI | Machine | 0.146 | 3.3 | 78.2472
7 | HelloFresh | Stock | TAPPI | Machine | 0.146 | 3.4 | 81.237228
7 | HelloFresh | Stock | TAPPI | Machine | 0.146 | 3.5 | 84.151619
7 | HelloFresh | Stock | TAPPI | Machine | 0.146 | 3.6 | 87.022614
7 | HelloFresh | Stock | TAPPI | Machine | 0.146 | 3.7 | 89.696579
7 | HelloFresh | Stock | TAPPI | Machine | 0.146 | 3.8 | 92.359108
7 | HelloFresh | Stock | TAPPI | Machine | 0.146 | 3.9 | 94.872398
7 | HelloFresh | Stock | TAPPI | Machine | 0.146 | 4 | 97.367218
7 | HelloFresh | Stock | TAPPI | Machine | 0.146 | 4.1 | 99.737724
7 | HelloFresh | Stock | TAPPI | Machine | 0.146 | 4.2 | 102.00914
7 | HelloFresh | Stock | TAPPI | Machine | 0.146 | 4.3 | 104.25972
7 | HelloFresh | Stock | TAPPI | Machine | 0.146 | 4.4 | 106.407982
7 | HelloFresh | Stock | TAPPI | Machine | 0.146 | 4.5 | 108.484703
7 | HelloFresh | Stock | TAPPI | Machine | 0.146 | 4.6 | 110.528297
7 | HelloFresh | Stock | TAPPI | Machine | 0.146 | 4.7 | 112.467514
7 | HelloFresh | Stock | TAPPI | Machine | 0.146 | 4.8 | 114.377686
7 | HelloFresh | Stock | TAPPI | Machine | 0.146 | 4.9 | 116.192291
7 | HelloFresh | Stock | TAPPI | Machine | 0.146 | 5 | 117.997215
7 | HelloFresh | Stock | TAPPI | Machine | 0.146 | 5.1 | 119.803902
7 | HelloFresh | Stock | TAPPI | Machine | 0.146 | 5.2 | 121.465164
7 | HelloFresh | Stock | TAPPI | Machine | 0.146 | 5.3 | 123.165123
7 | HelloFresh | Stock | TAPPI | Machine | 0.146 | 5.4 | 124.761879
7 | HelloFresh | Stock | TAPPI | Machine | 0.146 | 5.5 | 126.374176
7 | HelloFresh | Stock | TAPPI | Machine | 0.146 | 5.6 | 127.900566
7 | HelloFresh | Stock | TAPPI | Machine | 0.146 | 5.7 | 129.407608
7 | HelloFresh | Stock | TAPPI | Machine | 0.146 | 5.8 | 130.941025
7 | HelloFresh | Stock | TAPPI | Machine | 0.146 | 5.9 | 132.346619
7 | HelloFresh | Stock | TAPPI | Machine | 0.146 | 6 | 133.802063
7 | HelloFresh | Stock | TAPPI | Machine | 0.146 | 6.1 | 135.201477
7 | HelloFresh | Stock | TAPPI | Machine | 0.146 | 6.2 | 136.553131
7 | HelloFresh | Stock | TAPPI | Machine | 0.146 | 6.3 | 137.869583
7 | HelloFresh | Stock | TAPPI | Machine | 0.146 | 6.4 | 139.179306
7 | HelloFresh | Stock | TAPPI | Machine | 0.146 | 6.5 | 140.523911
7 | HelloFresh | Stock | TAPPI | Machine | 0.146 | 6.6 | 141.807526
7 | HelloFresh | Stock | TAPPI | Machine | 0.146 | 6.7 | 143.052155
7 | HelloFresh | Stock | TAPPI | Machine | 0.146 | 6.8 | 144.317886
7 | HelloFresh | Stock | TAPPI | Machine | 0.146 | 6.9 | 145.508865
7 | HelloFresh | Stock | TAPPI | Machine | 0.146 | 7 | 146.679016
7 | HelloFresh | Stock | TAPPI | Machine | 0.146 | 7.1 | 147.829239
7 | HelloFresh | Stock | TAPPI | Machine | 0.146 | 7.2 | 149.017258
7 | HelloFresh | Stock | TAPPI | Machine | 0.146 | 7.3 | 150.179504
7 | HelloFresh | Stock | TAPPI | Machine | 0.146 | 7.400001 | 151.282806
7 | HelloFresh | Stock | TAPPI | Machine | 0.146 | 7.5 | 152.397537
7 | HelloFresh | Stock | TAPPI | Machine | 0.146 | 7.6 | 153.43869
7 | HelloFresh | Stock | TAPPI | Machine | 0.146 | 7.7 | 154.485413
7 | HelloFresh | Stock | TAPPI | Machine | 0.146 | 7.8 | 155.488739
7 | HelloFresh | Stock | TAPPI | Machine | 0.146 | 7.900001 | 156.523712
7 | HelloFresh | Stock | TAPPI | Machine | 0.146 | 8 | 157.496857
7 | HelloFresh | Stock | TAPPI | Machine | 0.146 | 8.1 | 158.395493
7 | HelloFresh | Stock | TAPPI | Machine | 0.146 | 8.200001 | -0.194681
7 | HelloFresh | Stock | TAPPI | Machine | 0.146 | 8.3 | -0.153057
7 | HelloFresh | Stock | TAPPI | Machine | 0.146 | 8.400001 | -0.140738
7 | HelloFresh | Stock | TAPPI | Machine | 0.146 | 8.5 | -0.154228
7 | HelloFresh | Stock | TAPPI | Machine | 0.146 | 8.6 | -0.166242
7 | HelloFresh | Stock | TAPPI | Machine | 0.146 | 8.700001 | -0.167124
7 | HelloFresh | Stock | TAPPI | Machine | 0.146 | 8.8 | -0.164782
7 | HelloFresh | Stock | TAPPI | Machine | 0.146 | 8.900001 | -0.170348
7 | HelloFresh | Stock | TAPPI | Machine | 0.146 | 9 | -0.177967
7 | HelloFresh | Stock | TAPPI | Machine | 0.146 | 9.1 | -0.178272
7 | HelloFresh | Stock | TAPPI | Machine | 0.146 | 9.200001 | -0.17739
7 | HelloFresh | Stock | TAPPI | Machine | 0.146 | 9.3 | -0.17123
7 | HelloFresh | Stock | TAPPI | Machine | 0.146 | 9.400001 | -0.181191
8 | HelloFresh | Stock | TAPPI | Machine | 0.146 | 0.2 | 0.009961
8 | HelloFresh | Stock | TAPPI | Machine | 0.146 | 0.3 | 0.001765
8 | HelloFresh | Stock | TAPPI | Machine | 0.146 | 0.4 | -0.000288
8 | HelloFresh | Stock | TAPPI | Machine | 0.146 | 0.5 | 0.266815
8 | HelloFresh | Stock | TAPPI | Machine | 0.146 | 0.6 | 0.935005
8 | HelloFresh | Stock | TAPPI | Machine | 0.146 | 0.7 | 0.946153
8 | HelloFresh | Stock | TAPPI | Machine | 0.146 | 0.8 | 0.938229
8 | HelloFresh | Stock | TAPPI | Machine | 0.146 | 0.9 | 0.954061
8 | HelloFresh | Stock | TAPPI | Machine | 0.146 | 1 | 1.311471
8 | HelloFresh | Stock | TAPPI | Machine | 0.146 | 1.1 | 1.306194
8 | HelloFresh | Stock | TAPPI | Machine | 0.146 | 1.2 | 1.492967
8 | HelloFresh | Stock | TAPPI | Machine | 0.146 | 1.3 | 3.019057
8 | HelloFresh | Stock | TAPPI | Machine | 0.146 | 1.4 | 5.516516
8 | HelloFresh | Stock | TAPPI | Machine | 0.146 | 1.5 | 8.585426
8 | HelloFresh | Stock | TAPPI | Machine | 0.146 | 1.6 | 12.178566
8 | HelloFresh | Stock | TAPPI | Machine | 0.146 | 1.7 | 16.05727
8 | HelloFresh | Stock | TAPPI | Machine | 0.146 | 1.8 | 20.092562
8 | HelloFresh | Stock | TAPPI | Machine | 0.146 | 1.9 | 24.176517
8 | HelloFresh | Stock | TAPPI | Machine | 0.146 | 2 | 28.288616
8 | HelloFresh | Stock | TAPPI | Machine | 0.146 | 2.1 | 32.48164
8 | HelloFresh | Stock | TAPPI | Machine | 0.146 | 2.2 | 36.607227
8 | HelloFresh | Stock | TAPPI | Machine | 0.146 | 2.3 | 40.677399
8 | HelloFresh | Stock | TAPPI | Machine | 0.146 | 2.4 | 44.650524
8 | HelloFresh | Stock | TAPPI | Machine | 0.146 | 2.5 | 48.550354
8 | HelloFresh | Stock | TAPPI | Machine | 0.146 | 2.6 | 52.358112
8 | HelloFresh | Stock | TAPPI | Machine | 0.146 | 2.7 | 56.022793
8 | HelloFresh | Stock | TAPPI | Machine | 0.146 | 2.8 | 59.609196
8 | HelloFresh | Stock | TAPPI | Machine | 0.146 | 2.9 | 63.113495
8 | HelloFresh | Stock | TAPPI | Machine | 0.146 | 3 | 66.450089
8 | HelloFresh | Stock | TAPPI | Machine | 0.146 | 3.1 | 69.727448
8 | HelloFresh | Stock | TAPPI | Machine | 0.146 | 3.2 | 72.862625
8 | HelloFresh | Stock | TAPPI | Machine | 0.146 | 3.3 | 75.945595
8 | HelloFresh | Stock | TAPPI | Machine | 0.146 | 3.4 | 78.869072
8 | HelloFresh | Stock | TAPPI | Machine | 0.146 | 3.5 | 81.730972
8 | HelloFresh | Stock | TAPPI | Machine | 0.146 | 3.6 | 84.534828
8 | HelloFresh | Stock | TAPPI | Machine | 0.146 | 3.7 | 87.161301
8 | HelloFresh | Stock | TAPPI | Machine | 0.146 | 3.8 | 89.781013
8 | HelloFresh | Stock | TAPPI | Machine | 0.146 | 3.9 | 92.240074
8 | HelloFresh | Stock | TAPPI | Machine | 0.146 | 4 | 94.678307
8 | HelloFresh | Stock | TAPPI | Machine | 0.146 | 4.1 | 96.994858
8 | HelloFresh | Stock | TAPPI | Machine | 0.146 | 4.2 | 99.211433
8 | HelloFresh | Stock | TAPPI | Machine | 0.146 | 4.3 | 101.431526
8 | HelloFresh | Stock | TAPPI | Machine | 0.146 | 4.4 | 103.541092
8 | HelloFresh | Stock | TAPPI | Machine | 0.146 | 4.5 | 105.569435
8 | HelloFresh | Stock | TAPPI | Machine | 0.146 | 4.6 | 107.559662
8 | HelloFresh | Stock | TAPPI | Machine | 0.146 | 4.7 | 109.45137
8 | HelloFresh | Stock | TAPPI | Machine | 0.146 | 4.8 | 111.314644
8 | HelloFresh | Stock | TAPPI | Machine | 0.146 | 4.9 | 113.090546
8 | HelloFresh | Stock | TAPPI | Machine | 0.146 | 5 | 114.870842
8 | HelloFresh | Stock | TAPPI | Machine | 0.146 | 5.1 | 116.605988
8 | HelloFresh | Stock | TAPPI | Machine | 0.146 | 5.2 | 118.239098
8 | HelloFresh | Stock | TAPPI | Machine | 0.146 | 5.3 | 119.888634
8 | HelloFresh | Stock | TAPPI | Machine | 0.146 | 5.4 | 121.430267
8 | HelloFresh | Stock | TAPPI | Machine | 0.146 | 5.5 | 123.000931
8 | HelloFresh | Stock | TAPPI | Machine | 0.146 | 5.6 | 124.470436
8 | HelloFresh | Stock | TAPPI | Machine | 0.146 | 5.7 | 125.936729
8 | HelloFresh | Stock | TAPPI | Machine | 0.146 | 5.8 | 127.42881
8 | HelloFresh | Stock | TAPPI | Machine | 0.146 | 5.9 | 128.79071
8 | HelloFresh | Stock | TAPPI | Machine | 0.146 | 6 | 130.213593
8 | HelloFresh | Stock | TAPPI | Machine | 0.146 | 6.1 | 131.588104
8 | HelloFresh | Stock | TAPPI | Machine | 0.146 | 6.2 | 132.905167
8 | HelloFresh | Stock | TAPPI | Machine | 0.146 | 6.3 | 134.194061
8 | HelloFresh | Stock | TAPPI | Machine | 0.146 | 6.4 | 135.467422
8 | HelloFresh | Stock | TAPPI | Machine | 0.146 | 6.5 | 136.793549
8 | HelloFresh | Stock | TAPPI | Machine | 0.146 | 6.6 | 138.026749
8 | HelloFresh | Stock | TAPPI | Machine | 0.146 | 6.7 | 139.226501
8 | HelloFresh | Stock | TAPPI | Machine | 0.146 | 6.8 | 140.473465
8 | HelloFresh | Stock | TAPPI | Machine | 0.146 | 6.9 | 141.622803
8 | HelloFresh | Stock | TAPPI | Machine | 0.146 | 7 | 142.770401
8 | HelloFresh | Stock | TAPPI | Machine | 0.146 | 7.1 | 143.897141
8 | HelloFresh | Stock | TAPPI | Machine | 0.146 | 7.2 | 145.074921
8 | HelloFresh | Stock | TAPPI | Machine | 0.146 | 7.3 | 146.200516
8 | HelloFresh | Stock | TAPPI | Machine | 0.146 | 7.400001 | 147.28447
8 | HelloFresh | Stock | TAPPI | Machine | 0.146 | 7.5 | 148.390686
8 | HelloFresh | Stock | TAPPI | Machine | 0.146 | 7.6 | 149.398712
8 | HelloFresh | Stock | TAPPI | Machine | 0.146 | 7.7 | 150.43869
8 | HelloFresh | Stock | TAPPI | Machine | 0.146 | 7.8 | 151.437897
8 | HelloFresh | Stock | TAPPI | Machine | 0.146 | 7.900001 | 152.453842
8 | HelloFresh | Stock | TAPPI | Machine | 0.146 | 8 | 153.391785
8 | HelloFresh | Stock | TAPPI | Machine | 0.146 | 8.1 | 154.296585
8 | HelloFresh | Stock | TAPPI | Machine | 0.146 | 8.200001 | 155.04364
8 | HelloFresh | Stock | TAPPI | Machine | 0.146 | 8.3 | 155.652634
8 | HelloFresh | Stock | TAPPI | Machine | 0.146 | 8.400001 | 156.039352
8 | HelloFresh | Stock | TAPPI | Machine | 0.146 | 8.5 | 155.73941
8 | HelloFresh | Stock | TAPPI | Machine | 0.146 | 8.6 | -0.051602
8 | HelloFresh | Stock | TAPPI | Machine | 0.146 | 8.700001 | -0.025504
8 | HelloFresh | Stock | TAPPI | Machine | 0.146 | 8.8 | -0.035193
8 | HelloFresh | Stock | TAPPI | Machine | 0.146 | 8.900001 | -0.052195
8 | HelloFresh | Stock | TAPPI | Machine | 0.146 | 9 | -0.038705
8 | HelloFresh | Stock | TAPPI | Machine | 0.146 | 9.1 | -0.028439
8 | HelloFresh | Stock | TAPPI | Machine | 0.146 | 9.200001 | -0.016714
8 | HelloFresh | Stock | TAPPI | Machine | 0.146 | 9.3 | -0.009095
8 | HelloFresh | Stock | TAPPI | Machine | 0.146 | 9.400001 | 0.001171
8 | HelloFresh | Stock | TAPPI | Machine | 0.146 | 9.5 | 0.006737
8 | HelloFresh | Stock | TAPPI | Machine | 0.146 | 9.6 | 0.026386
8 | HelloFresh | Stock | TAPPI | Machine | 0.146 | 9.700001 | 0.040165
8 | HelloFresh | Stock | TAPPI | Machine | 0.146 | 9.8 | 0.045153
1 | HelloFresh | DI Water | TAPPI | Machine | 0.151 | 0.1 | -0.010266
1 | HelloFresh | DI Water | TAPPI | Machine | 0.151 | 0.2 | -0.002053
1 | HelloFresh | DI Water | TAPPI | Machine | 0.151 | 0.3 | -0.008501
1 | HelloFresh | DI Water | TAPPI | Machine | 0.151 | 0.4 | 0.02961
1 | HelloFresh | DI Water | TAPPI | Machine | 0.151 | 0.5 | 0.177373
1 | HelloFresh | DI Water | TAPPI | Machine | 0.151 | 0.6 | 0.686075
1 | HelloFresh | DI Water | TAPPI | Machine | 0.151 | 0.7 | 1.115025
1 | HelloFresh | DI Water | TAPPI | Machine | 0.151 | 0.8 | 1.025312
1 | HelloFresh | DI Water | TAPPI | Machine | 0.151 | 0.9 | 1.136134
1 | HelloFresh | DI Water | TAPPI | Machine | 0.151 | 1 | 1.059029
1 | HelloFresh | DI Water | TAPPI | Machine | 0.151 | 1.1 | 1.412909
1 | HelloFresh | DI Water | TAPPI | Machine | 0.151 | 1.2 | 1.440772
1 | HelloFresh | DI Water | TAPPI | Machine | 0.151 | 1.3 | 1.817526
1 | HelloFresh | DI Water | TAPPI | Machine | 0.151 | 1.4 | 3.459732
1 | HelloFresh | DI Water | TAPPI | Machine | 0.151 | 1.5 | 5.494813
1 | HelloFresh | DI Water | TAPPI | Machine | 0.151 | 1.6 | 7.739829
1 | HelloFresh | DI Water | TAPPI | Machine | 0.151 | 1.7 | 10.58942
1 | HelloFresh | DI Water | TAPPI | Machine | 0.151 | 1.8 | 13.643382
1 | HelloFresh | DI Water | TAPPI | Machine | 0.151 | 1.9 | 16.844223
1 | HelloFresh | DI Water | TAPPI | Machine | 0.151 | 2 | 20.155294
1 | HelloFresh | DI Water | TAPPI | Machine | 0.151 | 2.1 | 23.507427
1 | HelloFresh | DI Water | TAPPI | Machine | 0.151 | 2.2 | 26.85253
1 | HelloFresh | DI Water | TAPPI | Machine | 0.151 | 2.3 | 30.169477
1 | HelloFresh | DI Water | TAPPI | Machine | 0.151 | 2.4 | 33.434528
1 | HelloFresh | DI Water | TAPPI | Machine | 0.151 | 2.5 | 36.673195
1 | HelloFresh | DI Water | TAPPI | Machine | 0.151 | 2.6 | 39.823902
1 | HelloFresh | DI Water | TAPPI | Machine | 0.151 | 2.7 | 42.897785
1 | HelloFresh | DI Water | TAPPI | Machine | 0.151 | 2.8 | 45.879604
1 | HelloFresh | DI Water | TAPPI | Machine | 0.151 | 2.9 | 48.794872
1 | HelloFresh | DI Water | TAPPI | Machine | 0.151 | 3 | 51.574394
1 | HelloFresh | DI Water | TAPPI | Machine | 0.151 | 3.1 | 54.298492
1 | HelloFresh | DI Water | TAPPI | Machine | 0.151 | 3.2 | 56.860458
1 | HelloFresh | DI Water | TAPPI | Machine | 0.151 | 3.3 | 59.387238
1 | HelloFresh | DI Water | TAPPI | Machine | 0.151 | 3.4 | 61.753929
1 | HelloFresh | DI Water | TAPPI | Machine | 0.151 | 3.5 | 64.102158
1 | HelloFresh | DI Water | TAPPI | Machine | 0.151 | 3.6 | 66.38089
1 | HelloFresh | DI Water | TAPPI | Machine | 0.151 | 3.7 | 68.516243
1 | HelloFresh | DI Water | TAPPI | Machine | 0.151 | 3.8 | 70.622002
1 | HelloFresh | DI Water | TAPPI | Machine | 0.151 | 3.9 | 72.614281
1 | HelloFresh | DI Water | TAPPI | Machine | 0.151 | 4 | 74.574013
1 | HelloFresh | DI Water | TAPPI | Machine | 0.151 | 4.1 | 76.434357
1 | HelloFresh | DI Water | TAPPI | Machine | 0.151 | 4.2 | 78.238403
1 | HelloFresh | DI Water | TAPPI | Machine | 0.151 | 4.3 | 80.017525
1 | HelloFresh | DI Water | TAPPI | Machine | 0.151 | 4.4 | 81.697548
1 | HelloFresh | DI Water | TAPPI | Machine | 0.151 | 4.5 | 83.341507
1 | HelloFresh | DI Water | TAPPI | Machine | 0.151 | 4.6 | 84.951752
1 | HelloFresh | DI Water | TAPPI | Machine | 0.151 | 4.7 | 86.498367
1 | HelloFresh | DI Water | TAPPI | Machine | 0.151 | 4.8 | 88.016846
1 | HelloFresh | DI Water | TAPPI | Machine | 0.151 | 4.9 | 89.43885
1 | HelloFresh | DI Water | TAPPI | Machine | 0.151 | 5 | 90.8937
1 | HelloFresh | DI Water | TAPPI | Machine | 0.151 | 5.1 | 92.271729
1 | HelloFresh | DI Water | TAPPI | Machine | 0.151 | 5.2 | 93.599625
1 | HelloFresh | DI Water | TAPPI | Machine | 0.151 | 5.3 | 94.960068
1 | HelloFresh | DI Water | TAPPI | Machine | 0.151 | 5.4 | 96.230782
1 | HelloFresh | DI Water | TAPPI | Machine | 0.151 | 5.5 | 97.515579
1 | HelloFresh | DI Water | TAPPI | Machine | 0.151 | 5.6 | 98.723557
1 | HelloFresh | DI Water | TAPPI | Machine | 0.151 | 5.7 | 99.942963
1 | HelloFresh | DI Water | TAPPI | Machine | 0.151 | 5.8 | 101.157684
1 | HelloFresh | DI Water | TAPPI | Machine | 0.151 | 5.9 | 102.297043
1 | HelloFresh | DI Water | TAPPI | Machine | 0.151 | 6 | 103.47805
1 | HelloFresh | DI Water | TAPPI | Machine | 0.151 | 6.1 | 104.596596
1 | HelloFresh | DI Water | TAPPI | Machine | 0.151 | 6.2 | 105.716911
1 | HelloFresh | DI Water | TAPPI | Machine | 0.151 | 6.3 | 106.789131
1 | HelloFresh | DI Water | TAPPI | Machine | 0.151 | 6.4 | 107.865753
1 | HelloFresh | DI Water | TAPPI | Machine | 0.151 | 6.5 | 108.977562
1 | HelloFresh | DI Water | TAPPI | Machine | 0.151 | 6.6 | 110.031906
1 | HelloFresh | DI Water | TAPPI | Machine | 0.151 | 6.7 | 111.096802
1 | HelloFresh | DI Water | TAPPI | Machine | 0.151 | 6.8 | 112.144989
1 | HelloFresh | DI Water | TAPPI | Machine | 0.151 | 6.9 | 113.142151
1 | HelloFresh | DI Water | TAPPI | Machine | 0.151 | 7 | 114.144012
1 | HelloFresh | DI Water | TAPPI | Machine | 0.151 | 7.1 | 115.123001
1 | HelloFresh | DI Water | TAPPI | Machine | 0.151 | 7.2 | 116.161789
1 | HelloFresh | DI Water | TAPPI | Machine | 0.151 | 7.3 | 117.129639
1 | HelloFresh | DI Water | TAPPI | Machine | 0.151 | 7.400001 | 118.101585
1 | HelloFresh | DI Water | TAPPI | Machine | 0.151 | 7.5 | 119.062111
1 | HelloFresh | DI Water | TAPPI | Machine | 0.151 | 7.6 | 120.005325
1 | HelloFresh | DI Water | TAPPI | Machine | 0.151 | 7.7 | 120.935341
1 | HelloFresh | DI Water | TAPPI | Machine | 0.151 | 7.8 | 121.820801
1 | HelloFresh | DI Water | TAPPI | Machine | 0.151 | 7.900001 | 122.802437
1 | HelloFresh | DI Water | TAPPI | Machine | 0.151 | 8 | 123.713692
1 | HelloFresh | DI Water | TAPPI | Machine | 0.151 | 8.1 | 124.627007
1 | HelloFresh | DI Water | TAPPI | Machine | 0.151 | 8.200001 | 125.53299
1 | HelloFresh | DI Water | TAPPI | Machine | 0.151 | 8.3 | 126.436623
1 | HelloFresh | DI Water | TAPPI | Machine | 0.151 | 8.400001 | 127.307716
1 | HelloFresh | DI Water | TAPPI | Machine | 0.151 | 8.5 | 128.167953
1 | HelloFresh | DI Water | TAPPI | Machine | 0.151 | 8.6 | 129.068375
1 | HelloFresh | DI Water | TAPPI | Machine | 0.151 | 8.700001 | 129.981384
1 | HelloFresh | DI Water | TAPPI | Machine | 0.151 | 8.8 | 130.828735
1 | HelloFresh | DI Water | TAPPI | Machine | 0.151 | 8.900001 | 131.705383
1 | HelloFresh | DI Water | TAPPI | Machine | 0.151 | 9 | 132.567978
1 | HelloFresh | DI Water | TAPPI | Machine | 0.151 | 9.1 | 133.392166
1 | HelloFresh | DI Water | TAPPI | Machine | 0.151 | 9.200001 | 134.232468
1 | HelloFresh | DI Water | TAPPI | Machine | 0.151 | 9.3 | 135.070999
1 | HelloFresh | DI Water | TAPPI | Machine | 0.151 | 9.400001 | 135.945908
1 | HelloFresh | DI Water | TAPPI | Machine | 0.151 | 9.5 | 136.760712
1 | HelloFresh | DI Water | TAPPI | Machine | 0.151 | 9.6 | 137.607468
1 | HelloFresh | DI Water | TAPPI | Machine | 0.151 | 9.700001 | 138.416107
1 | HelloFresh | DI Water | TAPPI | Machine | 0.151 | 9.8 | 139.230316
1 | HelloFresh | DI Water | TAPPI | Machine | 0.151 | 9.900001 | 140.012863
1 | HelloFresh | DI Water | TAPPI | Machine | 0.151 | 10 | 140.850235
1 | HelloFresh | DI Water | TAPPI | Machine | 0.151 | 10.1 | 141.694351
1 | HelloFresh | DI Water | TAPPI | Machine | 0.151 | 10.200001 | 142.478058
1 | HelloFresh | DI Water | TAPPI | Machine | 0.151 | 10.3 | 143.292862
1 | HelloFresh | DI Water | TAPPI | Machine | 0.151 | 10.400001 | 144.080978
1 | HelloFresh | DI Water | TAPPI | Machine | 0.151 | 10.500001 | 144.891968
1 | HelloFresh | DI Water | TAPPI | Machine | 0.151 | 10.6 | 145.636688
1 | HelloFresh | DI Water | TAPPI | Machine | 0.151 | 10.700001 | 146.440353
1 | HelloFresh | DI Water | TAPPI | Machine | 0.151 | 10.8 | 147.246063
1 | HelloFresh | DI Water | TAPPI | Machine | 0.151 | 10.900001 | 148.02597
1 | HelloFresh | DI Water | TAPPI | Machine | 0.151 | 11.000001 | 148.796478
1 | HelloFresh | DI Water | TAPPI | Machine | 0.151 | 11.1 | 149.576675
1 | HelloFresh | DI Water | TAPPI | Machine | 0.151 | 11.200001 | 150.343094
1 | HelloFresh | DI Water | TAPPI | Machine | 0.151 | 11.3 | 151.097488
1 | HelloFresh | DI Water | TAPPI | Machine | 0.151 | 11.400001 | 151.821701
1 | HelloFresh | DI Water | TAPPI | Machine | 0.151 | 11.500001 | 152.596619
1 | HelloFresh | DI Water | TAPPI | Machine | 0.151 | 11.6 | 153.346619
1 | HelloFresh | DI Water | TAPPI | Machine | 0.151 | 11.700001 | 154.069641
1 | HelloFresh | DI Water | TAPPI | Machine | 0.151 | 11.8 | 154.83313
1 | HelloFresh | DI Water | TAPPI | Machine | 0.151 | 11.900001 | 155.519516
1 | HelloFresh | DI Water | TAPPI | Machine | 0.151 | 12.000001 | 156.260422
1 | HelloFresh | DI Water | TAPPI | Machine | 0.151 | 12.1 | 156.930389
1 | HelloFresh | DI Water | TAPPI | Machine | 0.151 | 12.200001 | 157.663071
1 | HelloFresh | DI Water | TAPPI | Machine | 0.151 | 12.3 | 158.356186
1 | HelloFresh | DI Water | TAPPI | Machine | 0.151 | 12.400001 | 159.028793
1 | HelloFresh | DI Water | TAPPI | Machine | 0.151 | 12.500001 | 159.70285
1 | HelloFresh | DI Water | TAPPI | Machine | 0.151 | 12.6 | 160.303329
1 | HelloFresh | DI Water | TAPPI | Machine | 0.151 | 12.700001 | 160.888245
1 | HelloFresh | DI Water | TAPPI | Machine | 0.151 | 12.8 | 161.301086
1 | HelloFresh | DI Water | TAPPI | Machine | 0.151 | 12.900001 | 0.058338
1 | HelloFresh | DI Water | TAPPI | Machine | 0.151 | 13.000001 | 0.085607
1 | HelloFresh | DI Water | TAPPI | Machine | 0.151 | 13.1 | 0.113469
1 | HelloFresh | DI Water | TAPPI | Machine | 0.151 | 13.200001 | 0.099979
1 | HelloFresh | DI Water | TAPPI | Machine | 0.151 | 13.3 | 0.081212
1 | HelloFresh | DI Water | TAPPI | Machine | 0.151 | 13.400001 | 0.088542
1 | HelloFresh | DI Water | TAPPI | Machine | 0.151 | 13.500001 | 0.080329
1 | HelloFresh | DI Water | TAPPI | Machine | 0.151 | 13.6 | 0.080923
1 | HelloFresh | DI Water | TAPPI | Machine | 0.151 | 13.700001 | 0.078565
1 | HelloFresh | DI Water | TAPPI | Machine | 0.151 | 13.8 | 0.073287
1 | HelloFresh | DI Water | TAPPI | Machine | 0.151 | 13.900001 | 0.078565
1 | HelloFresh | DI Water | TAPPI | Machine | 0.151 | 14.000001 | 0.080041
1 | HelloFresh | DI Water | TAPPI | Machine | 0.151 | 14.1 | 0.069198
1 | HelloFresh | DI Water | TAPPI | Machine | 0.151 | 14.200001 | 0.073593
1 | HelloFresh | DI Water | TAPPI | Machine | 0.151 | 14.300001 | 0.077394
2 | HelloFresh | DI Water | TAPPI | Machine | 0.151 | 0.2 | -0.000882
2 | HelloFresh | DI Water | TAPPI | Machine | 0.151 | 0.3 | 0.005277
2 | HelloFresh | DI Water | TAPPI | Machine | 0.151 | 0.4 | -0.000882
2 | HelloFresh | DI Water | TAPPI | Machine | 0.151 | 0.5 | 0.003224
2 | HelloFresh | DI Water | TAPPI | Machine | 0.151 | 0.6 | 0.014067
2 | HelloFresh | DI Water | TAPPI | Machine | 0.151 | 0.7 | 0.025215
2 | HelloFresh | DI Water | TAPPI | Machine | 0.151 | 0.8 | 0.039282
2 | HelloFresh | DI Water | TAPPI | Machine | 0.151 | 0.9 | 0.078565
2 | HelloFresh | DI Water | TAPPI | Machine | 0.151 | 1 | 0.135749
2 | HelloFresh | DI Water | TAPPI | Machine | 0.151 | 1.1 | 0.226921
2 | HelloFresh | DI Water | TAPPI | Machine | 0.151 | 1.2 | 0.426591
2 | HelloFresh | DI Water | TAPPI | Machine | 0.151 | 1.3 | 0.885457
2 | HelloFresh | DI Water | TAPPI | Machine | 0.151 | 1.4 | 0.924739
2 | HelloFresh | DI Water | TAPPI | Machine | 0.151 | 1.5 | 1.235536
2 | HelloFresh | DI Water | TAPPI | Machine | 0.151 | 1.6 | 1.044945
2 | HelloFresh | DI Water | TAPPI | Machine | 0.151 | 1.7 | 1.079255
2 | HelloFresh | DI Water | TAPPI | Machine | 0.151 | 1.8 | 1.448679
2 | HelloFresh | DI Water | TAPPI | Machine | 0.151 | 1.9 | 2.086682
2 | HelloFresh | DI Water | TAPPI | Machine | 0.151 | 2 | 3.402259
2 | HelloFresh | DI Water | TAPPI | Machine | 0.151 | 2.1 | 5.145616
2 | HelloFresh | DI Water | TAPPI | Machine | 0.151 | 2.2 | 7.287717
2 | HelloFresh | DI Water | TAPPI | Machine | 0.151 | 2.3 | 9.746181
2 | HelloFresh | DI Water | TAPPI | Machine | 0.151 | 2.4 | 12.427767
2 | HelloFresh | DI Water | TAPPI | Machine | 0.151 | 2.5 | 15.33249
2 | HelloFresh | DI Water | TAPPI | Machine | 0.151 | 2.6 | 18.349781
2 | HelloFresh | DI Water | TAPPI | Machine | 0.151 | 2.7 | 21.400808
2 | HelloFresh | DI Water | TAPPI | Machine | 0.151 | 2.8 | 24.460318
2 | HelloFresh | DI Water | TAPPI | Machine | 0.151 | 2.9 | 27.572914
2 | HelloFresh | DI Water | TAPPI | Machine | 0.151 | 3 | 30.706909
2 | HelloFresh | DI Water | TAPPI | Machine | 0.151 | 3.1 | 33.789005
2 | HelloFresh | DI Water | TAPPI | Machine | 0.151 | 3.2 | 36.824188
2 | HelloFresh | DI Water | TAPPI | Machine | 0.151 | 3.3 | 39.770824
2 | HelloFresh | DI Water | TAPPI | Machine | 0.151 | 3.4 | 42.639771
2 | HelloFresh | DI Water | TAPPI | Machine | 0.151 | 3.5 | 45.364452
2 | HelloFresh | DI Water | TAPPI | Machine | 0.151 | 3.6 | 48.060707
2 | HelloFresh | DI Water | TAPPI | Machine | 0.151 | 3.7 | 50.691277
2 | HelloFresh | DI Water | TAPPI | Machine | 0.151 | 3.8 | 53.190788
2 | HelloFresh | DI Water | TAPPI | Machine | 0.151 | 3.9 | 55.686195
2 | HelloFresh | DI Water | TAPPI | Machine | 0.151 | 4 | 58.067844
2 | HelloFresh | DI Water | TAPPI | Machine | 0.151 | 4.1 | 60.403751
2 | HelloFresh | DI Water | TAPPI | Machine | 0.151 | 4.2 | 62.629711
2 | HelloFresh | DI Water | TAPPI | Machine | 0.151 | 4.3 | 64.815796
2 | HelloFresh | DI Water | TAPPI | Machine | 0.151 | 4.4 | 66.954384
2 | HelloFresh | DI Water | TAPPI | Machine | 0.151 | 4.5 | 68.963379
2 | HelloFresh | DI Water | TAPPI | Machine | 0.151 | 4.6 | 70.909035
2 | HelloFresh | DI Water | TAPPI | Machine | 0.151 | 4.7 | 72.796349
2 | HelloFresh | DI Water | TAPPI | Machine | 0.151 | 4.8 | 74.615356
2 | HelloFresh | DI Water | TAPPI | Machine | 0.151 | 4.9 | 76.371902
2 | HelloFresh | DI Water | TAPPI | Machine | 0.151 | 5 | 78.027008
2 | HelloFresh | DI Water | TAPPI | Machine | 0.151 | 5.1 | 79.709961
2 | HelloFresh | DI Water | TAPPI | Machine | 0.151 | 5.2 | 81.277687
2 | HelloFresh | DI Water | TAPPI | Machine | 0.151 | 5.3 | 82.827827
2 | HelloFresh | DI Water | TAPPI | Machine | 0.151 | 5.4 | 84.356552
2 | HelloFresh | DI Water | TAPPI | Machine | 0.151 | 5.5 | 85.806419
2 | HelloFresh | DI Water | TAPPI | Machine | 0.151 | 5.6 | 87.234299
2 | HelloFresh | DI Water | TAPPI | Machine | 0.151 | 5.7 | 88.572449
2 | HelloFresh | DI Water | TAPPI | Machine | 0.151 | 5.8 | 89.941101
2 | HelloFresh | DI Water | TAPPI | Machine | 0.151 | 5.9 | 91.257851
2 | HelloFresh | DI Water | TAPPI | Machine | 0.151 | 6 | 92.525345
2 | HelloFresh | DI Water | TAPPI | Machine | 0.151 | 6.1 | 93.812195
2 | HelloFresh | DI Water | TAPPI | Machine | 0.151 | 6.2 | 95.040695
2 | HelloFresh | DI Water | TAPPI | Machine | 0.151 | 6.3 | 96.248077
2 | HelloFresh | DI Water | TAPPI | Machine | 0.151 | 6.4 | 97.420876
2 | HelloFresh | DI Water | TAPPI | Machine | 0.151 | 6.5 | 98.593658
2 | HelloFresh | DI Water | TAPPI | Machine | 0.151 | 6.6 | 99.782585
2 | HelloFresh | DI Water | TAPPI | Machine | 0.151 | 6.7 | 100.888527
2 | HelloFresh | DI Water | TAPPI | Machine | 0.151 | 6.8 | 102.022026
2 | HelloFresh | DI Water | TAPPI | Machine | 0.151 | 6.9 | 103.117409
2 | HelloFresh | DI Water | TAPPI | Machine | 0.151 | 7 | 104.176147
2 | HelloFresh | DI Water | TAPPI | Machine | 0.151 | 7.1 | 105.219345
2 | HelloFresh | DI Water | TAPPI | Machine | 0.151 | 7.2 | 106.245255
2 | HelloFresh | DI Water | TAPPI | Machine | 0.151 | 7.3 | 107.337708
2 | HelloFresh | DI Water | TAPPI | Machine | 0.151 | 7.400001 | 108.33165
2 | HelloFresh | DI Water | TAPPI | Machine | 0.151 | 7.5 | 109.363121
2 | HelloFresh | DI Water | TAPPI | Machine | 0.151 | 7.6 | 110.322754
2 | HelloFresh | DI Water | TAPPI | Machine | 0.151 | 7.7 | 111.307899
2 | HelloFresh | DI Water | TAPPI | Machine | 0.151 | 7.8 | 112.263725
2 | HelloFresh | DI Water | TAPPI | Machine | 0.151 | 7.900001 | 113.184952
2 | HelloFresh | DI Water | TAPPI | Machine | 0.151 | 8 | 114.192673
2 | HelloFresh | DI Water | TAPPI | Machine | 0.151 | 8.1 | 115.111847
2 | HelloFresh | DI Water | TAPPI | Machine | 0.151 | 8.200001 | 116.045975
2 | HelloFresh | DI Water | TAPPI | Machine | 0.151 | 8.3 | 116.972191
2 | HelloFresh | DI Water | TAPPI | Machine | 0.151 | 8.400001 | 117.898117
2 | HelloFresh | DI Water | TAPPI | Machine | 0.151 | 8.5 | 118.784157
2 | HelloFresh | DI Water | TAPPI | Machine | 0.151 | 8.6 | 119.673714
2 | HelloFresh | DI Water | TAPPI | Machine | 0.151 | 8.700001 | 120.578232
2 | HelloFresh | DI Water | TAPPI | Machine | 0.151 | 8.8 | 121.518227
2 | HelloFresh | DI Water | TAPPI | Machine | 0.151 | 8.900001 | 122.369377
2 | HelloFresh | DI Water | TAPPI | Machine | 0.151 | 9 | 123.265678
2 | HelloFresh | DI Water | TAPPI | Machine | 0.151 | 9.1 | 124.141762
2 | HelloFresh | DI Water | TAPPI | Machine | 0.151 | 9.200001 | 124.975029
2 | HelloFresh | DI Water | TAPPI | Machine | 0.151 | 9.3 | 125.834099
2 | HelloFresh | DI Water | TAPPI | Machine | 0.151 | 9.400001 | 126.7005
2 | HelloFresh | DI Water | TAPPI | Machine | 0.151 | 9.5 | 127.572754
2 | HelloFresh | DI Water | TAPPI | Machine | 0.151 | 9.6 | 128.396057
2 | HelloFresh | DI Water | TAPPI | Machine | 0.151 | 9.700001 | 129.246048
2 | HelloFresh | DI Water | TAPPI | Machine | 0.151 | 9.8 | 130.059082
2 | HelloFresh | DI Water | TAPPI | Machine | 0.151 | 9.900001 | 130.8862
2 | HelloFresh | DI Water | TAPPI | Machine | 0.151 | 10 | 131.686325
2 | HelloFresh | DI Water | TAPPI | Machine | 0.151 | 10.1 | 132.54393
2 | HelloFresh | DI Water | TAPPI | Machine | 0.151 | 10.200001 | 133.369293
2 | HelloFresh | DI Water | TAPPI | Machine | 0.151 | 10.3 | 134.172058
2 | HelloFresh | DI Water | TAPPI | Machine | 0.151 | 10.400001 | 134.997406
2 | HelloFresh | DI Water | TAPPI | Machine | 0.151 | 10.500001 | 135.795502
2 | HelloFresh | DI Water | TAPPI | Machine | 0.151 | 10.6 | 136.599152
2 | HelloFresh | DI Water | TAPPI | Machine | 0.151 | 10.700001 | 137.359116
2 | HelloFresh | DI Water | TAPPI | Machine | 0.151 | 10.8 | 138.17041
2 | HelloFresh | DI Water | TAPPI | Machine | 0.151 | 10.900001 | 138.989883
2 | HelloFresh | DI Water | TAPPI | Machine | 0.151 | 11.000001 | 139.77037
2 | HelloFresh | DI Water | TAPPI | Machine | 0.151 | 11.1 | 140.542374
2 | HelloFresh | DI Water | TAPPI | Machine | 0.151 | 11.200001 | 141.326096
2 | HelloFresh | DI Water | TAPPI | Machine | 0.151 | 11.3 | 142.095734
2 | HelloFresh | DI Water | TAPPI | Machine | 0.151 | 11.400001 | 142.863022
2 | HelloFresh | DI Water | TAPPI | Machine | 0.151 | 11.500001 | 143.597778
2 | HelloFresh | DI Water | TAPPI | Machine | 0.151 | 11.6 | 144.396469
2 | HelloFresh | DI Water | TAPPI | Machine | 0.151 | 11.700001 | 145.129745
2 | HelloFresh | DI Water | TAPPI | Machine | 0.151 | 11.8 | 145.890015
2 | HelloFresh | DI Water | TAPPI | Machine | 0.151 | 11.900001 | 146.634445
2 | HelloFresh | DI Water | TAPPI | Machine | 0.151 | 12.000001 | 147.353363
2 | HelloFresh | DI Water | TAPPI | Machine | 0.151 | 12.1 | 148.093399
2 | HelloFresh | DI Water | TAPPI | Machine | 0.151 | 12.200001 | 148.765991
2 | HelloFresh | DI Water | TAPPI | Machine | 0.151 | 12.3 | 149.520676
2 | HelloFresh | DI Water | TAPPI | Machine | 0.151 | 12.400001 | 150.203247
2 | HelloFresh | DI Water | TAPPI | Machine | 0.151 | 12.500001 | 150.896072
2 | HelloFresh | DI Water | TAPPI | Machine | 0.151 | 12.6 | 151.563385
2 | HelloFresh | DI Water | TAPPI | Machine | 0.151 | 12.700001 | 152.176178
2 | HelloFresh | DI Water | TAPPI | Machine | 0.151 | 12.8 | 152.675201
2 | HelloFresh | DI Water | TAPPI | Machine | 0.151 | 12.900001 | 0.080041
2 | HelloFresh | DI Water | TAPPI | Machine | 0.151 | 13.000001 | 0.048954
2 | HelloFresh | DI Water | TAPPI | Machine | 0.151 | 13.1 | 0.0431
2 | HelloFresh | DI Water | TAPPI | Machine | 0.151 | 13.200001 | 0.052772
2 | HelloFresh | DI Water | TAPPI | Machine | 0.151 | 13.3 | 0.046019
2 | HelloFresh | DI Water | TAPPI | Machine | 0.151 | 13.400001 | 0.0431
2 | HelloFresh | DI Water | TAPPI | Machine | 0.151 | 13.500001 | 0.031952
3 | HelloFresh | DI Water | TAPPI | Machine | 0.151 | 0.2 | -0.002053
3 | HelloFresh | DI Water | TAPPI | Machine | 0.151 | 0.3 | -0.000882
3 | HelloFresh | DI Water | TAPPI | Machine | 0.151 | 0.4 | 0.031952
3 | HelloFresh | DI Water | TAPPI | Machine | 0.151 | 0.5 | 0.49903
3 | HelloFresh | DI Water | TAPPI | Machine | 0.151 | 0.6 | 0.874325
3 | HelloFresh | DI Water | TAPPI | Machine | 0.151 | 0.7 | 0.959338
3 | HelloFresh | DI Water | TAPPI | Machine | 0.151 | 0.8 | 0.883403
3 | HelloFresh | DI Water | TAPPI | Machine | 0.151 | 0.9 | 0.937652
3 | HelloFresh | DI Water | TAPPI | Machine | 0.151 | 1 | 1.25841
3 | HelloFresh | DI Water | TAPPI | Machine | 0.151 | 1.1 | 1.25488
3 | HelloFresh | DI Water | TAPPI | Machine | 0.151 | 1.2 | 1.305311
3 | HelloFresh | DI Water | TAPPI | Machine | 0.151 | 1.3 | 2.011053
3 | HelloFresh | DI Water | TAPPI | Machine | 0.151 | 1.4 | 3.689606
3 | HelloFresh | DI Water | TAPPI | Machine | 0.151 | 1.5 | 6.014952
3 | HelloFresh | DI Water | TAPPI | Machine | 0.151 | 1.6 | 8.727624
3 | HelloFresh | DI Water | TAPPI | Machine | 0.151 | 1.7 | 11.655203
3 | HelloFresh | DI Water | TAPPI | Machine | 0.151 | 1.8 | 14.764566
3 | HelloFresh | DI Water | TAPPI | Machine | 0.151 | 1.9 | 17.95779
3 | HelloFresh | DI Water | TAPPI | Machine | 0.151 | 2 | 21.21405
3 | HelloFresh | DI Water | TAPPI | Machine | 0.151 | 2.1 | 24.526886
3 | HelloFresh | DI Water | TAPPI | Machine | 0.151 | 2.2 | 27.870808
3 | HelloFresh | DI Water | TAPPI | Machine | 0.151 | 2.3 | 31.199194
3 | HelloFresh | DI Water | TAPPI | Machine | 0.151 | 2.4 | 34.467182
3 | HelloFresh | DI Water | TAPPI | Machine | 0.151 | 2.5 | 37.682384
3 | HelloFresh | DI Water | TAPPI | Machine | 0.151 | 2.6 | 40.783539
3 | HelloFresh | DI Water | TAPPI | Machine | 0.151 | 2.7 | 43.801136
3 | HelloFresh | DI Water | TAPPI | Machine | 0.151 | 2.8 | 46.727245
3 | HelloFresh | DI Water | TAPPI | Machine | 0.151 | 2.9 | 49.582115
3 | HelloFresh | DI Water | TAPPI | Machine | 0.151 | 3 | 52.294788
3 | HelloFresh | DI Water | TAPPI | Machine | 0.151 | 3.1 | 54.962009
3 | HelloFresh | DI Water | TAPPI | Machine | 0.151 | 3.2 | 57.509899
3 | HelloFresh | DI Water | TAPPI | Machine | 0.151 | 3.3 | 59.968651
3 | HelloFresh | DI Water | TAPPI | Machine | 0.151 | 3.4 | 62.305443
3 | HelloFresh | DI Water | TAPPI | Machine | 0.151 | 3.5 | 64.582123
3 | HelloFresh | DI Water | TAPPI | Machine | 0.151 | 3.6 | 66.828018
3 | HelloFresh | DI Water | TAPPI | Machine | 0.151 | 3.7 | 68.923798
3 | HelloFresh | DI Water | TAPPI | Machine | 0.151 | 3.8 | 70.984985
3 | HelloFresh | DI Water | TAPPI | Machine | 0.151 | 3.9 | 72.960846
3 | HelloFresh | DI Water | TAPPI | Machine | 0.151 | 4 | 74.883049
3 | HelloFresh | DI Water | TAPPI | Machine | 0.151 | 4.1 | 76.708504
3 | HelloFresh | DI Water | TAPPI | Machine | 0.151 | 4.2 | 78.481758
3 | HelloFresh | DI Water | TAPPI | Machine | 0.151 | 4.3 | 80.227463
3 | HelloFresh | DI Water | TAPPI | Machine | 0.151 | 4.4 | 81.908363
3 | HelloFresh | DI Water | TAPPI | Machine | 0.151 | 4.5 | 83.512741
3 | HelloFresh | DI Water | TAPPI | Machine | 0.151 | 4.6 | 85.107445
3 | HelloFresh | DI Water | TAPPI | Machine | 0.151 | 4.7 | 86.613602
3 | HelloFresh | DI Water | TAPPI | Machine | 0.151 | 4.8 | 88.109795
3 | HelloFresh | DI Water | TAPPI | Machine | 0.151 | 4.9 | 89.525063
3 | HelloFresh | DI Water | TAPPI | Machine | 0.151 | 5 | 90.937096
3 | HelloFresh | DI Water | TAPPI | Machine | 0.151 | 5.1 | 92.350021
3 | HelloFresh | DI Water | TAPPI | Machine | 0.151 | 5.2 | 93.65329
3 | HelloFresh | DI Water | TAPPI | Machine | 0.151 | 5.3 | 95.003754
3 | HelloFresh | DI Water | TAPPI | Machine | 0.151 | 5.4 | 96.270668
3 | HelloFresh | DI Water | TAPPI | Machine | 0.151 | 5.5 | 97.544899
3 | HelloFresh | DI Water | TAPPI | Machine | 0.151 | 5.6 | 98.756401
3 | HelloFresh | DI Water | TAPPI | Machine | 0.151 | 5.7 | 99.954109
3 | HelloFresh | DI Water | TAPPI | Machine | 0.151 | 5.8 | 101.175285
3 | HelloFresh | DI Water | TAPPI | Machine | 0.151 | 5.9 | 102.307022
3 | HelloFresh | DI Water | TAPPI | Machine | 0.151 | 6 | 103.483627
3 | HelloFresh | DI Water | TAPPI | Machine | 0.151 | 6.1 | 104.617134
3 | HelloFresh | DI Water | TAPPI | Machine | 0.151 | 6.2 | 105.725418
3 | HelloFresh | DI Water | TAPPI | Machine | 0.151 | 6.3 | 106.802925
3 | HelloFresh | DI Water | TAPPI | Machine | 0.151 | 6.4 | 107.90065
3 | HelloFresh | DI Water | TAPPI | Machine | 0.151 | 6.5 | 109.012749
3 | HelloFresh | DI Water | TAPPI | Machine | 0.151 | 6.6 | 110.082924
3 | HelloFresh | DI Water | TAPPI | Machine | 0.151 | 6.7 | 111.113808
3 | HelloFresh | DI Water | TAPPI | Machine | 0.151 | 6.8 | 112.177818
3 | HelloFresh | DI Water | TAPPI | Machine | 0.151 | 6.9 | 113.197853
3 | HelloFresh | DI Water | TAPPI | Machine | 0.151 | 7 | 114.184769
3 | HelloFresh | DI Water | TAPPI | Machine | 0.151 | 7.1 | 115.176651
3 | HelloFresh | DI Water | TAPPI | Machine | 0.151 | 7.2 | 116.204308
3 | HelloFresh | DI Water | TAPPI | Machine | 0.151 | 7.3 | 117.202652
3 | HelloFresh | DI Water | TAPPI | Machine | 0.151 | 7.400001 | 118.152611
3 | HelloFresh | DI Water | TAPPI | Machine | 0.151 | 7.5 | 119.143631
3 | HelloFresh | DI Water | TAPPI | Machine | 0.151 | 7.6 | 120.072472
3 | HelloFresh | DI Water | TAPPI | Machine | 0.151 | 7.7 | 121.027412
3 | HelloFresh | DI Water | TAPPI | Machine | 0.151 | 7.8 | 121.928131
3 | HelloFresh | DI Water | TAPPI | Machine | 0.151 | 7.900001 | 122.903297
3 | HelloFresh | DI Water | TAPPI | Machine | 0.151 | 8 | 123.827171
3 | HelloFresh | DI Water | TAPPI | Machine | 0.151 | 8.1 | 124.765686
3 | HelloFresh | DI Water | TAPPI | Machine | 0.151 | 8.200001 | 125.669624
3 | HelloFresh | DI Water | TAPPI | Machine | 0.151 | 8.3 | 126.577072
3 | HelloFresh | DI Water | TAPPI | Machine | 0.151 | 8.400001 | 127.464867
3 | HelloFresh | DI Water | TAPPI | Machine | 0.151 | 8.5 | 128.345047
3 | HelloFresh | DI Water | TAPPI | Machine | 0.151 | 8.6 | 129.234619
3 | HelloFresh | DI Water | TAPPI | Machine | 0.151 | 8.700001 | 130.172546
3 | HelloFresh | DI Water | TAPPI | Machine | 0.151 | 8.8 | 131.052155
3 | HelloFresh | DI Water | TAPPI | Machine | 0.151 | 8.900001 | 131.910339
3 | HelloFresh | DI Water | TAPPI | Machine | 0.151 | 9 | 132.791107
3 | HelloFresh | DI Water | TAPPI | Machine | 0.151 | 9.1 | 133.634628
3 | HelloFresh | DI Water | TAPPI | Machine | 0.151 | 9.200001 | 134.480804
3 | HelloFresh | DI Water | TAPPI | Machine | 0.151 | 9.3 | 135.321106
3 | HelloFresh | DI Water | TAPPI | Machine | 0.151 | 9.400001 | 136.226501
3 | HelloFresh | DI Water | TAPPI | Machine | 0.151 | 9.5 | 137.04248
3 | HelloFresh | DI Water | TAPPI | Machine | 0.151 | 9.6 | 137.90213
3 | HelloFresh | DI Water | TAPPI | Machine | 0.151 | 9.700001 | 138.735107
3 | HelloFresh | DI Water | TAPPI | Machine | 0.151 | 9.8 | 139.567505
3 | HelloFresh | DI Water | TAPPI | Machine | 0.151 | 9.900001 | 140.374954
3 | HelloFresh | DI Water | TAPPI | Machine | 0.151 | 10 | 141.199448
3 | HelloFresh | DI Water | TAPPI | Machine | 0.151 | 10.1 | 142.063202
3 | HelloFresh | DI Water | TAPPI | Machine | 0.151 | 10.200001 | 142.871552
3 | HelloFresh | DI Water | TAPPI | Machine | 0.151 | 10.3 | 143.702179
3 | HelloFresh | DI Water | TAPPI | Machine | 0.151 | 10.400001 | 144.49733
3 | HelloFresh | DI Water | TAPPI | Machine | 0.151 | 10.500001 | 145.313293
3 | HelloFresh | DI Water | TAPPI | Machine | 0.151 | 10.6 | 146.088226
3 | HelloFresh | DI Water | TAPPI | Machine | 0.151 | 10.700001 | 146.877518
3 | HelloFresh | DI Water | TAPPI | Machine | 0.151 | 10.8 | 147.683792
3 | HelloFresh | DI Water | TAPPI | Machine | 0.151 | 10.900001 | 148.485413
3 | HelloFresh | DI Water | TAPPI | Machine | 0.151 | 11.000001 | 149.269714
3 | HelloFresh | DI Water | TAPPI | Machine | 0.151 | 11.1 | 150.032318
3 | HelloFresh | DI Water | TAPPI | Machine | 0.151 | 11.200001 | 150.800201
3 | HelloFresh | DI Water | TAPPI | Machine | 0.151 | 11.3 | 151.559006
3 | HelloFresh | DI Water | TAPPI | Machine | 0.151 | 11.400001 | 152.275284
3 | HelloFresh | DI Water | TAPPI | Machine | 0.151 | 11.500001 | 153.00769
3 | HelloFresh | DI Water | TAPPI | Machine | 0.151 | 11.6 | 153.729553
3 | HelloFresh | DI Water | TAPPI | Machine | 0.151 | 11.700001 | 118.183983
3 | HelloFresh | DI Water | TAPPI | Machine | 0.151 | 11.8 | -0.087965
3 | HelloFresh | DI Water | TAPPI | Machine | 0.151 | 11.900001 | -0.10585
3 | HelloFresh | DI Water | TAPPI | Machine | 0.151 | 12.000001 | -0.090884
3 | HelloFresh | DI Water | TAPPI | Machine | 0.151 | 12.1 | -0.091189
3 | HelloFresh | DI Water | TAPPI | Machine | 0.151 | 12.200001 | -0.095584
3 | HelloFresh | DI Water | TAPPI | Machine | 0.151 | 12.3 | -0.103492
4 | HelloFresh | DI Water | TAPPI | Machine | 0.151 | 0.2 | 0.057761
4 | HelloFresh | DI Water | TAPPI | Machine | 0.151 | 0.3 | 0.061868
4 | HelloFresh | DI Water | TAPPI | Machine | 0.151 | 0.4 | 0.053061
4 | HelloFresh | DI Water | TAPPI | Machine | 0.151 | 0.5 | 0.198787
4 | HelloFresh | DI Water | TAPPI | Machine | 0.151 | 0.6 | 0.746772
4 | HelloFresh | DI Water | TAPPI | Machine | 0.151 | 0.7 | 0.913608
4 | HelloFresh | DI Water | TAPPI | Machine | 0.151 | 0.8 | 0.922991
4 | HelloFresh | DI Water | TAPPI | Machine | 0.151 | 0.9 | 0.936176
4 | HelloFresh | DI Water | TAPPI | Machine | 0.151 | 1 | 1.01564
4 | HelloFresh | DI Water | TAPPI | Machine | 0.151 | 1.1 | 1.280978
4 | HelloFresh | DI Water | TAPPI | Machine | 0.151 | 1.2 | 1.351635
4 | HelloFresh | DI Water | TAPPI | Machine | 0.151 | 1.3 | 2.031568
4 | HelloFresh | DI Water | TAPPI | Machine | 0.151 | 1.4 | 3.43041
4 | HelloFresh | DI Water | TAPPI | Machine | 0.151 | 1.5 | 5.069969
4 | HelloFresh | DI Water | TAPPI | Machine | 0.151 | 1.6 | 7.088065
4 | HelloFresh | DI Water | TAPPI | Machine | 0.151 | 1.7 | 9.965213
4 | HelloFresh | DI Water | TAPPI | Machine | 0.151 | 1.8 | 13.173963
4 | HelloFresh | DI Water | TAPPI | Machine | 0.151 | 1.9 | 16.594412
4 | HelloFresh | DI Water | TAPPI | Machine | 0.151 | 2 | 20.098127
4 | HelloFresh | DI Water | TAPPI | Machine | 0.151 | 2.1 | 23.682188
4 | HelloFresh | DI Water | TAPPI | Machine | 0.151 | 2.2 | 27.325165
4 | HelloFresh | DI Water | TAPPI | Machine | 0.151 | 2.3 | 31.108301
4 | HelloFresh | DI Water | TAPPI | Machine | 0.151 | 2.4 | 34.824879
4 | HelloFresh | DI Water | TAPPI | Machine | 0.151 | 2.5 | 38.512432
4 | HelloFresh | DI Water | TAPPI | Machine | 0.151 | 2.6 | 42.114361
4 | HelloFresh | DI Water | TAPPI | Machine | 0.151 | 2.7 | 45.547131
4 | HelloFresh | DI Water | TAPPI | Machine | 0.151 | 2.8 | 48.896915
4 | HelloFresh | DI Water | TAPPI | Machine | 0.151 | 2.9 | 52.144665
4 | HelloFresh | DI Water | TAPPI | Machine | 0.151 | 3 | 55.258137
4 | HelloFresh | DI Water | TAPPI | Machine | 0.151 | 3.1 | 58.286278
4 | HelloFresh | DI Water | TAPPI | Machine | 0.151 | 3.2 | 61.215622
4 | HelloFresh | DI Water | TAPPI | Machine | 0.151 | 3.3 | 64.069908
4 | HelloFresh | DI Water | TAPPI | Machine | 0.151 | 3.4 | 66.816284
4 | HelloFresh | DI Water | TAPPI | Machine | 0.151 | 3.5 | 69.462692
4 | HelloFresh | DI Water | TAPPI | Machine | 0.151 | 3.6 | 72.095314
4 | HelloFresh | DI Water | TAPPI | Machine | 0.151 | 3.7 | 74.543228
4 | HelloFresh | DI Water | TAPPI | Machine | 0.151 | 3.8 | 76.9627
4 | HelloFresh | DI Water | TAPPI | Machine | 0.151 | 3.9 | 79.262253
4 | HelloFresh | DI Water | TAPPI | Machine | 0.151 | 4 | 81.514885
4 | HelloFresh | DI Water | TAPPI | Machine | 0.151 | 4.1 | 83.652893
4 | HelloFresh | DI Water | TAPPI | Machine | 0.151 | 4.2 | 85.708206
4 | HelloFresh | DI Water | TAPPI | Machine | 0.151 | 4.3 | 87.738602
4 | HelloFresh | DI Water | TAPPI | Machine | 0.151 | 4.4 | 89.694229
4 | HelloFresh | DI Water | TAPPI | Machine | 0.151 | 4.5 | 91.55545
4 | HelloFresh | DI Water | TAPPI | Machine | 0.151 | 4.6 | 93.375336
4 | HelloFresh | DI Water | TAPPI | Machine | 0.151 | 4.7 | 95.099625
4 | HelloFresh | DI Water | TAPPI | Machine | 0.151 | 4.8 | 96.815132
4 | HelloFresh | DI Water | TAPPI | Machine | 0.151 | 4.9 | 98.439156
4 | HelloFresh | DI Water | TAPPI | Machine | 0.151 | 5 | 100.014511
4 | HelloFresh | DI Water | TAPPI | Machine | 0.151 | 5.1 | 101.630623
4 | HelloFresh | DI Water | TAPPI | Machine | 0.151 | 5.2 | 103.093086
4 | HelloFresh | DI Water | TAPPI | Machine | 0.151 | 5.3 | 104.603928
4 | HelloFresh | DI Water | TAPPI | Machine | 0.151 | 5.4 | 106.007179
4 | HelloFresh | DI Water | TAPPI | Machine | 0.151 | 5.5 | 107.413071
4 | HelloFresh | DI Water | TAPPI | Machine | 0.151 | 5.6 | 108.760895
4 | HelloFresh | DI Water | TAPPI | Machine | 0.151 | 5.7 | 110.078224
4 | HelloFresh | DI Water | TAPPI | Machine | 0.151 | 5.8 | 111.438667
4 | HelloFresh | DI Water | TAPPI | Machine | 0.151 | 5.9 | 112.668343
4 | HelloFresh | DI Water | TAPPI | Machine | 0.151 | 6 | 113.957535
4 | HelloFresh | DI Water | TAPPI | Machine | 0.151 | 6.1 | 115.178703
4 | HelloFresh | DI Water | TAPPI | Machine | 0.151 | 6.2 | 116.385506
4 | HelloFresh | DI Water | TAPPI | Machine | 0.151 | 6.3 | 117.549797
4 | HelloFresh | DI Water | TAPPI | Machine | 0.151 | 6.4 | 118.697083
4 | HelloFresh | DI Water | TAPPI | Machine | 0.151 | 6.5 | 119.883644
4 | HelloFresh | DI Water | TAPPI | Machine | 0.151 | 6.6 | 121.03064
4 | HelloFresh | DI Water | TAPPI | Machine | 0.151 | 6.7 | 122.130714
4 | HelloFresh | DI Water | TAPPI | Machine | 0.151 | 6.8 | 123.292374
4 | HelloFresh | DI Water | TAPPI | Machine | 0.151 | 6.9 | 124.339386
4 | HelloFresh | DI Water | TAPPI | Machine | 0.151 | 7 | 125.407501
4 | HelloFresh | DI Water | TAPPI | Machine | 0.151 | 7.1 | 126.438675
4 | HelloFresh | DI Water | TAPPI | Machine | 0.151 | 7.2 | 127.522339
4 | HelloFresh | DI Water | TAPPI | Machine | 0.151 | 7.3 | 128.571396
4 | HelloFresh | DI Water | TAPPI | Machine | 0.151 | 7.400001 | 129.582047
4 | HelloFresh | DI Water | TAPPI | Machine | 0.151 | 7.5 | 130.610886
4 | HelloFresh | DI Water | TAPPI | Machine | 0.151 | 7.6 | 131.57843
4 | HelloFresh | DI Water | TAPPI | Machine | 0.151 | 7.7 | 132.548035
4 | HelloFresh | DI Water | TAPPI | Machine | 0.151 | 7.8 | 133.497421
4 | HelloFresh | DI Water | TAPPI | Machine | 0.151 | 7.900001 | 134.47113
4 | HelloFresh | DI Water | TAPPI | Machine | 0.151 | 8 | 135.462723
4 | HelloFresh | DI Water | TAPPI | Machine | 0.151 | 8.1 | 136.40741
4 | HelloFresh | DI Water | TAPPI | Machine | 0.151 | 8.200001 | 137.340942
4 | HelloFresh | DI Water | TAPPI | Machine | 0.151 | 8.3 | 138.267456
4 | HelloFresh | DI Water | TAPPI | Machine | 0.151 | 8.400001 | 139.166107
4 | HelloFresh | DI Water | TAPPI | Machine | 0.151 | 8.5 | 140.063293
4 | HelloFresh | DI Water | TAPPI | Machine | 0.151 | 8.6 | 140.970734
4 | HelloFresh | DI Water | TAPPI | Machine | 0.151 | 8.700001 | 141.883469
4 | HelloFresh | DI Water | TAPPI | Machine | 0.151 | 8.8 | 142.793854
4 | HelloFresh | DI Water | TAPPI | Machine | 0.151 | 8.900001 | 143.659958
4 | HelloFresh | DI Water | TAPPI | Machine | 0.151 | 9 | 144.558319
4 | HelloFresh | DI Water | TAPPI | Machine | 0.151 | 9.1 | 145.422653
4 | HelloFresh | DI Water | TAPPI | Machine | 0.151 | 9.200001 | 146.25914
4 | HelloFresh | DI Water | TAPPI | Machine | 0.151 | 9.3 | 147.110016
4 | HelloFresh | DI Water | TAPPI | Machine | 0.151 | 9.400001 | 148.008667
4 | HelloFresh | DI Water | TAPPI | Machine | 0.151 | 9.5 | 148.841934
4 | HelloFresh | DI Water | TAPPI | Machine | 0.151 | 9.6 | 149.706863
4 | HelloFresh | DI Water | TAPPI | Machine | 0.151 | 9.700001 | 150.530457
4 | HelloFresh | DI Water | TAPPI | Machine | 0.151 | 9.8 | 151.334122
4 | HelloFresh | DI Water | TAPPI | Machine | 0.151 | 9.900001 | 152.138367
4 | HelloFresh | DI Water | TAPPI | Machine | 0.151 | 10 | 152.930862
4 | HelloFresh | DI Water | TAPPI | Machine | 0.151 | 10.1 | 153.775589
4 | HelloFresh | DI Water | TAPPI | Machine | 0.151 | 10.200001 | 154.485413
4 | HelloFresh | DI Water | TAPPI | Machine | 0.151 | 10.3 | 155.167969
4 | HelloFresh | DI Water | TAPPI | Machine | 0.151 | 10.400001 | 155.864609
4 | HelloFresh | DI Water | TAPPI | Machine | 0.151 | 10.500001 | 156.576797
4 | HelloFresh | DI Water | TAPPI | Machine | 0.151 | 10.6 | 157.157028
4 | HelloFresh | DI Water | TAPPI | Machine | 0.151 | 10.700001 | 157.611786
4 | HelloFresh | DI Water | TAPPI | Machine | 0.151 | 10.8 | -0.052195
4 | HelloFresh | DI Water | TAPPI | Machine | 0.151 | 10.900001 | -0.079464
4 | HelloFresh | DI Water | TAPPI | Machine | 0.151 | 11.000001 | -0.066551
4 | HelloFresh | DI Water | TAPPI | Machine | 0.151 | 11.1 | -0.060408
4 | HelloFresh | DI Water | TAPPI | Machine | 0.151 | 11.200001 | -0.067722
4 | HelloFresh | DI Water | TAPPI | Machine | 0.151 | 11.3 | -0.082094
4 | HelloFresh | DI Water | TAPPI | Machine | 0.151 | 11.400001 | -0.076817
4 | HelloFresh | DI Water | TAPPI | Machine | 0.151 | 11.500001 | -0.07624
4 | HelloFresh | DI Water | TAPPI | Machine | 0.151 | 11.6 | -0.079753
4 | HelloFresh | DI Water | TAPPI | Machine | 0.151 | 11.700001 | -0.075358
4 | HelloFresh | DI Water | TAPPI | Machine | 0.151 | 11.8 | -0.078582
5 | HelloFresh | DI Water | TAPPI | Machine | 0.151 | 0.2 | -0.019344
5 | HelloFresh | DI Water | TAPPI | Machine | 0.151 | 0.3 | -0.015543
5 | HelloFresh | DI Water | TAPPI | Machine | 0.151 | 0.4 | -0.021109
5 | HelloFresh | DI Water | TAPPI | Machine | 0.151 | 0.5 | 0.077988
5 | HelloFresh | DI Water | TAPPI | Machine | 0.151 | 0.6 | 0.481434
5 | HelloFresh | DI Water | TAPPI | Machine | 0.151 | 0.7 | 0.83562
5 | HelloFresh | DI Water | TAPPI | Machine | 0.151 | 0.8 | 0.928557
5 | HelloFresh | DI Water | TAPPI | Machine | 0.151 | 0.9 | 0.924162
5 | HelloFresh | DI Water | TAPPI | Machine | 0.151 | 1 | 0.979565
5 | HelloFresh | DI Water | TAPPI | Machine | 0.151 | 1.1 | 1.276872
5 | HelloFresh | DI Water | TAPPI | Machine | 0.151 | 1.2 | 1.289479
5 | HelloFresh | DI Water | TAPPI | Machine | 0.151 | 1.3 | 1.371574
5 | HelloFresh | DI Water | TAPPI | Machine | 0.151 | 1.4 | 2.517991
5 | HelloFresh | DI Water | TAPPI | Machine | 0.151 | 1.5 | 4.320856
5 | HelloFresh | DI Water | TAPPI | Machine | 0.151 | 1.6 | 6.524825
5 | HelloFresh | DI Water | TAPPI | Machine | 0.151 | 1.7 | 9.134294
5 | HelloFresh | DI Water | TAPPI | Machine | 0.151 | 1.8 | 12.102325
5 | HelloFresh | DI Water | TAPPI | Machine | 0.151 | 1.9 | 15.286165
5 | HelloFresh | DI Water | TAPPI | Machine | 0.151 | 2 | 18.576143
5 | HelloFresh | DI Water | TAPPI | Machine | 0.151 | 2.1 | 21.970207
5 | HelloFresh | DI Water | TAPPI | Machine | 0.151 | 2.2 | 25.397392
5 | HelloFresh | DI Water | TAPPI | Machine | 0.151 | 2.3 | 28.830442
5 | HelloFresh | DI Water | TAPPI | Machine | 0.151 | 2.4 | 32.253529
5 | HelloFresh | DI Water | TAPPI | Machine | 0.151 | 2.5 | 35.654926
5 | HelloFresh | DI Water | TAPPI | Machine | 0.151 | 2.6 | 38.982716
5 | HelloFresh | DI Water | TAPPI | Machine | 0.151 | 2.7 | 42.197338
5 | HelloFresh | DI Water | TAPPI | Machine | 0.151 | 2.8 | 45.371792
5 | HelloFresh | DI Water | TAPPI | Machine | 0.151 | 2.9 | 48.479103
5 | HelloFresh | DI Water | TAPPI | Machine | 0.151 | 3 | 51.431313
5 | HelloFresh | DI Water | TAPPI | Machine | 0.151 | 3.1 | 54.322834
5 | HelloFresh | DI Water | TAPPI | Machine | 0.151 | 3.2 | 57.101471
5 | HelloFresh | DI Water | TAPPI | Machine | 0.151 | 3.3 | 59.793324
5 | HelloFresh | DI Water | TAPPI | Machine | 0.151 | 3.4 | 62.382843
5 | HelloFresh | DI Water | TAPPI | Machine | 0.151 | 3.5 | 64.867699
5 | HelloFresh | DI Water | TAPPI | Machine | 0.151 | 3.6 | 67.337593
5 | HelloFresh | DI Water | TAPPI | Machine | 0.151 | 3.7 | 69.647118
5 | HelloFresh | DI Water | TAPPI | Machine | 0.151 | 3.8 | 71.904747
5 | HelloFresh | DI Water | TAPPI | Machine | 0.151 | 3.9 | 74.06707
5 | HelloFresh | DI Water | TAPPI | Machine | 0.151 | 4 | 76.180161
5 | HelloFresh | DI Water | TAPPI | Machine | 0.151 | 4.1 | 78.204391
5 | HelloFresh | DI Water | TAPPI | Machine | 0.151 | 4.2 | 80.15416
5 | HelloFresh | DI Water | TAPPI | Machine | 0.151 | 4.3 | 82.083107
5 | HelloFresh | DI Water | TAPPI | Machine | 0.151 | 4.4 | 83.944031
5 | HelloFresh | DI Water | TAPPI | Machine | 0.151 | 4.5 | 85.715828
5 | HelloFresh | DI Water | TAPPI | Machine | 0.151 | 4.6 | 87.46476
5 | HelloFresh | DI Water | TAPPI | Machine | 0.151 | 4.7 | 89.113701
5 | HelloFresh | DI Water | TAPPI | Machine | 0.151 | 4.8 | 90.760887
5 | HelloFresh | DI Water | TAPPI | Machine | 0.151 | 4.9 | 92.306923
5 | HelloFresh | DI Water | TAPPI | Machine | 0.151 | 5 | 93.830673
5 | HelloFresh | DI Water | TAPPI | Machine | 0.151 | 5.1 | 95.373474
5 | HelloFresh | DI Water | TAPPI | Machine | 0.151 | 5.2 | 96.776138
5 | HelloFresh | DI Water | TAPPI | Machine | 0.151 | 5.3 | 98.232162
5 | HelloFresh | DI Water | TAPPI | Machine | 0.151 | 5.4 | 99.590248
5 | HelloFresh | DI Water | TAPPI | Machine | 0.151 | 5.5 | 100.939842
5 | HelloFresh | DI Water | TAPPI | Machine | 0.151 | 5.6 | 102.228737
5 | HelloFresh | DI Water | TAPPI | Machine | 0.151 | 5.7 | 103.480103
5 | HelloFresh | DI Water | TAPPI | Machine | 0.151 | 5.8 | 104.771645
5 | HelloFresh | DI Water | TAPPI | Machine | 0.151 | 5.9 | 105.964661
5 | HelloFresh | DI Water | TAPPI | Machine | 0.151 | 6 | 107.191116
5 | HelloFresh | DI Water | TAPPI | Machine | 0.151 | 6.1 | 108.363617
5 | HelloFresh | DI Water | TAPPI | Machine | 0.151 | 6.2 | 109.522041
5 | HelloFresh | DI Water | TAPPI | Machine | 0.151 | 6.3 | 110.63385
5 | HelloFresh | DI Water | TAPPI | Machine | 0.151 | 6.4 | 111.72718
5 | HelloFresh | DI Water | TAPPI | Machine | 0.151 | 6.5 | 112.85511
5 | HelloFresh | DI Water | TAPPI | Machine | 0.151 | 6.6 | 113.938477
5 | HelloFresh | DI Water | TAPPI | Machine | 0.151 | 6.7 | 114.979324
5 | HelloFresh | DI Water | TAPPI | Machine | 0.151 | 6.8 | 116.074715
5 | HelloFresh | DI Water | TAPPI | Machine | 0.151 | 6.9 | 117.073357
5 | HelloFresh | DI Water | TAPPI | Machine | 0.151 | 7 | 118.083412
5 | HelloFresh | DI Water | TAPPI | Machine | 0.151 | 7.1 | 119.075302
5 | HelloFresh | DI Water | TAPPI | Machine | 0.151 | 7.2 | 120.081856
5 | HelloFresh | DI Water | TAPPI | Machine | 0.151 | 7.3 | 121.08606
5 | HelloFresh | DI Water | TAPPI | Machine | 0.151 | 7.400001 | 122.04129
5 | HelloFresh | DI Water | TAPPI | Machine | 0.151 | 7.5 | 123.026733
5 | HelloFresh | DI Water | TAPPI | Machine | 0.151 | 7.6 | 123.942101
5 | HelloFresh | DI Water | TAPPI | Machine | 0.151 | 7.7 | 124.863327
5 | HelloFresh | DI Water | TAPPI | Machine | 0.151 | 7.8 | 125.771942
5 | HelloFresh | DI Water | TAPPI | Machine | 0.151 | 7.900001 | 126.691116
5 | HelloFresh | DI Water | TAPPI | Machine | 0.151 | 8 | 127.626427
5 | HelloFresh | DI Water | TAPPI | Machine | 0.151 | 8.1 | 128.515106
5 | HelloFresh | DI Water | TAPPI | Machine | 0.151 | 8.200001 | 129.399399
5 | HelloFresh | DI Water | TAPPI | Machine | 0.151 | 8.3 | 130.274872
5 | HelloFresh | DI Water | TAPPI | Machine | 0.151 | 8.400001 | 131.128372
5 | HelloFresh | DI Water | TAPPI | Machine | 0.151 | 8.5 | 131.976013
5 | HelloFresh | DI Water | TAPPI | Machine | 0.151 | 8.6 | 132.830109
5 | HelloFresh | DI Water | TAPPI | Machine | 0.151 | 8.700001 | 133.698837
5 | HelloFresh | DI Water | TAPPI | Machine | 0.151 | 8.8 | 134.543549
5 | HelloFresh | DI Water | TAPPI | Machine | 0.151 | 8.900001 | 135.365387
5 | HelloFresh | DI Water | TAPPI | Machine | 0.151 | 9 | 136.205383
5 | HelloFresh | DI Water | TAPPI | Machine | 0.151 | 9.1 | 137.012863
5 | HelloFresh | DI Water | TAPPI | Machine | 0.151 | 9.200001 | 137.791885
5 | HelloFresh | DI Water | TAPPI | Machine | 0.151 | 9.3 | 138.592606
5 | HelloFresh | DI Water | TAPPI | Machine | 0.151 | 9.400001 | 139.447876
5 | HelloFresh | DI Water | TAPPI | Machine | 0.151 | 9.5 | 140.216354
5 | HelloFresh | DI Water | TAPPI | Machine | 0.151 | 9.6 | 141.029388
5 | HelloFresh | DI Water | TAPPI | Machine | 0.151 | 9.700001 | 141.80899
5 | HelloFresh | DI Water | TAPPI | Machine | 0.151 | 9.8 | 142.582169
5 | HelloFresh | DI Water | TAPPI | Machine | 0.151 | 9.900001 | 143.335678
5 | HelloFresh | DI Water | TAPPI | Machine | 0.151 | 10 | 144.073944
5 | HelloFresh | DI Water | TAPPI | Machine | 0.151 | 10.1 | 144.860016
5 | HelloFresh | DI Water | TAPPI | Machine | 0.151 | 10.200001 | 145.596237
5 | HelloFresh | DI Water | TAPPI | Machine | 0.151 | 10.3 | 146.36998
5 | HelloFresh | DI Water | TAPPI | Machine | 0.151 | 10.400001 | 147.099442
5 | HelloFresh | DI Water | TAPPI | Machine | 0.151 | 10.500001 | 147.853256
5 | HelloFresh | DI Water | TAPPI | Machine | 0.151 | 10.6 | 148.571014
5 | HelloFresh | DI Water | TAPPI | Machine | 0.151 | 10.700001 | 149.285843
5 | HelloFresh | DI Water | TAPPI | Machine | 0.151 | 10.8 | 150.023819
5 | HelloFresh | DI Water | TAPPI | Machine | 0.151 | 10.900001 | 150.726013
5 | HelloFresh | DI Water | TAPPI | Machine | 0.151 | 11.000001 | 151.424423
5 | HelloFresh | DI Water | TAPPI | Machine | 0.151 | 11.1 | 152.117233
5 | HelloFresh | DI Water | TAPPI | Machine | 0.151 | 11.200001 | 152.766083
5 | HelloFresh | DI Water | TAPPI | Machine | 0.151 | 11.3 | 153.414352
5 | HelloFresh | DI Water | TAPPI | Machine | 0.151 | 11.400001 | 153.969376
5 | HelloFresh | DI Water | TAPPI | Machine | 0.151 | 11.500001 | -0.081806
5 | HelloFresh | DI Water | TAPPI | Machine | 0.151 | 11.6 | 0.009961
5 | HelloFresh | DI Water | TAPPI | Machine | 0.151 | 11.700001 | 0.001459
5 | HelloFresh | DI Water | TAPPI | Machine | 0.151 | 11.8 | -0.027557
5 | HelloFresh | DI Water | TAPPI | Machine | 0.151 | 11.900001 | -0.041641
5 | HelloFresh | DI Water | TAPPI | Machine | 0.151 | 12.000001 | -0.045747
5 | HelloFresh | DI Water | TAPPI | Machine | 0.151 | 12.1 | -0.040165
5 | HelloFresh | DI Water | TAPPI | Machine | 0.151 | 12.200001 | -0.047207
5 | HelloFresh | DI Water | TAPPI | Machine | 0.151 | 12.3 | -0.04456
5 | HelloFresh | DI Water | TAPPI | Machine | 0.151 | 12.400001 | -0.049548
5 | HelloFresh | DI Water | TAPPI | Machine | 0.151 | 12.500001 | -0.048971
5 | HelloFresh | DI Water | TAPPI | Machine | 0.151 | 12.6 | -0.056302
6 | HelloFresh | DI Water | TAPPI | Machine | 0.151 | 0.2 | -0.021703
6 | HelloFresh | DI Water | TAPPI | Machine | 0.151 | 0.3 | -0.021991
6 | HelloFresh | DI Water | TAPPI | Machine | 0.151 | 0.4 | -0.026675
6 | HelloFresh | DI Water | TAPPI | Machine | 0.151 | 0.5 | 0.037823
6 | HelloFresh | DI Water | TAPPI | Machine | 0.151 | 0.6 | 0.344514
6 | HelloFresh | DI Water | TAPPI | Machine | 0.151 | 0.7 | 0.851146
6 | HelloFresh | DI Water | TAPPI | Machine | 0.151 | 0.8 | 0.935293
6 | HelloFresh | DI Water | TAPPI | Machine | 0.151 | 0.9 | 0.949072
6 | HelloFresh | DI Water | TAPPI | Machine | 0.151 | 1 | 0.955537
6 | HelloFresh | DI Water | TAPPI | Machine | 0.151 | 1.1 | 1.165167
6 | HelloFresh | DI Water | TAPPI | Machine | 0.151 | 1.2 | 1.322025
6 | HelloFresh | DI Water | TAPPI | Machine | 0.151 | 1.3 | 1.36219
6 | HelloFresh | DI Water | TAPPI | Machine | 0.151 | 1.4 | 2.09929
6 | HelloFresh | DI Water | TAPPI | Machine | 0.151 | 1.5 | 3.827985
6 | HelloFresh | DI Water | TAPPI | Machine | 0.151 | 1.6 | 5.824378
6 | HelloFresh | DI Water | TAPPI | Machine | 0.151 | 1.7 | 8.229764
6 | HelloFresh | DI Water | TAPPI | Machine | 0.151 | 1.8 | 11.031572
6 | HelloFresh | DI Water | TAPPI | Machine | 0.151 | 1.9 | 14.089622
6 | HelloFresh | DI Water | TAPPI | Machine | 0.151 | 2 | 17.285187
6 | HelloFresh | DI Water | TAPPI | Machine | 0.151 | 2.1 | 20.587772
6 | HelloFresh | DI Water | TAPPI | Machine | 0.151 | 2.2 | 23.909414
6 | HelloFresh | DI Water | TAPPI | Machine | 0.151 | 2.3 | 27.221079
6 | HelloFresh | DI Water | TAPPI | Machine | 0.151 | 2.4 | 30.459743
6 | HelloFresh | DI Water | TAPPI | Machine | 0.151 | 2.5 | 33.651497
6 | HelloFresh | DI Water | TAPPI | Machine | 0.151 | 2.6 | 36.779045
6 | HelloFresh | DI Water | TAPPI | Machine | 0.151 | 2.7 | 39.773472
6 | HelloFresh | DI Water | TAPPI | Machine | 0.151 | 2.8 | 42.713955
6 | HelloFresh | DI Water | TAPPI | Machine | 0.151 | 2.9 | 45.601955
6 | HelloFresh | DI Water | TAPPI | Machine | 0.151 | 3 | 48.332802
6 | HelloFresh | DI Water | TAPPI | Machine | 0.151 | 3.1 | 51.031685
6 | HelloFresh | DI Water | TAPPI | Machine | 0.151 | 3.2 | 53.60215
6 | HelloFresh | DI Water | TAPPI | Machine | 0.151 | 3.3 | 56.115154
6 | HelloFresh | DI Water | TAPPI | Machine | 0.151 | 3.4 | 58.529049
6 | HelloFresh | DI Water | TAPPI | Machine | 0.151 | 3.5 | 60.860565
6 | HelloFresh | DI Water | TAPPI | Machine | 0.151 | 3.6 | 63.181225
6 | HelloFresh | DI Water | TAPPI | Machine | 0.151 | 3.7 | 65.369652
6 | HelloFresh | DI Water | TAPPI | Machine | 0.151 | 3.8 | 67.519379
6 | HelloFresh | DI Water | TAPPI | Machine | 0.151 | 3.9 | 69.579674
6 | HelloFresh | DI Water | TAPPI | Machine | 0.151 | 4 | 71.594543
6 | HelloFresh | DI Water | TAPPI | Machine | 0.151 | 4.1 | 73.52964
6 | HelloFresh | DI Water | TAPPI | Machine | 0.151 | 4.2 | 75.381187
6 | HelloFresh | DI Water | TAPPI | Machine | 0.151 | 4.3 | 77.223938
6 | HelloFresh | DI Water | TAPPI | Machine | 0.151 | 4.4 | 79.001595
6 | HelloFresh | DI Water | TAPPI | Machine | 0.151 | 4.5 | 80.691589
6 | HelloFresh | DI Water | TAPPI | Machine | 0.151 | 4.6 | 82.37513
6 | HelloFresh | DI Water | TAPPI | Machine | 0.151 | 4.7 | 83.965149
6 | HelloFresh | DI Water | TAPPI | Machine | 0.151 | 4.8 | 85.550171
6 | HelloFresh | DI Water | TAPPI | Machine | 0.151 | 4.9 | 87.059265
6 | HelloFresh | DI Water | TAPPI | Machine | 0.151 | 5 | 88.533463
6 | HelloFresh | DI Water | TAPPI | Machine | 0.151 | 5.1 | 90.042259
6 | HelloFresh | DI Water | TAPPI | Machine | 0.151 | 5.2 | 91.412956
6 | HelloFresh | DI Water | TAPPI | Machine | 0.151 | 5.3 | 92.817673
6 | HelloFresh | DI Water | TAPPI | Machine | 0.151 | 5.4 | 94.141457
6 | HelloFresh | DI Water | TAPPI | Machine | 0.151 | 5.5 | 95.468773
6 | HelloFresh | DI Water | TAPPI | Machine | 0.151 | 5.6 | 96.750633
6 | HelloFresh | DI Water | TAPPI | Machine | 0.151 | 5.7 | 97.99202
6 | HelloFresh | DI Water | TAPPI | Machine | 0.151 | 5.8 | 99.268318
6 | HelloFresh | DI Water | TAPPI | Machine | 0.151 | 5.9 | 100.45607
6 | HelloFresh | DI Water | TAPPI | Machine | 0.151 | 6 | 101.678116
6 | HelloFresh | DI Water | TAPPI | Machine | 0.151 | 6.1 | 102.849144
6 | HelloFresh | DI Water | TAPPI | Machine | 0.151 | 6.2 | 104.005516
6 | HelloFresh | DI Water | TAPPI | Machine | 0.151 | 6.3 | 105.123184
6 | HelloFresh | DI Water | TAPPI | Machine | 0.151 | 6.4 | 106.218285
6 | HelloFresh | DI Water | TAPPI | Machine | 0.151 | 6.5 | 107.346504
6 | HelloFresh | DI Water | TAPPI | Machine | 0.151 | 6.6 | 108.450989
6 | HelloFresh | DI Water | TAPPI | Machine | 0.151 | 6.7 | 109.500923
6 | HelloFresh | DI Water | TAPPI | Machine | 0.151 | 6.8 | 110.605988
6 | HelloFresh | DI Water | TAPPI | Machine | 0.151 | 6.9 | 111.647125
6 | HelloFresh | DI Water | TAPPI | Machine | 0.151 | 7 | 112.67215
6 | HelloFresh | DI Water | TAPPI | Machine | 0.151 | 7.1 | 113.682228
6 | HelloFresh | DI Water | TAPPI | Machine | 0.151 | 7.2 | 114.709595
6 | HelloFresh | DI Water | TAPPI | Machine | 0.151 | 7.3 | 115.722878
6 | HelloFresh | DI Water | TAPPI | Machine | 0.151 | 7.400001 | 116.697762
6 | HelloFresh | DI Water | TAPPI | Machine | 0.151 | 7.5 | 117.700798
6 | HelloFresh | DI Water | TAPPI | Machine | 0.151 | 7.6 | 118.638153
6 | HelloFresh | DI Water | TAPPI | Machine | 0.151 | 7.7 | 119.593094
6 | HelloFresh | DI Water | TAPPI | Machine | 0.151 | 7.8 | 120.504936
6 | HelloFresh | DI Water | TAPPI | Machine | 0.151 | 7.900001 | 121.443176
6 | HelloFresh | DI Water | TAPPI | Machine | 0.151 | 8 | 122.39402
6 | HelloFresh | DI Water | TAPPI | Machine | 0.151 | 8.1 | 123.3255
6 | HelloFresh | DI Water | TAPPI | Machine | 0.151 | 8.200001 | 124.21154
6 | HelloFresh | DI Water | TAPPI | Machine | 0.151 | 8.3 | 125.118706
6 | HelloFresh | DI Water | TAPPI | Machine | 0.151 | 8.400001 | 126.004158
6 | HelloFresh | DI Water | TAPPI | Machine | 0.151 | 8.5 | 126.866165
6 | HelloFresh | DI Water | TAPPI | Machine | 0.151 | 8.6 | 127.742241
6 | HelloFresh | DI Water | TAPPI | Machine | 0.151 | 8.700001 | 128.63913
6 | HelloFresh | DI Water | TAPPI | Machine | 0.151 | 8.8 | 129.509628
6 | HelloFresh | DI Water | TAPPI | Machine | 0.151 | 8.900001 | 130.359329
6 | HelloFresh | DI Water | TAPPI | Machine | 0.151 | 9 | 131.207245
6 | HelloFresh | DI Water | TAPPI | Machine | 0.151 | 9.1 | 132.031723
6 | HelloFresh | DI Water | TAPPI | Machine | 0.151 | 9.200001 | 132.855606
6 | HelloFresh | DI Water | TAPPI | Machine | 0.151 | 9.3 | 133.679489
6 | HelloFresh | DI Water | TAPPI | Machine | 0.151 | 9.400001 | 134.548248
6 | HelloFresh | DI Water | TAPPI | Machine | 0.151 | 9.5 | 135.366257
6 | HelloFresh | DI Water | TAPPI | Machine | 0.151 | 9.6 | 136.183701
6 | HelloFresh | DI Water | TAPPI | Machine | 0.151 | 9.700001 | 136.981781
6 | HelloFresh | DI Water | TAPPI | Machine | 0.151 | 9.8 | 137.771362
6 | HelloFresh | DI Water | TAPPI | Machine | 0.151 | 9.900001 | 138.541595
6 | HelloFresh | DI Water | TAPPI | Machine | 0.151 | 10 | 139.310364
6 | HelloFresh | DI Water | TAPPI | Machine | 0.151 | 10.1 | 140.124863
6 | HelloFresh | DI Water | TAPPI | Machine | 0.151 | 10.200001 | 140.872818
6 | HelloFresh | DI Water | TAPPI | Machine | 0.151 | 10.3 | 141.667969
6 | HelloFresh | DI Water | TAPPI | Machine | 0.151 | 10.400001 | 142.412674
6 | HelloFresh | DI Water | TAPPI | Machine | 0.151 | 10.500001 | 143.187317
6 | HelloFresh | DI Water | TAPPI | Machine | 0.151 | 10.6 | 143.913284
6 | HelloFresh | DI Water | TAPPI | Machine | 0.151 | 10.700001 | 144.612259
6 | HelloFresh | DI Water | TAPPI | Machine | 0.151 | 10.8 | 145.356979
6 | HelloFresh | DI Water | TAPPI | Machine | 0.151 | 10.900001 | 146.073273
6 | HelloFresh | DI Water | TAPPI | Machine | 0.151 | 11.000001 | 146.783676
6 | HelloFresh | DI Water | TAPPI | Machine | 0.151 | 11.1 | 147.446609
6 | HelloFresh | DI Water | TAPPI | Machine | 0.151 | 11.200001 | 148.069351
6 | HelloFresh | DI Water | TAPPI | Machine | 0.151 | 11.3 | 148.553131
6 | HelloFresh | DI Water | TAPPI | Machine | 0.151 | 11.400001 | -0.044271
6 | HelloFresh | DI Water | TAPPI | Machine | 0.151 | 11.500001 | -0.034005
6 | HelloFresh | DI Water | TAPPI | Machine | 0.151 | 11.6 | -0.025504
6 | HelloFresh | DI Water | TAPPI | Machine | 0.151 | 11.700001 | -0.029916
6 | HelloFresh | DI Water | TAPPI | Machine | 0.151 | 11.8 | -0.039588
6 | HelloFresh | DI Water | TAPPI | Machine | 0.151 | 11.900001 | -0.036058
6 | HelloFresh | DI Water | TAPPI | Machine | 0.151 | 12.000001 | -0.038417
6 | HelloFresh | DI Water | TAPPI | Machine | 0.151 | 12.1 | -0.041047
6 | HelloFresh | DI Water | TAPPI | Machine | 0.151 | 12.200001 | -0.045153
6 | HelloFresh | DI Water | TAPPI | Machine | 0.151 | 12.3 | -0.043389
6 | HelloFresh | DI Water | TAPPI | Machine | 0.151 | 12.400001 | -0.05805
7 | HelloFresh | DI Water | TAPPI | Machine | 0.151 | 0.2 | -0.008213
7 | HelloFresh | DI Water | TAPPI | Machine | 0.151 | 0.3 | -0.00616
7 | HelloFresh | DI Water | TAPPI | Machine | 0.151 | 0.4 | -0.008213
7 | HelloFresh | DI Water | TAPPI | Machine | 0.151 | 0.5 | -0.003513
7 | HelloFresh | DI Water | TAPPI | Machine | 0.151 | 0.6 | 0.000288
7 | HelloFresh | DI Water | TAPPI | Machine | 0.151 | 0.7 | 0.01349
7 | HelloFresh | DI Water | TAPPI | Machine | 0.151 | 0.8 | 0.241005
7 | HelloFresh | DI Water | TAPPI | Machine | 0.151 | 0.9 | 0.367082
7 | HelloFresh | DI Water | TAPPI | Machine | 0.151 | 1 | 0.435398
7 | HelloFresh | DI Water | TAPPI | Machine | 0.151 | 1.1 | 1.058146
7 | HelloFresh | DI Water | TAPPI | Machine | 0.151 | 1.2 | 2.428566
7 | HelloFresh | DI Water | TAPPI | Machine | 0.151 | 1.3 | 4.04291
7 | HelloFresh | DI Water | TAPPI | Machine | 0.151 | 1.4 | 5.856923
7 | HelloFresh | DI Water | TAPPI | Machine | 0.151 | 1.5 | 7.989064
7 | HelloFresh | DI Water | TAPPI | Machine | 0.151 | 1.6 | 10.393874
7 | HelloFresh | DI Water | TAPPI | Machine | 0.151 | 1.7 | 13.169856
7 | HelloFresh | DI Water | TAPPI | Machine | 0.151 | 1.8 | 16.120903
7 | HelloFresh | DI Water | TAPPI | Machine | 0.151 | 1.9 | 19.547512
7 | HelloFresh | DI Water | TAPPI | Machine | 0.151 | 2 | 23.1509
7 | HelloFresh | DI Water | TAPPI | Machine | 0.151 | 2.1 | 26.829367
7 | HelloFresh | DI Water | TAPPI | Machine | 0.151 | 2.2 | 30.475574
7 | HelloFresh | DI Water | TAPPI | Machine | 0.151 | 2.3 | 34.074001
7 | HelloFresh | DI Water | TAPPI | Machine | 0.151 | 2.4 | 37.582409
7 | HelloFresh | DI Water | TAPPI | Machine | 0.151 | 2.5 | 40.962982
7 | HelloFresh | DI Water | TAPPI | Machine | 0.151 | 2.6 | 44.267612
7 | HelloFresh | DI Water | TAPPI | Machine | 0.151 | 2.7 | 47.425938
7 | HelloFresh | DI Water | TAPPI | Machine | 0.151 | 2.8 | 50.524162
7 | HelloFresh | DI Water | TAPPI | Machine | 0.151 | 2.9 | 53.535889
7 | HelloFresh | DI Water | TAPPI | Machine | 0.151 | 3 | 56.398972
7 | HelloFresh | DI Water | TAPPI | Machine | 0.151 | 3.1 | 59.211025
7 | HelloFresh | DI Water | TAPPI | Machine | 0.151 | 3.2 | 61.911964
7 | HelloFresh | DI Water | TAPPI | Machine | 0.151 | 3.3 | 64.546936
7 | HelloFresh | DI Water | TAPPI | Machine | 0.151 | 3.4 | 67.060822
7 | HelloFresh | DI Water | TAPPI | Machine | 0.151 | 3.5 | 69.501106
7 | HelloFresh | DI Water | TAPPI | Machine | 0.151 | 3.6 | 71.95459
7 | HelloFresh | DI Water | TAPPI | Machine | 0.151 | 3.7 | 74.232735
7 | HelloFresh | DI Water | TAPPI | Machine | 0.151 | 3.8 | 76.462791
7 | HelloFresh | DI Water | TAPPI | Machine | 0.151 | 3.9 | 78.591415
7 | HelloFresh | DI Water | TAPPI | Machine | 0.151 | 4 | 80.669304
7 | HelloFresh | DI Water | TAPPI | Machine | 0.151 | 4.1 | 82.663933
7 | HelloFresh | DI Water | TAPPI | Machine | 0.151 | 4.2 | 84.56649
7 | HelloFresh | DI Water | TAPPI | Machine | 0.151 | 4.3 | 86.44384
7 | HelloFresh | DI Water | TAPPI | Machine | 0.151 | 4.4 | 88.251114
7 | HelloFresh | DI Water | TAPPI | Machine | 0.151 | 4.5 | 89.985374
7 | HelloFresh | DI Water | TAPPI | Machine | 0.151 | 4.6 | 91.66745
7 | HelloFresh | DI Water | TAPPI | Machine | 0.151 | 4.7 | 93.279747
7 | HelloFresh | DI Water | TAPPI | Machine | 0.151 | 4.8 | 94.867706
7 | HelloFresh | DI Water | TAPPI | Machine | 0.151 | 4.9 | 96.378563
7 | HelloFresh | DI Water | TAPPI | Machine | 0.151 | 5 | 97.857155
7 | HelloFresh | DI Water | TAPPI | Machine | 0.151 | 5.1 | 99.363014
7 | HelloFresh | DI Water | TAPPI | Machine | 0.151 | 5.2 | 100.711441
7 | HelloFresh | DI Water | TAPPI | Machine | 0.151 | 5.3 | 102.136673
7 | HelloFresh | DI Water | TAPPI | Machine | 0.151 | 5.4 | 103.429092
7 | HelloFresh | DI Water | TAPPI | Machine | 0.151 | 5.5 | 104.762848
7 | HelloFresh | DI Water | TAPPI | Machine | 0.151 | 5.6 | 106.012749
7 | HelloFresh | DI Water | TAPPI | Machine | 0.151 | 5.7 | 107.234505
7 | HelloFresh | DI Water | TAPPI | Machine | 0.151 | 5.8 | 108.510208
7 | HelloFresh | DI Water | TAPPI | Machine | 0.151 | 5.9 | 109.668045
7 | HelloFresh | DI Water | TAPPI | Machine | 0.151 | 6 | 110.87925
7 | HelloFresh | DI Water | TAPPI | Machine | 0.151 | 6.1 | 112.018028
7 | HelloFresh | DI Water | TAPPI | Machine | 0.151 | 6.2 | 113.154465
7 | HelloFresh | DI Water | TAPPI | Machine | 0.151 | 6.3 | 114.244278
7 | HelloFresh | DI Water | TAPPI | Machine | 0.151 | 6.4 | 115.316223
7 | HelloFresh | DI Water | TAPPI | Machine | 0.151 | 6.5 | 116.41835
7 | HelloFresh | DI Water | TAPPI | Machine | 0.151 | 6.6 | 117.48793
7 | HelloFresh | DI Water | TAPPI | Machine | 0.151 | 6.7 | 118.511787
7 | HelloFresh | DI Water | TAPPI | Machine | 0.151 | 6.8 | 119.600708
7 | HelloFresh | DI Water | TAPPI | Machine | 0.151 | 6.9 | 120.599937
7 | HelloFresh | DI Water | TAPPI | Machine | 0.151 | 7 | 121.592712
7 | HelloFresh | DI Water | TAPPI | Machine | 0.151 | 7.1 | 122.564072
7 | HelloFresh | DI Water | TAPPI | Machine | 0.151 | 7.2 | 123.571793
7 | HelloFresh | DI Water | TAPPI | Machine | 0.151 | 7.3 | 124.555466
7 | HelloFresh | DI Water | TAPPI | Machine | 0.151 | 7.400001 | 125.500443
7 | HelloFresh | DI Water | TAPPI | Machine | 0.151 | 7.5 | 126.46888
7 | HelloFresh | DI Water | TAPPI | Machine | 0.151 | 7.6 | 127.366058
7 | HelloFresh | DI Water | TAPPI | Machine | 0.151 | 7.7 | 128.296387
7 | HelloFresh | DI Water | TAPPI | Machine | 0.151 | 7.8 | 129.174805
7 | HelloFresh | DI Water | TAPPI | Machine | 0.151 | 7.900001 | 130.086655
7 | HelloFresh | DI Water | TAPPI | Machine | 0.151 | 8 | 131.013733
7 | HelloFresh | DI Water | TAPPI | Machine | 0.151 | 8.1 | 131.895966
7 | HelloFresh | DI Water | TAPPI | Machine | 0.151 | 8.200001 | 132.76413
7 | HelloFresh | DI Water | TAPPI | Machine | 0.151 | 8.3 | 133.651642
7 | HelloFresh | DI Water | TAPPI | Machine | 0.151 | 8.400001 | 134.482849
7 | HelloFresh | DI Water | TAPPI | Machine | 0.151 | 8.5 | 135.334595
7 | HelloFresh | DI Water | TAPPI | Machine | 0.151 | 8.6 | 136.181061
7 | HelloFresh | DI Water | TAPPI | Machine | 0.151 | 8.700001 | 137.064758
7 | HelloFresh | DI Water | TAPPI | Machine | 0.151 | 8.8 | 137.90184
7 | HelloFresh | DI Water | TAPPI | Machine | 0.151 | 8.900001 | 138.723373
7 | HelloFresh | DI Water | TAPPI | Machine | 0.151 | 9 | 139.549316
7 | HelloFresh | DI Water | TAPPI | Machine | 0.151 | 9.1 | 140.352097
7 | HelloFresh | DI Water | TAPPI | Machine | 0.151 | 9.200001 | 141.150467
7 | HelloFresh | DI Water | TAPPI | Machine | 0.151 | 9.3 | 141.942993
7 | HelloFresh | DI Water | TAPPI | Machine | 0.151 | 9.400001 | 142.809967
7 | HelloFresh | DI Water | TAPPI | Machine | 0.151 | 9.5 | 143.589584
7 | HelloFresh | DI Water | TAPPI | Machine | 0.151 | 9.6 | 144.398514
7 | HelloFresh | DI Water | TAPPI | Machine | 0.151 | 9.700001 | 145.180176
7 | HelloFresh | DI Water | TAPPI | Machine | 0.151 | 9.8 | 145.952759
7 | HelloFresh | DI Water | TAPPI | Machine | 0.151 | 9.900001 | 146.701874
7 | HelloFresh | DI Water | TAPPI | Machine | 0.151 | 10 | 147.453064
7 | HelloFresh | DI Water | TAPPI | Machine | 0.151 | 10.1 | 148.254654
7 | HelloFresh | DI Water | TAPPI | Machine | 0.151 | 10.200001 | 149.013748
7 | HelloFresh | DI Water | TAPPI | Machine | 0.151 | 10.3 | 149.785446
7 | HelloFresh | DI Water | TAPPI | Machine | 0.151 | 10.400001 | 150.520782
7 | HelloFresh | DI Water | TAPPI | Machine | 0.151 | 10.500001 | 151.288666
7 | HelloFresh | DI Water | TAPPI | Machine | 0.151 | 10.6 | 151.993225
7 | HelloFresh | DI Water | TAPPI | Machine | 0.151 | 10.700001 | 152.701584
7 | HelloFresh | DI Water | TAPPI | Machine | 0.151 | 10.8 | 153.44426
7 | HelloFresh | DI Water | TAPPI | Machine | 0.151 | 10.900001 | 154.171982
7 | HelloFresh | DI Water | TAPPI | Machine | 0.151 | 11.000001 | 154.870667
7 | HelloFresh | DI Water | TAPPI | Machine | 0.151 | 11.1 | 155.562897
7 | HelloFresh | DI Water | TAPPI | Machine | 0.151 | 11.200001 | 156.231689
7 | HelloFresh | DI Water | TAPPI | Machine | 0.151 | 11.3 | 156.911331
7 | HelloFresh | DI Water | TAPPI | Machine | 0.151 | 11.400001 | 157.540817
7 | HelloFresh | DI Water | TAPPI | Machine | 0.151 | 11.500001 | 157.931656
7 | HelloFresh | DI Water | TAPPI | Machine | 0.151 | 11.6 | 158.127808
7 | HelloFresh | DI Water | TAPPI | Machine | 0.151 | 11.700001 | 157.992935
7 | HelloFresh | DI Water | TAPPI | Machine | 0.151 | 11.8 | -0.913608
7 | HelloFresh | DI Water | TAPPI | Machine | 0.151 | 11.900001 | -0.942929
7 | HelloFresh | DI Water | TAPPI | Machine | 0.151 | 12.000001 | -0.952313
7 | HelloFresh | DI Water | TAPPI | Machine | 0.151 | 12.1 | -0.948783
7 | HelloFresh | DI Water | TAPPI | Machine | 0.151 | 12.200001 | -0.958761
7 | HelloFresh | DI Water | TAPPI | Machine | 0.151 | 12.3 | -0.965498
7 | HelloFresh | DI Water | TAPPI | Machine | 0.151 | 12.400001 | -0.969604
7 | HelloFresh | DI Water | TAPPI | Machine | 0.151 | 12.500001 | -0.96638
7 | HelloFresh | DI Water | TAPPI | Machine | 0.151 | 12.6 | -0.968433
7 | HelloFresh | DI Water | TAPPI | Machine | 0.151 | 12.700001 | -0.973999
7 | HelloFresh | DI Water | TAPPI | Machine | 0.151 | 12.8 | -0.999214
7 | HelloFresh | DI Water | TAPPI | Machine | 0.151 | 12.900001 | -1.011245
8 | HelloFresh | DI Water | TAPPI | Machine | 0.151 | 0.2 | 0.002936
8 | HelloFresh | DI Water | TAPPI | Machine | 0.151 | 0.3 | 0.000594
8 | HelloFresh | DI Water | TAPPI | Machine | 0.151 | 0.4 | 0.013202
8 | HelloFresh | DI Water | TAPPI | Machine | 0.151 | 0.5 | 0.091783
8 | HelloFresh | DI Water | TAPPI | Machine | 0.151 | 0.6 | 0.618065
8 | HelloFresh | DI Water | TAPPI | Machine | 0.151 | 0.7 | 1.015063
8 | HelloFresh | DI Water | TAPPI | Machine | 0.151 | 0.8 | 1.002744
8 | HelloFresh | DI Water | TAPPI | Machine | 0.151 | 0.9 | 1.00948
8 | HelloFresh | DI Water | TAPPI | Machine | 0.151 | 1 | 1.087773
8 | HelloFresh | DI Water | TAPPI | Machine | 0.151 | 1.1 | 1.372473
8 | HelloFresh | DI Water | TAPPI | Machine | 0.151 | 1.2 | 1.375392
8 | HelloFresh | DI Water | TAPPI | Machine | 0.151 | 1.3 | 1.509681
8 | HelloFresh | DI Water | TAPPI | Machine | 0.151 | 1.4 | 2.830536
8 | HelloFresh | DI Water | TAPPI | Machine | 0.151 | 1.5 | 4.848037
8 | HelloFresh | DI Water | TAPPI | Machine | 0.151 | 1.6 | 7.336112
8 | HelloFresh | DI Water | TAPPI | Machine | 0.151 | 1.7 | 10.320875
8 | HelloFresh | DI Water | TAPPI | Machine | 0.151 | 1.8 | 13.519359
8 | HelloFresh | DI Water | TAPPI | Machine | 0.151 | 1.9 | 16.90229
8 | HelloFresh | DI Water | TAPPI | Machine | 0.151 | 2 | 20.40453
8 | HelloFresh | DI Water | TAPPI | Machine | 0.151 | 2.1 | 24.041363
8 | HelloFresh | DI Water | TAPPI | Machine | 0.151 | 2.2 | 27.680241
8 | HelloFresh | DI Water | TAPPI | Machine | 0.151 | 2.3 | 31.284817
8 | HelloFresh | DI Water | TAPPI | Machine | 0.151 | 2.4 | 34.800259
8 | HelloFresh | DI Water | TAPPI | Machine | 0.151 | 2.5 | 38.264977
8 | HelloFresh | DI Water | TAPPI | Machine | 0.151 | 2.6 | 41.657276
8 | HelloFresh | DI Water | TAPPI | Machine | 0.151 | 2.7 | 44.910305
8 | HelloFresh | DI Water | TAPPI | Machine | 0.151 | 2.8 | 48.100006
8 | HelloFresh | DI Water | TAPPI | Machine | 0.151 | 2.9 | 51.224331
8 | HelloFresh | DI Water | TAPPI | Machine | 0.151 | 3 | 54.204391
8 | HelloFresh | DI Water | TAPPI | Machine | 0.151 | 3.1 | 57.121418
8 | HelloFresh | DI Water | TAPPI | Machine | 0.151 | 3.2 | 59.921459
8 | HelloFresh | DI Water | TAPPI | Machine | 0.151 | 3.3 | 62.631195
8 | HelloFresh | DI Water | TAPPI | Machine | 0.151 | 3.4 | 65.22805
8 | HelloFresh | DI Water | TAPPI | Machine | 0.151 | 3.5 | 67.731667
8 | HelloFresh | DI Water | TAPPI | Machine | 0.151 | 3.6 | 70.222084
8 | HelloFresh | DI Water | TAPPI | Machine | 0.151 | 3.7 | 72.567375
8 | HelloFresh | DI Water | TAPPI | Machine | 0.151 | 3.8 | 74.851974
8 | HelloFresh | DI Water | TAPPI | Machine | 0.151 | 3.9 | 77.032196
8 | HelloFresh | DI Water | TAPPI | Machine | 0.151 | 4 | 79.142632
8 | HelloFresh | DI Water | TAPPI | Machine | 0.151 | 4.1 | 81.168335
8 | HelloFresh | DI Water | TAPPI | Machine | 0.151 | 4.2 | 83.099342
8 | HelloFresh | DI Water | TAPPI | Machine | 0.151 | 4.3 | 85.007179
8 | HelloFresh | DI Water | TAPPI | Machine | 0.151 | 4.4 | 86.849052
8 | HelloFresh | DI Water | TAPPI | Machine | 0.151 | 4.5 | 88.583908
8 | HelloFresh | DI Water | TAPPI | Machine | 0.151 | 4.6 | 90.290314
8 | HelloFresh | DI Water | TAPPI | Machine | 0.151 | 4.7 | 91.909355
8 | HelloFresh | DI Water | TAPPI | Machine | 0.151 | 4.8 | 93.513145
8 | HelloFresh | DI Water | TAPPI | Machine | 0.151 | 4.9 | 95.021942
8 | HelloFresh | DI Water | TAPPI | Machine | 0.151 | 5 | 96.49057
8 | HelloFresh | DI Water | TAPPI | Machine | 0.151 | 5.1 | 97.994675
8 | HelloFresh | DI Water | TAPPI | Machine | 0.151 | 5.2 | 99.356277
8 | HelloFresh | DI Water | TAPPI | Machine | 0.151 | 5.3 | 100.763931
8 | HelloFresh | DI Water | TAPPI | Machine | 0.151 | 5.4 | 102.086838
8 | HelloFresh | DI Water | TAPPI | Machine | 0.151 | 5.5 | 103.394798
8 | HelloFresh | DI Water | TAPPI | Machine | 0.151 | 5.6 | 104.655258
8 | HelloFresh | DI Water | TAPPI | Machine | 0.151 | 5.7 | 105.857956
8 | HelloFresh | DI Water | TAPPI | Machine | 0.151 | 5.8 | 107.124855
8 | HelloFresh | DI Water | TAPPI | Machine | 0.151 | 5.9 | 108.275665
8 | HelloFresh | DI Water | TAPPI | Machine | 0.151 | 6 | 109.458717
8 | HelloFresh | DI Water | TAPPI | Machine | 0.151 | 6.1 | 110.604828
8 | HelloFresh | DI Water | TAPPI | Machine | 0.151 | 6.2 | 111.718971
8 | HelloFresh | DI Water | TAPPI | Machine | 0.151 | 6.3 | 112.810257
8 | HelloFresh | DI Water | TAPPI | Machine | 0.151 | 6.4 | 113.889526
8 | HelloFresh | DI Water | TAPPI | Machine | 0.151 | 6.5 | 114.977287
8 | HelloFresh | DI Water | TAPPI | Machine | 0.151 | 6.6 | 116.055374
8 | HelloFresh | DI Water | TAPPI | Machine | 0.151 | 6.7 | 117.080399
8 | HelloFresh | DI Water | TAPPI | Machine | 0.151 | 6.8 | 118.145584
8 | HelloFresh | DI Water | TAPPI | Machine | 0.151 | 6.9 | 119.147148
8 | HelloFresh | DI Water | TAPPI | Machine | 0.151 | 7 | 120.124672
8 | HelloFresh | DI Water | TAPPI | Machine | 0.151 | 7.1 | 121.097206
8 | HelloFresh | DI Water | TAPPI | Machine | 0.151 | 7.2 | 122.071205
8 | HelloFresh | DI Water | TAPPI | Machine | 0.151 | 7.3 | 123.070724
8 | HelloFresh | DI Water | TAPPI | Machine | 0.151 | 7.400001 | 123.997231
8 | HelloFresh | DI Water | TAPPI | Machine | 0.151 | 7.5 | 124.96244
8 | HelloFresh | DI Water | TAPPI | Machine | 0.151 | 7.6 | 125.849068
8 | HelloFresh | DI Water | TAPPI | Machine | 0.151 | 7.7 | 126.775574
8 | HelloFresh | DI Water | TAPPI | Machine | 0.151 | 7.8 | 127.644608
8 | HelloFresh | DI Water | TAPPI | Machine | 0.151 | 7.900001 | 128.535934
8 | HelloFresh | DI Water | TAPPI | Machine | 0.151 | 8 | 129.461853
8 | HelloFresh | DI Water | TAPPI | Machine | 0.151 | 8.1 | 130.325317
8 | HelloFresh | DI Water | TAPPI | Machine | 0.151 | 8.200001 | 131.186142
8 | HelloFresh | DI Water | TAPPI | Machine | 0.151 | 8.3 | 132.054306
8 | HelloFresh | DI Water | TAPPI | Machine | 0.151 | 8.400001 | 132.877609
8 | HelloFresh | DI Water | TAPPI | Machine | 0.151 | 8.5 | 133.711166
8 | HelloFresh | DI Water | TAPPI | Machine | 0.151 | 8.6 | 134.545029
8 | HelloFresh | DI Water | TAPPI | Machine | 0.151 | 8.700001 | 135.397934
8 | HelloFresh | DI Water | TAPPI | Machine | 0.151 | 8.8 | 136.220657
8 | HelloFresh | DI Water | TAPPI | Machine | 0.151 | 8.900001 | 137.021378
8 | HelloFresh | DI Water | TAPPI | Machine | 0.151 | 9 | 137.826492
8 | HelloFresh | DI Water | TAPPI | Machine | 0.151 | 9.1 | 138.608749
8 | HelloFresh | DI Water | TAPPI | Machine | 0.151 | 9.200001 | 139.355225
8 | HelloFresh | DI Water | TAPPI | Machine | 0.151 | 9.3 | 140.118423
8 | HelloFresh | DI Water | TAPPI | Machine | 0.151 | 9.400001 | 140.923553
8 | HelloFresh | DI Water | TAPPI | Machine | 0.151 | 9.5 | 141.665634
8 | HelloFresh | DI Water | TAPPI | Machine | 0.151 | 9.6 | 142.390106
8 | HelloFresh | DI Water | TAPPI | Machine | 0.151 | 9.700001 | 143.086761
8 | HelloFresh | DI Water | TAPPI | Machine | 0.151 | 9.8 | 143.731781
8 | HelloFresh | DI Water | TAPPI | Machine | 0.151 | 9.900001 | 144.207367
8 | HelloFresh | DI Water | TAPPI | Machine | 0.151 | 10 | 76.710266
8 | HelloFresh | DI Water | TAPPI | Machine | 0.151 | 10.1 | 0.003818
8 | HelloFresh | DI Water | TAPPI | Machine | 0.151 | 10.200001 | 0.023468
8 | HelloFresh | DI Water | TAPPI | Machine | 0.151 | 10.3 | 0.012319
8 | HelloFresh | DI Water | TAPPI | Machine | 0.151 | 10.400001 | 0.006465
8 | HelloFresh | DI Water | TAPPI | Machine | 0.151 | 10.500001 | 0.01086
8 | HelloFresh | DI Water | TAPPI | Machine | 0.151 | 10.6 | 0.007924
8 | HelloFresh | DI Water | TAPPI | Machine | 0.151 | 10.700001 | 0.002936
8 | HelloFresh | DI Water | TAPPI | Machine | 0.151 | 10.8 | 0.007042
8 | HelloFresh | DI Water | TAPPI | Machine | 0.151 | 10.900001 | -0.000865
9 | HelloFresh | DI Water | TAPPI | Machine | 0.151 | 0.2 | -0.004106
9 | HelloFresh | DI Water | TAPPI | Machine | 0.151 | 0.3 | 0.002053
9 | HelloFresh | DI Water | TAPPI | Machine | 0.151 | 0.4 | -0.0047
9 | HelloFresh | DI Water | TAPPI | Machine | 0.151 | 0.5 | 0.186468
9 | HelloFresh | DI Water | TAPPI | Machine | 0.151 | 0.6 | 0.523346
9 | HelloFresh | DI Water | TAPPI | Machine | 0.151 | 0.7 | 0.589914
9 | HelloFresh | DI Water | TAPPI | Machine | 0.151 | 0.8 | 0.620101
9 | HelloFresh | DI Water | TAPPI | Machine | 0.151 | 0.9 | 0.64737
9 | HelloFresh | DI Water | TAPPI | Machine | 0.151 | 1 | 0.960797
9 | HelloFresh | DI Water | TAPPI | Machine | 0.151 | 1.1 | 1.086297
9 | HelloFresh | DI Water | TAPPI | Machine | 0.151 | 1.2 | 2.078775
9 | HelloFresh | DI Water | TAPPI | Machine | 0.151 | 1.3 | 3.381744
9 | HelloFresh | DI Water | TAPPI | Machine | 0.151 | 1.4 | 5.305409
9 | HelloFresh | DI Water | TAPPI | Machine | 0.151 | 1.5 | 7.554821
9 | HelloFresh | DI Water | TAPPI | Machine | 0.151 | 1.6 | 9.954064
9 | HelloFresh | DI Water | TAPPI | Machine | 0.151 | 1.7 | 12.697805
9 | HelloFresh | DI Water | TAPPI | Machine | 0.151 | 1.8 | 15.569677
9 | HelloFresh | DI Water | TAPPI | Machine | 0.151 | 1.9 | 18.519842
9 | HelloFresh | DI Water | TAPPI | Machine | 0.151 | 2 | 21.554441
9 | HelloFresh | DI Water | TAPPI | Machine | 0.151 | 2.1 | 24.644453
9 | HelloFresh | DI Water | TAPPI | Machine | 0.151 | 2.2 | 27.726845
9 | HelloFresh | DI Water | TAPPI | Machine | 0.151 | 2.3 | 30.762905
9 | HelloFresh | DI Water | TAPPI | Machine | 0.151 | 2.4 | 33.728306
9 | HelloFresh | DI Water | TAPPI | Machine | 0.151 | 2.5 | 36.643871
9 | HelloFresh | DI Water | TAPPI | Machine | 0.151 | 2.6 | 39.504017
9 | HelloFresh | DI Water | TAPPI | Machine | 0.151 | 2.7 | 42.323116
9 | HelloFresh | DI Water | TAPPI | Machine | 0.151 | 2.8 | 45.104095
9 | HelloFresh | DI Water | TAPPI | Machine | 0.151 | 2.9 | 47.843739
9 | HelloFresh | DI Water | TAPPI | Machine | 0.151 | 3 | 50.461411
9 | HelloFresh | DI Water | TAPPI | Machine | 0.151 | 3.1 | 53.021908
9 | HelloFresh | DI Water | TAPPI | Machine | 0.151 | 3.2 | 55.464245
9 | HelloFresh | DI Water | TAPPI | Machine | 0.151 | 3.3 | 57.831818
9 | HelloFresh | DI Water | TAPPI | Machine | 0.151 | 3.4 | 60.106155
9 | HelloFresh | DI Water | TAPPI | Machine | 0.151 | 3.5 | 62.269077
9 | HelloFresh | DI Water | TAPPI | Machine | 0.151 | 3.6 | 64.430832
9 | HelloFresh | DI Water | TAPPI | Machine | 0.151 | 3.7 | 66.445686
9 | HelloFresh | DI Water | TAPPI | Machine | 0.151 | 3.8 | 68.424179
9 | HelloFresh | DI Water | TAPPI | Machine | 0.151 | 3.9 | 70.331436
9 | HelloFresh | DI Water | TAPPI | Machine | 0.151 | 4 | 72.1689
9 | HelloFresh | DI Water | TAPPI | Machine | 0.151 | 4.1 | 73.958878
9 | HelloFresh | DI Water | TAPPI | Machine | 0.151 | 4.2 | 75.654442
9 | HelloFresh | DI Water | TAPPI | Machine | 0.151 | 4.3 | 77.369652
9 | HelloFresh | DI Water | TAPPI | Machine | 0.151 | 4.4 | 78.99192
9 | HelloFresh | DI Water | TAPPI | Machine | 0.151 | 4.5 | 80.541176
9 | HelloFresh | DI Water | TAPPI | Machine | 0.151 | 4.6 | 82.07724
9 | HelloFresh | DI Water | TAPPI | Machine | 0.151 | 4.7 | 83.533554
9 | HelloFresh | DI Water | TAPPI | Machine | 0.151 | 4.8 | 84.995438
9 | HelloFresh | DI Water | TAPPI | Machine | 0.151 | 4.9 | 86.364372
9 | HelloFresh | DI Water | TAPPI | Machine | 0.151 | 5 | 87.706932
9 | HelloFresh | DI Water | TAPPI | Machine | 0.151 | 5.1 | 89.072937
9 | HelloFresh | DI Water | TAPPI | Machine | 0.151 | 5.2 | 90.320786
9 | HelloFresh | DI Water | TAPPI | Machine | 0.151 | 5.3 | 91.607635
9 | HelloFresh | DI Water | TAPPI | Machine | 0.151 | 5.4 | 92.808571
9 | HelloFresh | DI Water | TAPPI | Machine | 0.151 | 5.5 | 94.014206
9 | HelloFresh | DI Water | TAPPI | Machine | 0.151 | 5.6 | 95.175262
9 | HelloFresh | DI Water | TAPPI | Machine | 0.151 | 5.7 | 96.292053
9 | HelloFresh | DI Water | TAPPI | Machine | 0.151 | 5.8 | 97.446976
9 | HelloFresh | DI Water | TAPPI | Machine | 0.151 | 5.9 | 98.512451
9 | HelloFresh | DI Water | TAPPI | Machine | 0.151 | 6 | 99.604027
9 | HelloFresh | DI Water | TAPPI | Machine | 0.151 | 6.1 | 100.657776
9 | HelloFresh | DI Water | TAPPI | Machine | 0.151 | 6.2 | 101.679573
9 | HelloFresh | DI Water | TAPPI | Machine | 0.151 | 6.3 | 102.685532
9 | HelloFresh | DI Water | TAPPI | Machine | 0.151 | 6.4 | 103.674782
9 | HelloFresh | DI Water | TAPPI | Machine | 0.151 | 6.5 | 104.675179
9 | HelloFresh | DI Water | TAPPI | Machine | 0.151 | 6.6 | 105.659447
9 | HelloFresh | DI Water | TAPPI | Machine | 0.151 | 6.7 | 106.600014
9 | HelloFresh | DI Water | TAPPI | Machine | 0.151 | 6.8 | 107.597183
9 | HelloFresh | DI Water | TAPPI | Machine | 0.151 | 6.9 | 108.511093
9 | HelloFresh | DI Water | TAPPI | Machine | 0.151 | 7 | 109.427612
9 | HelloFresh | DI Water | TAPPI | Machine | 0.151 | 7.1 | 110.332138
9 | HelloFresh | DI Water | TAPPI | Machine | 0.151 | 7.2 | 111.226974
9 | HelloFresh | DI Water | TAPPI | Machine | 0.151 | 7.3 | 112.160515
9 | HelloFresh | DI Water | TAPPI | Machine | 0.151 | 7.400001 | 113.023399
9 | HelloFresh | DI Water | TAPPI | Machine | 0.151 | 7.5 | 113.918533
9 | HelloFresh | DI Water | TAPPI | Machine | 0.151 | 7.6 | 114.738899
9 | HelloFresh | DI Water | TAPPI | Machine | 0.151 | 7.7 | 115.586838
9 | HelloFresh | DI Water | TAPPI | Machine | 0.151 | 7.8 | 116.394592
9 | HelloFresh | DI Water | TAPPI | Machine | 0.151 | 7.900001 | 117.229614
9 | HelloFresh | DI Water | TAPPI | Machine | 0.151 | 8 | 118.079308
9 | HelloFresh | DI Water | TAPPI | Machine | 0.151 | 8.1 | 118.889709
9 | HelloFresh | DI Water | TAPPI | Machine | 0.151 | 8.200001 | 119.691017
9 | HelloFresh | DI Water | TAPPI | Machine | 0.151 | 8.3 | 120.498192
9 | HelloFresh | DI Water | TAPPI | Machine | 0.151 | 8.400001 | 121.26255
9 | HelloFresh | DI Water | TAPPI | Machine | 0.151 | 8.5 | 122.030739
9 | HelloFresh | DI Water | TAPPI | Machine | 0.151 | 8.6 | 122.82061
9 | HelloFresh | DI Water | TAPPI | Machine | 0.151 | 8.700001 | 123.612244
9 | HelloFresh | DI Water | TAPPI | Machine | 0.151 | 8.8 | 124.387459
9 | HelloFresh | DI Water | TAPPI | Machine | 0.151 | 8.900001 | 125.136581
9 | HelloFresh | DI Water | TAPPI | Machine | 0.151 | 9 | 125.89743
9 | HelloFresh | DI Water | TAPPI | Machine | 0.151 | 9.1 | 126.642738
9 | HelloFresh | DI Water | TAPPI | Machine | 0.151 | 9.200001 | 127.359604
9 | HelloFresh | DI Water | TAPPI | Machine | 0.151 | 9.3 | 128.091431
9 | HelloFresh | DI Water | TAPPI | Machine | 0.151 | 9.400001 | 128.875153
9 | HelloFresh | DI Water | TAPPI | Machine | 0.151 | 9.5 | 129.577942
9 | HelloFresh | DI Water | TAPPI | Machine | 0.151 | 9.6 | 130.322083
9 | HelloFresh | DI Water | TAPPI | Machine | 0.151 | 9.700001 | 131.037476
9 | HelloFresh | DI Water | TAPPI | Machine | 0.151 | 9.8 | 131.73822
9 | HelloFresh | DI Water | TAPPI | Machine | 0.151 | 9.900001 | 132.433395
9 | HelloFresh | DI Water | TAPPI | Machine | 0.151 | 10 | 133.115372
9 | HelloFresh | DI Water | TAPPI | Machine | 0.151 | 10.1 | 133.838684
9 | HelloFresh | DI Water | TAPPI | Machine | 0.151 | 10.200001 | 134.523605
9 | HelloFresh | DI Water | TAPPI | Machine | 0.151 | 10.3 | 135.217606
9 | HelloFresh | DI Water | TAPPI | Machine | 0.151 | 10.400001 | 135.891968
9 | HelloFresh | DI Water | TAPPI | Machine | 0.151 | 10.500001 | 136.572769
9 | HelloFresh | DI Water | TAPPI | Machine | 0.151 | 10.6 | 137.244476
9 | HelloFresh | DI Water | TAPPI | Machine | 0.151 | 10.700001 | 137.871048
9 | HelloFresh | DI Water | TAPPI | Machine | 0.151 | 10.8 | 138.552444
9 | HelloFresh | DI Water | TAPPI | Machine | 0.151 | 10.900001 | 139.208023
9 | HelloFresh | DI Water | TAPPI | Machine | 0.151 | 11.000001 | 139.860397
9 | HelloFresh | DI Water | TAPPI | Machine | 0.151 | 11.1 | 140.498108
9 | HelloFresh | DI Water | TAPPI | Machine | 0.151 | 11.200001 | 141.109421
9 | HelloFresh | DI Water | TAPPI | Machine | 0.151 | 11.3 | 141.739502
9 | HelloFresh | DI Water | TAPPI | Machine | 0.151 | 11.400001 | 142.313293
9 | HelloFresh | DI Water | TAPPI | Machine | 0.151 | 11.500001 | 142.872116
9 | HelloFresh | DI Water | TAPPI | Machine | 0.151 | 11.6 | 143.492523
9 | HelloFresh | DI Water | TAPPI | Machine | 0.151 | 11.700001 | 143.992142
9 | HelloFresh | DI Water | TAPPI | Machine | 0.151 | 11.8 | 144.538071
9 | HelloFresh | DI Water | TAPPI | Machine | 0.151 | 11.900001 | 144.938873
9 | HelloFresh | DI Water | TAPPI | Machine | 0.151 | 12.000001 | 145.160522
9 | HelloFresh | DI Water | TAPPI | Machine | 0.151 | 12.1 | -0.374718
9 | HelloFresh | DI Water | TAPPI | Machine | 0.151 | 12.200001 | -0.39788
9 | HelloFresh | DI Water | TAPPI | Machine | 0.151 | 12.3 | -0.404617
9 | HelloFresh | DI Water | TAPPI | Machine | 0.151 | 12.400001 | -0.393485
9 | HelloFresh | DI Water | TAPPI | Machine | 0.151 | 12.500001 | -0.401681
9 | HelloFresh | DI Water | TAPPI | Machine | 0.151 | 12.6 | -0.402275
9 | HelloFresh | DI Water | TAPPI | Machine | 0.151 | 12.700001 | -0.40051
9 | HelloFresh | DI Water | TAPPI | Machine | 0.151 | 12.8 | -0.406093
9 | HelloFresh | DI Water | TAPPI | Machine | 0.151 | 12.900001 | -0.404617
9 | HelloFresh | DI Water | TAPPI | Machine | 0.151 | 13.000001 | -0.403734
9 | HelloFresh | DI Water | TAPPI | Machine | 0.151 | 13.1 | -0.411065
9 | HelloFresh | DI Water | TAPPI | Machine | 0.151 | 13.200001 | -0.414289
10 | HelloFresh | DI Water | TAPPI | Machine | 0.151 | 0.1 | 0.024638
10 | HelloFresh | DI Water | TAPPI | Machine | 0.151 | 0.2 | 0.027269
10 | HelloFresh | DI Water | TAPPI | Machine | 0.151 | 0.3 | 0.021991
10 | HelloFresh | DI Water | TAPPI | Machine | 0.151 | 0.4 | 0.35741
10 | HelloFresh | DI Water | TAPPI | Machine | 0.151 | 0.5 | 0.468232
10 | HelloFresh | DI Water | TAPPI | Machine | 0.151 | 0.6 | 0.479669
10 | HelloFresh | DI Water | TAPPI | Machine | 0.151 | 0.7 | 0.483775
10 | HelloFresh | DI Water | TAPPI | Machine | 0.151 | 0.8 | 0.581124
10 | HelloFresh | DI Water | TAPPI | Machine | 0.151 | 0.9 | 0.833567
10 | HelloFresh | DI Water | TAPPI | Machine | 0.151 | 1 | 0.827118
10 | HelloFresh | DI Water | TAPPI | Machine | 0.151 | 1.1 | 1.390341
10 | HelloFresh | DI Water | TAPPI | Machine | 0.151 | 1.2 | 2.913512
10 | HelloFresh | DI Water | TAPPI | Machine | 0.151 | 1.3 | 4.846272
10 | HelloFresh | DI Water | TAPPI | Machine | 0.151 | 1.4 | 7.275415
10 | HelloFresh | DI Water | TAPPI | Machine | 0.151 | 1.5 | 10.287447
10 | HelloFresh | DI Water | TAPPI | Machine | 0.151 | 1.6 | 13.659502
10 | HelloFresh | DI Water | TAPPI | Machine | 0.151 | 1.7 | 17.21806
10 | HelloFresh | DI Water | TAPPI | Machine | 0.151 | 1.8 | 20.80151
10 | HelloFresh | DI Water | TAPPI | Machine | 0.151 | 1.9 | 24.350971
10 | HelloFresh | DI Water | TAPPI | Machine | 0.151 | 2 | 27.931503
10 | HelloFresh | DI Water | TAPPI | Machine | 0.151 | 2.1 | 31.524643
10 | HelloFresh | DI Water | TAPPI | Machine | 0.151 | 2.2 | 35.072044
10 | HelloFresh | DI Water | TAPPI | Machine | 0.151 | 2.3 | 38.515072
10 | HelloFresh | DI Water | TAPPI | Machine | 0.151 | 2.4 | 41.888313
10 | HelloFresh | DI Water | TAPPI | Machine | 0.151 | 2.5 | 45.161865
10 | HelloFresh | DI Water | TAPPI | Machine | 0.151 | 2.6 | 48.290581
10 | HelloFresh | DI Water | TAPPI | Machine | 0.151 | 2.7 | 51.345707
10 | HelloFresh | DI Water | TAPPI | Machine | 0.151 | 2.8 | 54.33427
10 | HelloFresh | DI Water | TAPPI | Machine | 0.151 | 2.9 | 57.159233
10 | HelloFresh | DI Water | TAPPI | Machine | 0.151 | 3 | 59.939041
10 | HelloFresh | DI Water | TAPPI | Machine | 0.151 | 3.1 | 62.564926
10 | HelloFresh | DI Water | TAPPI | Machine | 0.151 | 3.2 | 65.119263
10 | HelloFresh | DI Water | TAPPI | Machine | 0.151 | 3.3 | 67.546646
10 | HelloFresh | DI Water | TAPPI | Machine | 0.151 | 3.4 | 69.890175
10 | HelloFresh | DI Water | TAPPI | Machine | 0.151 | 3.5 | 72.219055
10 | HelloFresh | DI Water | TAPPI | Machine | 0.151 | 3.6 | 74.38784
10 | HelloFresh | DI Water | TAPPI | Machine | 0.151 | 3.7 | 76.517044
10 | HelloFresh | DI Water | TAPPI | Machine | 0.151 | 3.8 | 78.5448
10 | HelloFresh | DI Water | TAPPI | Machine | 0.151 | 3.9 | 80.522713
10 | HelloFresh | DI Water | TAPPI | Machine | 0.151 | 4 | 82.428795
10 | HelloFresh | DI Water | TAPPI | Machine | 0.151 | 4.1 | 84.247498
10 | HelloFresh | DI Water | TAPPI | Machine | 0.151 | 4.2 | 86.06855
10 | HelloFresh | DI Water | TAPPI | Machine | 0.151 | 4.3 | 87.797249
10 | HelloFresh | DI Water | TAPPI | Machine | 0.151 | 4.4 | 89.460266
10 | HelloFresh | DI Water | TAPPI | Machine | 0.151 | 4.5 | 91.10305
10 | HelloFresh | DI Water | TAPPI | Machine | 0.151 | 4.6 | 92.6614
10 | HelloFresh | DI Water | TAPPI | Machine | 0.151 | 4.7 | 94.200989
10 | HelloFresh | DI Water | TAPPI | Machine | 0.151 | 4.8 | 95.667557
10 | HelloFresh | DI Water | TAPPI | Machine | 0.151 | 4.9 | 97.101593
10 | HelloFresh | DI Water | TAPPI | Machine | 0.151 | 5 | 98.556435
10 | HelloFresh | DI Water | TAPPI | Machine | 0.151 | 5.1 | 99.877594
10 | HelloFresh | DI Water | TAPPI | Machine | 0.151 | 5.2 | 101.261482
10 | HelloFresh | DI Water | TAPPI | Machine | 0.151 | 5.3 | 102.550079
10 | HelloFresh | DI Water | TAPPI | Machine | 0.151 | 5.4 | 103.846603
10 | HelloFresh | DI Water | TAPPI | Machine | 0.151 | 5.5 | 105.09417
10 | HelloFresh | DI Water | TAPPI | Machine | 0.151 | 5.6 | 106.296562
10 | HelloFresh | DI Water | TAPPI | Machine | 0.151 | 5.7 | 107.543831
10 | HelloFresh | DI Water | TAPPI | Machine | 0.151 | 5.8 | 108.697563
10 | HelloFresh | DI Water | TAPPI | Machine | 0.151 | 5.9 | 109.879448
10 | HelloFresh | DI Water | TAPPI | Machine | 0.151 | 6 | 111.023209
10 | HelloFresh | DI Water | TAPPI | Machine | 0.151 | 6.1 | 112.130623
10 | HelloFresh | DI Water | TAPPI | Machine | 0.151 | 6.2 | 113.210464
10 | HelloFresh | DI Water | TAPPI | Machine | 0.151 | 6.3 | 114.292076
10 | HelloFresh | DI Water | TAPPI | Machine | 0.151 | 6.4 | 115.398026
10 | HelloFresh | DI Water | TAPPI | Machine | 0.151 | 6.5 | 116.470238
10 | HelloFresh | DI Water | TAPPI | Machine | 0.151 | 6.6 | 117.493805
10 | HelloFresh | DI Water | TAPPI | Machine | 0.151 | 6.7 | 118.580688
10 | HelloFresh | DI Water | TAPPI | Machine | 0.151 | 6.8 | 119.580193
10 | HelloFresh | DI Water | TAPPI | Machine | 0.151 | 6.9 | 120.567688
10 | HelloFresh | DI Water | TAPPI | Machine | 0.151 | 7 | 121.548729
10 | HelloFresh | DI Water | TAPPI | Machine | 0.151 | 7.1 | 122.540909
10 | HelloFresh | DI Water | TAPPI | Machine | 0.151 | 7.2 | 123.532204
10 | HelloFresh | DI Water | TAPPI | Machine | 0.151 | 7.3 | 124.476303
10 | HelloFresh | DI Water | TAPPI | Machine | 0.151 | 7.400001 | 125.44474
10 | HelloFresh | DI Water | TAPPI | Machine | 0.151 | 7.5 | 126.336639
10 | HelloFresh | DI Water | TAPPI | Machine | 0.151 | 7.6 | 127.268135
10 | HelloFresh | DI Water | TAPPI | Machine | 0.151 | 7.7 | 128.127213
10 | HelloFresh | DI Water | TAPPI | Machine | 0.151 | 7.8 | 129.022339
10 | HelloFresh | DI Water | TAPPI | Machine | 0.151 | 7.900001 | 129.904572
10 | HelloFresh | DI Water | TAPPI | Machine | 0.151 | 8 | 130.363129
10 | HelloFresh | DI Water | TAPPI | Machine | 0.151 | 8.1 | -0.52864
10 | HelloFresh | DI Water | TAPPI | Machine | 0.151 | 8.200001 | -0.524229
10 | HelloFresh | DI Water | TAPPI | Machine | 0.151 | 8.3 | -0.518086
10 | HelloFresh | DI Water | TAPPI | Machine | 0.151 | 8.400001 | -0.513097
10 | HelloFresh | DI Water | TAPPI | Machine | 0.151 | 8.5 | -0.519257
10 | HelloFresh | DI Water | TAPPI | Machine | 0.151 | 8.6 | -0.525705
10 | HelloFresh | DI Water | TAPPI | Machine | 0.151 | 8.700001 | -0.529506
10 | HelloFresh | DI Water | TAPPI | Machine | 0.151 | 8.8 | -0.530982
10 | HelloFresh | DI Water | TAPPI | Machine | 0.151 | 8.900001 | -0.525111
10 | HelloFresh | DI Water | TAPPI | Machine | 0.151 | 9 | -0.526876
10 | HelloFresh | DI Water | TAPPI | Machine | 0.151 | 9.1 | -0.533035
10 | HelloFresh | DI Water | TAPPI | Machine | 0.151 | 9.200001 | -0.522175
1 | HelloFresh | 0.5 wt% GO | TAPPI | Machine | 0.163 | 0.2 | 0.002342
1 | HelloFresh | 0.5 wt% GO | TAPPI | Machine | 0.163 | 0.3 | 0.00263
1 | HelloFresh | 0.5 wt% GO | TAPPI | Machine | 0.163 | 0.4 | 0.002053
1 | HelloFresh | 0.5 wt% GO | TAPPI | Machine | 0.163 | 0.5 | 0.015832
1 | HelloFresh | 0.5 wt% GO | TAPPI | Machine | 0.163 | 0.6 | 0.09382
1 | HelloFresh | 0.5 wt% GO | TAPPI | Machine | 0.163 | 0.7 | 0.224291
1 | HelloFresh | 0.5 wt% GO | TAPPI | Machine | 0.163 | 0.8 | 0.534783
1 | HelloFresh | 0.5 wt% GO | TAPPI | Machine | 0.163 | 0.9 | 1.061659
1 | HelloFresh | 0.5 wt% GO | TAPPI | Machine | 0.163 | 1 | 1.177487
1 | HelloFresh | 0.5 wt% GO | TAPPI | Machine | 0.163 | 1.1 | 1.057569
1 | HelloFresh | 0.5 wt% GO | TAPPI | Machine | 0.163 | 1.2 | 1.117672
1 | HelloFresh | 0.5 wt% GO | TAPPI | Machine | 0.163 | 1.3 | 1.285373
1 | HelloFresh | 0.5 wt% GO | TAPPI | Machine | 0.163 | 1.4 | 1.437259
1 | HelloFresh | 0.5 wt% GO | TAPPI | Machine | 0.163 | 1.5 | 1.442231
1 | HelloFresh | 0.5 wt% GO | TAPPI | Machine | 0.163 | 1.6 | 1.745698
1 | HelloFresh | 0.5 wt% GO | TAPPI | Machine | 0.163 | 1.7 | 2.939305
1 | HelloFresh | 0.5 wt% GO | TAPPI | Machine | 0.163 | 1.8 | 4.553954
1 | HelloFresh | 0.5 wt% GO | TAPPI | Machine | 0.163 | 1.9 | 6.608973
1 | HelloFresh | 0.5 wt% GO | TAPPI | Machine | 0.163 | 2 | 9.05483
1 | HelloFresh | 0.5 wt% GO | TAPPI | Machine | 0.163 | 2.1 | 11.927295
1 | HelloFresh | 0.5 wt% GO | TAPPI | Machine | 0.163 | 2.2 | 15.149534
1 | HelloFresh | 0.5 wt% GO | TAPPI | Machine | 0.163 | 2.3 | 18.51251
1 | HelloFresh | 0.5 wt% GO | TAPPI | Machine | 0.163 | 2.4 | 21.910681
1 | HelloFresh | 0.5 wt% GO | TAPPI | Machine | 0.163 | 2.5 | 25.290075
1 | HelloFresh | 0.5 wt% GO | TAPPI | Machine | 0.163 | 2.6 | 28.689119
1 | HelloFresh | 0.5 wt% GO | TAPPI | Machine | 0.163 | 2.7 | 32.038029
1 | HelloFresh | 0.5 wt% GO | TAPPI | Machine | 0.163 | 2.8 | 35.311581
1 | HelloFresh | 0.5 wt% GO | TAPPI | Machine | 0.163 | 2.9 | 38.564323
1 | HelloFresh | 0.5 wt% GO | TAPPI | Machine | 0.163 | 3 | 41.734673
1 | HelloFresh | 0.5 wt% GO | TAPPI | Machine | 0.163 | 3.1 | 44.809734
1 | HelloFresh | 0.5 wt% GO | TAPPI | Machine | 0.163 | 3.2 | 47.820873
1 | HelloFresh | 0.5 wt% GO | TAPPI | Machine | 0.163 | 3.3 | 50.696854
1 | HelloFresh | 0.5 wt% GO | TAPPI | Machine | 0.163 | 3.4 | 53.513897
1 | HelloFresh | 0.5 wt% GO | TAPPI | Machine | 0.163 | 3.5 | 56.179649
1 | HelloFresh | 0.5 wt% GO | TAPPI | Machine | 0.163 | 3.6 | 58.814327
1 | HelloFresh | 0.5 wt% GO | TAPPI | Machine | 0.163 | 3.7 | 61.350491
1 | HelloFresh | 0.5 wt% GO | TAPPI | Machine | 0.163 | 3.8 | 63.752663
1 | HelloFresh | 0.5 wt% GO | TAPPI | Machine | 0.163 | 3.9 | 66.111732
1 | HelloFresh | 0.5 wt% GO | TAPPI | Machine | 0.163 | 4 | 68.331245
1 | HelloFresh | 0.5 wt% GO | TAPPI | Machine | 0.163 | 4.1 | 70.531982
1 | HelloFresh | 0.5 wt% GO | TAPPI | Machine | 0.163 | 4.2 | 72.600784
1 | HelloFresh | 0.5 wt% GO | TAPPI | Machine | 0.163 | 4.3 | 74.625023
1 | HelloFresh | 0.5 wt% GO | TAPPI | Machine | 0.163 | 4.4 | 76.603821
1 | HelloFresh | 0.5 wt% GO | TAPPI | Machine | 0.163 | 4.5 | 78.464455
1 | HelloFresh | 0.5 wt% GO | TAPPI | Machine | 0.163 | 4.6 | 80.277298
1 | HelloFresh | 0.5 wt% GO | TAPPI | Machine | 0.163 | 4.7 | 82.043228
1 | HelloFresh | 0.5 wt% GO | TAPPI | Machine | 0.163 | 4.8 | 83.741135
1 | HelloFresh | 0.5 wt% GO | TAPPI | Machine | 0.163 | 4.9 | 85.395653
1 | HelloFresh | 0.5 wt% GO | TAPPI | Machine | 0.163 | 5 | 86.944916
1 | HelloFresh | 0.5 wt% GO | TAPPI | Machine | 0.163 | 5.1 | 88.522903
1 | HelloFresh | 0.5 wt% GO | TAPPI | Machine | 0.163 | 5.2 | 90.006783
1 | HelloFresh | 0.5 wt% GO | TAPPI | Machine | 0.163 | 5.3 | 91.464272
1 | HelloFresh | 0.5 wt% GO | TAPPI | Machine | 0.163 | 5.4 | 92.89624
1 | HelloFresh | 0.5 wt% GO | TAPPI | Machine | 0.163 | 5.5 | 94.253464
1 | HelloFresh | 0.5 wt% GO | TAPPI | Machine | 0.163 | 5.6 | 95.621521
1 | HelloFresh | 0.5 wt% GO | TAPPI | Machine | 0.163 | 5.7 | 96.894585
1 | HelloFresh | 0.5 wt% GO | TAPPI | Machine | 0.163 | 5.8 | 98.208115
1 | HelloFresh | 0.5 wt% GO | TAPPI | Machine | 0.163 | 5.9 | 99.446877
1 | HelloFresh | 0.5 wt% GO | TAPPI | Machine | 0.163 | 6 | 100.663933
1 | HelloFresh | 0.5 wt% GO | TAPPI | Machine | 0.163 | 6.1 | 101.894196
1 | HelloFresh | 0.5 wt% GO | TAPPI | Machine | 0.163 | 6.2 | 103.058487
1 | HelloFresh | 0.5 wt% GO | TAPPI | Machine | 0.163 | 6.3 | 104.209579
1 | HelloFresh | 0.5 wt% GO | TAPPI | Machine | 0.163 | 6.4 | 105.318161
1 | HelloFresh | 0.5 wt% GO | TAPPI | Machine | 0.163 | 6.5 | 106.446381
1 | HelloFresh | 0.5 wt% GO | TAPPI | Machine | 0.163 | 6.6 | 107.585754
1 | HelloFresh | 0.5 wt% GO | TAPPI | Machine | 0.163 | 6.7 | 108.64772
1 | HelloFresh | 0.5 wt% GO | TAPPI | Machine | 0.163 | 6.8 | 109.716133
1 | HelloFresh | 0.5 wt% GO | TAPPI | Machine | 0.163 | 6.9 | 110.792465
1 | HelloFresh | 0.5 wt% GO | TAPPI | Machine | 0.163 | 7 | 111.789635
1 | HelloFresh | 0.5 wt% GO | TAPPI | Machine | 0.163 | 7.1 | 112.812004
1 | HelloFresh | 0.5 wt% GO | TAPPI | Machine | 0.163 | 7.2 | 113.796562
1 | HelloFresh | 0.5 wt% GO | TAPPI | Machine | 0.163 | 7.3 | 114.858528
1 | HelloFresh | 0.5 wt% GO | TAPPI | Machine | 0.163 | 7.400001 | 115.806442
1 | HelloFresh | 0.5 wt% GO | TAPPI | Machine | 0.163 | 7.5 | 116.793053
1 | HelloFresh | 0.5 wt% GO | TAPPI | Machine | 0.163 | 7.6 | 117.728935
1 | HelloFresh | 0.5 wt% GO | TAPPI | Machine | 0.163 | 7.7 | 118.663071
1 | HelloFresh | 0.5 wt% GO | TAPPI | Machine | 0.163 | 7.8 | 119.589272
1 | HelloFresh | 0.5 wt% GO | TAPPI | Machine | 0.163 | 7.900001 | 120.485878
1 | HelloFresh | 0.5 wt% GO | TAPPI | Machine | 0.163 | 8 | 121.452263
1 | HelloFresh | 0.5 wt% GO | TAPPI | Machine | 0.163 | 8.1 | 122.34446
1 | HelloFresh | 0.5 wt% GO | TAPPI | Machine | 0.163 | 8.200001 | 123.240768
1 | HelloFresh | 0.5 wt% GO | TAPPI | Machine | 0.163 | 8.3 | 124.132088
1 | HelloFresh | 0.5 wt% GO | TAPPI | Machine | 0.163 | 8.400001 | 125.007866
1 | HelloFresh | 0.5 wt% GO | TAPPI | Machine | 0.163 | 8.5 | 125.861366
1 | HelloFresh | 0.5 wt% GO | TAPPI | Machine | 0.163 | 8.6 | 126.714577
1 | HelloFresh | 0.5 wt% GO | TAPPI | Machine | 0.163 | 8.700001 | 127.591522
1 | HelloFresh | 0.5 wt% GO | TAPPI | Machine | 0.163 | 8.8 | 128.495743
1 | HelloFresh | 0.5 wt% GO | TAPPI | Machine | 0.163 | 8.900001 | 129.317581
1 | HelloFresh | 0.5 wt% GO | TAPPI | Machine | 0.163 | 9 | 130.166977
1 | HelloFresh | 0.5 wt% GO | TAPPI | Machine | 0.163 | 9.1 | 130.99057
1 | HelloFresh | 0.5 wt% GO | TAPPI | Machine | 0.163 | 9.200001 | 131.79686
1 | HelloFresh | 0.5 wt% GO | TAPPI | Machine | 0.163 | 9.3 | 132.620163
1 | HelloFresh | 0.5 wt% GO | TAPPI | Machine | 0.163 | 9.400001 | 133.427933
1 | HelloFresh | 0.5 wt% GO | TAPPI | Machine | 0.163 | 9.5 | 134.272049
1 | HelloFresh | 0.5 wt% GO | TAPPI | Machine | 0.163 | 9.6 | 135.050186
1 | HelloFresh | 0.5 wt% GO | TAPPI | Machine | 0.163 | 9.700001 | 135.879944
1 | HelloFresh | 0.5 wt% GO | TAPPI | Machine | 0.163 | 9.8 | 136.671875
1 | HelloFresh | 0.5 wt% GO | TAPPI | Machine | 0.163 | 9.900001 | 137.453827
1 | HelloFresh | 0.5 wt% GO | TAPPI | Machine | 0.163 | 10 | 138.204712
1 | HelloFresh | 0.5 wt% GO | TAPPI | Machine | 0.163 | 10.1 | 139.005432
1 | HelloFresh | 0.5 wt% GO | TAPPI | Machine | 0.163 | 10.200001 | 139.802933
1 | HelloFresh | 0.5 wt% GO | TAPPI | Machine | 0.163 | 10.3 | 140.571701
1 | HelloFresh | 0.5 wt% GO | TAPPI | Machine | 0.163 | 10.400001 | 141.337234
1 | HelloFresh | 0.5 wt% GO | TAPPI | Machine | 0.163 | 10.500001 | 142.081375
1 | HelloFresh | 0.5 wt% GO | TAPPI | Machine | 0.163 | 10.6 | 142.82962
1 | HelloFresh | 0.5 wt% GO | TAPPI | Machine | 0.163 | 10.700001 | 143.517746
1 | HelloFresh | 0.5 wt% GO | TAPPI | Machine | 0.163 | 10.8 | 144.253387
1 | HelloFresh | 0.5 wt% GO | TAPPI | Machine | 0.163 | 10.900001 | 144.97963
1 | HelloFresh | 0.5 wt% GO | TAPPI | Machine | 0.163 | 11.000001 | 145.6194
1 | HelloFresh | 0.5 wt% GO | TAPPI | Machine | 0.163 | 11.1 | 0.377637
1 | HelloFresh | 0.5 wt% GO | TAPPI | Machine | 0.163 | 11.200001 | 0.081212
1 | HelloFresh | 0.5 wt% GO | TAPPI | Machine | 0.163 | 11.3 | 0.076817
1 | HelloFresh | 0.5 wt% GO | TAPPI | Machine | 0.163 | 11.400001 | 0.097044
2 | HelloFresh | 0.5 wt% GO | TAPPI | Machine | 0.163 | 0.1 | -0.009384
2 | HelloFresh | 0.5 wt% GO | TAPPI | Machine | 0.163 | 0.2 | 0.000882
2 | HelloFresh | 0.5 wt% GO | TAPPI | Machine | 0.163 | 0.3 | -0.007619
2 | HelloFresh | 0.5 wt% GO | TAPPI | Machine | 0.163 | 0.4 | 0.013185
2 | HelloFresh | 0.5 wt% GO | TAPPI | Machine | 0.163 | 0.5 | 0.319587
2 | HelloFresh | 0.5 wt% GO | TAPPI | Machine | 0.163 | 0.6 | 1.088062
2 | HelloFresh | 0.5 wt% GO | TAPPI | Machine | 0.163 | 0.7 | 1.061659
2 | HelloFresh | 0.5 wt% GO | TAPPI | Machine | 0.163 | 0.8 | 1.096258
2 | HelloFresh | 0.5 wt% GO | TAPPI | Machine | 0.163 | 0.9 | 1.070177
2 | HelloFresh | 0.5 wt% GO | TAPPI | Machine | 0.163 | 1 | 1.09451
2 | HelloFresh | 0.5 wt% GO | TAPPI | Machine | 0.163 | 1.1 | 1.435783
2 | HelloFresh | 0.5 wt% GO | TAPPI | Machine | 0.163 | 1.2 | 1.440178
2 | HelloFresh | 0.5 wt% GO | TAPPI | Machine | 0.163 | 1.3 | 1.514653
2 | HelloFresh | 0.5 wt% GO | TAPPI | Machine | 0.163 | 1.4 | 2.774828
2 | HelloFresh | 0.5 wt% GO | TAPPI | Machine | 0.163 | 1.5 | 4.882907
2 | HelloFresh | 0.5 wt% GO | TAPPI | Machine | 0.163 | 1.6 | 7.426996
2 | HelloFresh | 0.5 wt% GO | TAPPI | Machine | 0.163 | 1.7 | 10.232011
2 | HelloFresh | 0.5 wt% GO | TAPPI | Machine | 0.163 | 1.8 | 13.243754
2 | HelloFresh | 0.5 wt% GO | TAPPI | Machine | 0.163 | 1.9 | 16.337574
2 | HelloFresh | 0.5 wt% GO | TAPPI | Machine | 0.163 | 2 | 19.515831
2 | HelloFresh | 0.5 wt% GO | TAPPI | Machine | 0.163 | 2.1 | 22.763304
2 | HelloFresh | 0.5 wt% GO | TAPPI | Machine | 0.163 | 2.2 | 26.065584
2 | HelloFresh | 0.5 wt% GO | TAPPI | Machine | 0.163 | 2.3 | 29.388693
2 | HelloFresh | 0.5 wt% GO | TAPPI | Machine | 0.163 | 2.4 | 32.657555
2 | HelloFresh | 0.5 wt% GO | TAPPI | Machine | 0.163 | 2.5 | 35.888016
2 | HelloFresh | 0.5 wt% GO | TAPPI | Machine | 0.163 | 2.6 | 39.028744
2 | HelloFresh | 0.5 wt% GO | TAPPI | Machine | 0.163 | 2.7 | 42.061291
2 | HelloFresh | 0.5 wt% GO | TAPPI | Machine | 0.163 | 2.8 | 45.031387
2 | HelloFresh | 0.5 wt% GO | TAPPI | Machine | 0.163 | 2.9 | 47.927887
2 | HelloFresh | 0.5 wt% GO | TAPPI | Machine | 0.163 | 3 | 50.693626
2 | HelloFresh | 0.5 wt% GO | TAPPI | Machine | 0.163 | 3.1 | 53.416557
2 | HelloFresh | 0.5 wt% GO | TAPPI | Machine | 0.163 | 3.2 | 56.011356
2 | HelloFresh | 0.5 wt% GO | TAPPI | Machine | 0.163 | 3.3 | 58.538136
2 | HelloFresh | 0.5 wt% GO | TAPPI | Machine | 0.163 | 3.4 | 60.923595
2 | HelloFresh | 0.5 wt% GO | TAPPI | Machine | 0.163 | 3.5 | 63.286186
2 | HelloFresh | 0.5 wt% GO | TAPPI | Machine | 0.163 | 3.6 | 65.568443
2 | HelloFresh | 0.5 wt% GO | TAPPI | Machine | 0.163 | 3.7 | 67.717873
2 | HelloFresh | 0.5 wt% GO | TAPPI | Machine | 0.163 | 3.8 | 69.835937
2 | HelloFresh | 0.5 wt% GO | TAPPI | Machine | 0.163 | 3.9 | 71.835548
2 | HelloFresh | 0.5 wt% GO | TAPPI | Machine | 0.163 | 4 | 73.810822
2 | HelloFresh | 0.5 wt% GO | TAPPI | Machine | 0.163 | 4.1 | 75.661774
2 | HelloFresh | 0.5 wt% GO | TAPPI | Machine | 0.163 | 4.2 | 77.481361
2 | HelloFresh | 0.5 wt% GO | TAPPI | Machine | 0.163 | 4.3 | 79.261955
2 | HelloFresh | 0.5 wt% GO | TAPPI | Machine | 0.163 | 4.4 | 80.94931
2 | HelloFresh | 0.5 wt% GO | TAPPI | Machine | 0.163 | 4.5 | 82.588875
2 | HelloFresh | 0.5 wt% GO | TAPPI | Machine | 0.163 | 4.6 | 84.192078
2 | HelloFresh | 0.5 wt% GO | TAPPI | Machine | 0.163 | 4.7 | 85.7211
2 | HelloFresh | 0.5 wt% GO | TAPPI | Machine | 0.163 | 4.8 | 87.233711
2 | HelloFresh | 0.5 wt% GO | TAPPI | Machine | 0.163 | 4.9 | 88.641068
2 | HelloFresh | 0.5 wt% GO | TAPPI | Machine | 0.163 | 5 | 90.072449
2 | HelloFresh | 0.5 wt% GO | TAPPI | Machine | 0.163 | 5.1 | 91.470421
2 | HelloFresh | 0.5 wt% GO | TAPPI | Machine | 0.163 | 5.2 | 92.76812
2 | HelloFresh | 0.5 wt% GO | TAPPI | Machine | 0.163 | 5.3 | 94.097183
2 | HelloFresh | 0.5 wt% GO | TAPPI | Machine | 0.163 | 5.4 | 95.3424
2 | HelloFresh | 0.5 wt% GO | TAPPI | Machine | 0.163 | 5.5 | 96.605499
2 | HelloFresh | 0.5 wt% GO | TAPPI | Machine | 0.163 | 5.6 | 97.786789
2 | HelloFresh | 0.5 wt% GO | TAPPI | Machine | 0.163 | 5.7 | 98.994171
2 | HelloFresh | 0.5 wt% GO | TAPPI | Machine | 0.163 | 5.8 | 100.159645
2 | HelloFresh | 0.5 wt% GO | TAPPI | Machine | 0.163 | 5.9 | 101.280533
2 | HelloFresh | 0.5 wt% GO | TAPPI | Machine | 0.163 | 6 | 102.41198
2 | HelloFresh | 0.5 wt% GO | TAPPI | Machine | 0.163 | 6.1 | 103.502686
2 | HelloFresh | 0.5 wt% GO | TAPPI | Machine | 0.163 | 6.2 | 104.57373
2 | HelloFresh | 0.5 wt% GO | TAPPI | Machine | 0.163 | 6.3 | 105.612236
2 | HelloFresh | 0.5 wt% GO | TAPPI | Machine | 0.163 | 6.4 | 106.668045
2 | HelloFresh | 0.5 wt% GO | TAPPI | Machine | 0.163 | 6.5 | 107.735878
2 | HelloFresh | 0.5 wt% GO | TAPPI | Machine | 0.163 | 6.6 | 108.759712
2 | HelloFresh | 0.5 wt% GO | TAPPI | Machine | 0.163 | 6.7 | 109.747505
2 | HelloFresh | 0.5 wt% GO | TAPPI | Machine | 0.163 | 6.8 | 110.76461
2 | HelloFresh | 0.5 wt% GO | TAPPI | Machine | 0.163 | 6.9 | 111.717209
2 | HelloFresh | 0.5 wt% GO | TAPPI | Machine | 0.163 | 7 | 112.666588
2 | HelloFresh | 0.5 wt% GO | TAPPI | Machine | 0.163 | 7.1 | 113.608925
2 | HelloFresh | 0.5 wt% GO | TAPPI | Machine | 0.163 | 7.2 | 114.602859
2 | HelloFresh | 0.5 wt% GO | TAPPI | Machine | 0.163 | 7.3 | 115.514122
2 | HelloFresh | 0.5 wt% GO | TAPPI | Machine | 0.163 | 7.400001 | 116.437981
2 | HelloFresh | 0.5 wt% GO | TAPPI | Machine | 0.163 | 7.5 | 117.348366
2 | HelloFresh | 0.5 wt% GO | TAPPI | Machine | 0.163 | 7.6 | 118.232063
2 | HelloFresh | 0.5 wt% GO | TAPPI | Machine | 0.163 | 7.7 | 119.113998
2 | HelloFresh | 0.5 wt% GO | TAPPI | Machine | 0.163 | 7.8 | 119.973663
2 | HelloFresh | 0.5 wt% GO | TAPPI | Machine | 0.163 | 7.900001 | 120.892242
2 | HelloFresh | 0.5 wt% GO | TAPPI | Machine | 0.163 | 8 | 121.752792
2 | HelloFresh | 0.5 wt% GO | TAPPI | Machine | 0.163 | 8.1 | 122.607162
2 | HelloFresh | 0.5 wt% GO | TAPPI | Machine | 0.163 | 8.200001 | 123.455093
2 | HelloFresh | 0.5 wt% GO | TAPPI | Machine | 0.163 | 8.3 | 124.293053
2 | HelloFresh | 0.5 wt% GO | TAPPI | Machine | 0.163 | 8.400001 | 125.117821
2 | HelloFresh | 0.5 wt% GO | TAPPI | Machine | 0.163 | 8.5 | 125.93203
2 | HelloFresh | 0.5 wt% GO | TAPPI | Machine | 0.163 | 8.6 | 126.761772
2 | HelloFresh | 0.5 wt% GO | TAPPI | Machine | 0.163 | 8.700001 | 127.631699
2 | HelloFresh | 0.5 wt% GO | TAPPI | Machine | 0.163 | 8.8 | 128.426559
2 | HelloFresh | 0.5 wt% GO | TAPPI | Machine | 0.163 | 8.900001 | 129.236664
2 | HelloFresh | 0.5 wt% GO | TAPPI | Machine | 0.163 | 9 | 130.042374
2 | HelloFresh | 0.5 wt% GO | TAPPI | Machine | 0.163 | 9.1 | 130.810562
2 | HelloFresh | 0.5 wt% GO | TAPPI | Machine | 0.163 | 9.200001 | 131.589874
2 | HelloFresh | 0.5 wt% GO | TAPPI | Machine | 0.163 | 9.3 | 132.380035
2 | HelloFresh | 0.5 wt% GO | TAPPI | Machine | 0.163 | 9.400001 | 133.19191
2 | HelloFresh | 0.5 wt% GO | TAPPI | Machine | 0.163 | 9.5 | 133.9422
2 | HelloFresh | 0.5 wt% GO | TAPPI | Machine | 0.163 | 9.6 | 134.755524
2 | HelloFresh | 0.5 wt% GO | TAPPI | Machine | 0.163 | 9.700001 | 135.494095
2 | HelloFresh | 0.5 wt% GO | TAPPI | Machine | 0.163 | 9.8 | 136.252304
2 | HelloFresh | 0.5 wt% GO | TAPPI | Machine | 0.163 | 9.900001 | 136.978561
2 | HelloFresh | 0.5 wt% GO | TAPPI | Machine | 0.163 | 10 | 137.735886
2 | HelloFresh | 0.5 wt% GO | TAPPI | Machine | 0.163 | 10.1 | 138.526932
2 | HelloFresh | 0.5 wt% GO | TAPPI | Machine | 0.163 | 10.200001 | 139.241455
2 | HelloFresh | 0.5 wt% GO | TAPPI | Machine | 0.163 | 10.3 | 139.979141
2 | HelloFresh | 0.5 wt% GO | TAPPI | Machine | 0.163 | 10.400001 | 140.704803
2 | HelloFresh | 0.5 wt% GO | TAPPI | Machine | 0.163 | 10.500001 | 141.43634
2 | HelloFresh | 0.5 wt% GO | TAPPI | Machine | 0.163 | 10.6 | 142.108047
2 | HelloFresh | 0.5 wt% GO | TAPPI | Machine | 0.163 | 10.700001 | 142.83577
2 | HelloFresh | 0.5 wt% GO | TAPPI | Machine | 0.163 | 10.8 | 143.547073
2 | HelloFresh | 0.5 wt% GO | TAPPI | Machine | 0.163 | 10.900001 | 144.224945
2 | HelloFresh | 0.5 wt% GO | TAPPI | Machine | 0.163 | 11.000001 | 144.911911
2 | HelloFresh | 0.5 wt% GO | TAPPI | Machine | 0.163 | 11.1 | 145.590958
2 | HelloFresh | 0.5 wt% GO | TAPPI | Machine | 0.163 | 11.200001 | 145.465469
2 | HelloFresh | 0.5 wt% GO | TAPPI | Machine | 0.163 | 11.3 | 0.1208
2 | HelloFresh | 0.5 wt% GO | TAPPI | Machine | 0.163 | 11.400001 | 0.090595
2 | HelloFresh | 0.5 wt% GO | TAPPI | Machine | 0.163 | 11.500001 | 0.085895
2 | HelloFresh | 0.5 wt% GO | TAPPI | Machine | 0.163 | 11.6 | 0.096467
2 | HelloFresh | 0.5 wt% GO | TAPPI | Machine | 0.163 | 11.700001 | 0.098214
2 | HelloFresh | 0.5 wt% GO | TAPPI | Machine | 0.163 | 11.8 | 0.096467
3 | HelloFresh | 0.5 wt% GO | TAPPI | Machine | 0.163 | 0.1 | -0.013779
3 | HelloFresh | 0.5 wt% GO | TAPPI | Machine | 0.163 | 0.2 | -0.016714
3 | HelloFresh | 0.5 wt% GO | TAPPI | Machine | 0.163 | 0.3 | -0.009384
3 | HelloFresh | 0.5 wt% GO | TAPPI | Machine | 0.163 | 0.4 | -0.002936
3 | HelloFresh | 0.5 wt% GO | TAPPI | Machine | 0.163 | 0.5 | 0.111416
3 | HelloFresh | 0.5 wt% GO | TAPPI | Machine | 0.163 | 0.6 | 0.342749
3 | HelloFresh | 0.5 wt% GO | TAPPI | Machine | 0.163 | 0.7 | 0.916526
3 | HelloFresh | 0.5 wt% GO | TAPPI | Machine | 0.163 | 0.8 | 1.166338
3 | HelloFresh | 0.5 wt% GO | TAPPI | Machine | 0.163 | 0.9 | 0.943506
3 | HelloFresh | 0.5 wt% GO | TAPPI | Machine | 0.163 | 1 | 0.971063
3 | HelloFresh | 0.5 wt% GO | TAPPI | Machine | 0.163 | 1.1 | 1.126173
3 | HelloFresh | 0.5 wt% GO | TAPPI | Machine | 0.163 | 1.2 | 1.313524
3 | HelloFresh | 0.5 wt% GO | TAPPI | Machine | 0.163 | 1.3 | 1.383299
3 | HelloFresh | 0.5 wt% GO | TAPPI | Machine | 0.163 | 1.4 | 1.888489
3 | HelloFresh | 0.5 wt% GO | TAPPI | Machine | 0.163 | 1.5 | 3.32193
3 | HelloFresh | 0.5 wt% GO | TAPPI | Machine | 0.163 | 1.6 | 5.070563
3 | HelloFresh | 0.5 wt% GO | TAPPI | Machine | 0.163 | 1.7 | 7.414965
3 | HelloFresh | 0.5 wt% GO | TAPPI | Machine | 0.163 | 1.8 | 10.244041
3 | HelloFresh | 0.5 wt% GO | TAPPI | Machine | 0.163 | 1.9 | 13.309999
3 | HelloFresh | 0.5 wt% GO | TAPPI | Machine | 0.163 | 2 | 16.522873
3 | HelloFresh | 0.5 wt% GO | TAPPI | Machine | 0.163 | 2.1 | 19.853592
3 | HelloFresh | 0.5 wt% GO | TAPPI | Machine | 0.163 | 2.2 | 23.264963
3 | HelloFresh | 0.5 wt% GO | TAPPI | Machine | 0.163 | 2.3 | 26.681299
3 | HelloFresh | 0.5 wt% GO | TAPPI | Machine | 0.163 | 2.4 | 30.057476
3 | HelloFresh | 0.5 wt% GO | TAPPI | Machine | 0.163 | 2.5 | 33.392899
3 | HelloFresh | 0.5 wt% GO | TAPPI | Machine | 0.163 | 2.6 | 36.642117
3 | HelloFresh | 0.5 wt% GO | TAPPI | Machine | 0.163 | 2.7 | 39.78754
3 | HelloFresh | 0.5 wt% GO | TAPPI | Machine | 0.163 | 2.8 | 42.875793
3 | HelloFresh | 0.5 wt% GO | TAPPI | Machine | 0.163 | 2.9 | 45.896614
3 | HelloFresh | 0.5 wt% GO | TAPPI | Machine | 0.163 | 3 | 48.774937
3 | HelloFresh | 0.5 wt% GO | TAPPI | Machine | 0.163 | 3.1 | 51.624527
3 | HelloFresh | 0.5 wt% GO | TAPPI | Machine | 0.163 | 3.2 | 54.316376
3 | HelloFresh | 0.5 wt% GO | TAPPI | Machine | 0.163 | 3.3 | 56.971287
3 | HelloFresh | 0.5 wt% GO | TAPPI | Machine | 0.163 | 3.4 | 59.47578
3 | HelloFresh | 0.5 wt% GO | TAPPI | Machine | 0.163 | 3.5 | 61.926041
3 | HelloFresh | 0.5 wt% GO | TAPPI | Machine | 0.163 | 3.6 | 64.328796
3 | HelloFresh | 0.5 wt% GO | TAPPI | Machine | 0.163 | 3.7 | 66.562965
3 | HelloFresh | 0.5 wt% GO | TAPPI | Machine | 0.163 | 3.8 | 68.774559
3 | HelloFresh | 0.5 wt% GO | TAPPI | Machine | 0.163 | 3.9 | 70.880592
3 | HelloFresh | 0.5 wt% GO | TAPPI | Machine | 0.163 | 4 | 72.93914
3 | HelloFresh | 0.5 wt% GO | TAPPI | Machine | 0.163 | 4.1 | 74.882156
3 | HelloFresh | 0.5 wt% GO | TAPPI | Machine | 0.163 | 4.2 | 76.767128
3 | HelloFresh | 0.5 wt% GO | TAPPI | Machine | 0.163 | 4.3 | 78.610466
3 | HelloFresh | 0.5 wt% GO | TAPPI | Machine | 0.163 | 4.4 | 80.379913
3 | HelloFresh | 0.5 wt% GO | TAPPI | Machine | 0.163 | 4.5 | 82.071373
3 | HelloFresh | 0.5 wt% GO | TAPPI | Machine | 0.163 | 4.6 | 83.740837
3 | HelloFresh | 0.5 wt% GO | TAPPI | Machine | 0.163 | 4.7 | 85.324402
3 | HelloFresh | 0.5 wt% GO | TAPPI | Machine | 0.163 | 4.8 | 86.89888
3 | HelloFresh | 0.5 wt% GO | TAPPI | Machine | 0.163 | 4.9 | 88.365746
3 | HelloFresh | 0.5 wt% GO | TAPPI | Machine | 0.163 | 5 | 89.848747
3 | HelloFresh | 0.5 wt% GO | TAPPI | Machine | 0.163 | 5.1 | 91.28688
3 | HelloFresh | 0.5 wt% GO | TAPPI | Machine | 0.163 | 5.2 | 92.62738
3 | HelloFresh | 0.5 wt% GO | TAPPI | Machine | 0.163 | 5.3 | 94.002777
3 | HelloFresh | 0.5 wt% GO | TAPPI | Machine | 0.163 | 5.4 | 95.287277
3 | HelloFresh | 0.5 wt% GO | TAPPI | Machine | 0.163 | 5.5 | 96.596107
3 | HelloFresh | 0.5 wt% GO | TAPPI | Machine | 0.163 | 5.6 | 97.821388
3 | HelloFresh | 0.5 wt% GO | TAPPI | Machine | 0.163 | 5.7 | 99.059547
3 | HelloFresh | 0.5 wt% GO | TAPPI | Machine | 0.163 | 5.8 | 100.272224
3 | HelloFresh | 0.5 wt% GO | TAPPI | Machine | 0.163 | 5.9 | 101.425667
3 | HelloFresh | 0.5 wt% GO | TAPPI | Machine | 0.163 | 6 | 102.596992
3 | HelloFresh | 0.5 wt% GO | TAPPI | Machine | 0.163 | 6.1 | 103.727264
3 | HelloFresh | 0.5 wt% GO | TAPPI | Machine | 0.163 | 6.2 | 104.82119
3 | HelloFresh | 0.5 wt% GO | TAPPI | Machine | 0.163 | 6.3 | 105.890182
3 | HelloFresh | 0.5 wt% GO | TAPPI | Machine | 0.163 | 6.4 | 106.954796
3 | HelloFresh | 0.5 wt% GO | TAPPI | Machine | 0.163 | 6.5 | 108.062492
3 | HelloFresh | 0.5 wt% GO | TAPPI | Machine | 0.163 | 6.6 | 109.105103
3 | HelloFresh | 0.5 wt% GO | TAPPI | Machine | 0.163 | 6.7 | 110.116936
3 | HelloFresh | 0.5 wt% GO | TAPPI | Machine | 0.163 | 6.8 | 111.178596
3 | HelloFresh | 0.5 wt% GO | TAPPI | Machine | 0.163 | 6.9 | 112.149963
3 | HelloFresh | 0.5 wt% GO | TAPPI | Machine | 0.163 | 7 | 113.125725
3 | HelloFresh | 0.5 wt% GO | TAPPI | Machine | 0.163 | 7.1 | 114.076569
3 | HelloFresh | 0.5 wt% GO | TAPPI | Machine | 0.163 | 7.2 | 115.090744
3 | HelloFresh | 0.5 wt% GO | TAPPI | Machine | 0.163 | 7.3 | 116.042168
3 | HelloFresh | 0.5 wt% GO | TAPPI | Machine | 0.163 | 7.400001 | 116.984215
3 | HelloFresh | 0.5 wt% GO | TAPPI | Machine | 0.163 | 7.5 | 117.935341
3 | HelloFresh | 0.5 wt% GO | TAPPI | Machine | 0.163 | 7.6 | 118.82637
3 | HelloFresh | 0.5 wt% GO | TAPPI | Machine | 0.163 | 7.7 | 119.730896
3 | HelloFresh | 0.5 wt% GO | TAPPI | Machine | 0.163 | 7.8 | 120.608429
3 | HelloFresh | 0.5 wt% GO | TAPPI | Machine | 0.163 | 7.900001 | 121.529076
3 | HelloFresh | 0.5 wt% GO | TAPPI | Machine | 0.163 | 8 | 122.425087
3 | HelloFresh | 0.5 wt% GO | TAPPI | Machine | 0.163 | 8.1 | 123.303505
3 | HelloFresh | 0.5 wt% GO | TAPPI | Machine | 0.163 | 8.200001 | 124.171669
3 | HelloFresh | 0.5 wt% GO | TAPPI | Machine | 0.163 | 8.3 | 125.031906
3 | HelloFresh | 0.5 wt% GO | TAPPI | Machine | 0.163 | 8.400001 | 125.860489
3 | HelloFresh | 0.5 wt% GO | TAPPI | Machine | 0.163 | 8.5 | 126.696983
3 | HelloFresh | 0.5 wt% GO | TAPPI | Machine | 0.163 | 8.6 | 127.556053
3 | HelloFresh | 0.5 wt% GO | TAPPI | Machine | 0.163 | 8.700001 | 128.42215
3 | HelloFresh | 0.5 wt% GO | TAPPI | Machine | 0.163 | 8.8 | 129.256607
3 | HelloFresh | 0.5 wt% GO | TAPPI | Machine | 0.163 | 8.900001 | 130.071976
3 | HelloFresh | 0.5 wt% GO | TAPPI | Machine | 0.163 | 9 | 130.899673
3 | HelloFresh | 0.5 wt% GO | TAPPI | Machine | 0.163 | 9.1 | 131.676651
3 | HelloFresh | 0.5 wt% GO | TAPPI | Machine | 0.163 | 9.200001 | 132.471802
3 | HelloFresh | 0.5 wt% GO | TAPPI | Machine | 0.163 | 9.3 | 133.280151
3 | HelloFresh | 0.5 wt% GO | TAPPI | Machine | 0.163 | 9.400001 | 134.119278
3 | HelloFresh | 0.5 wt% GO | TAPPI | Machine | 0.163 | 9.5 | 134.892151
3 | HelloFresh | 0.5 wt% GO | TAPPI | Machine | 0.163 | 9.6 | 135.680267
3 | HelloFresh | 0.5 wt% GO | TAPPI | Machine | 0.163 | 9.700001 | 136.430862
3 | HelloFresh | 0.5 wt% GO | TAPPI | Machine | 0.163 | 9.8 | 137.184082
3 | HelloFresh | 0.5 wt% GO | TAPPI | Machine | 0.163 | 9.900001 | 137.891571
3 | HelloFresh | 0.5 wt% GO | TAPPI | Machine | 0.163 | 10 | 138.597305
3 | HelloFresh | 0.5 wt% GO | TAPPI | Machine | 0.163 | 10.1 | 139.314758
3 | HelloFresh | 0.5 wt% GO | TAPPI | Machine | 0.163 | 10.200001 | 139.901443
3 | HelloFresh | 0.5 wt% GO | TAPPI | Machine | 0.163 | 10.3 | 0.052179
3 | HelloFresh | 0.5 wt% GO | TAPPI | Machine | 0.163 | 10.400001 | -0.012319
3 | HelloFresh | 0.5 wt% GO | TAPPI | Machine | 0.163 | 10.500001 | -0.030798
3 | HelloFresh | 0.5 wt% GO | TAPPI | Machine | 0.163 | 10.6 | -0.030204
3 | HelloFresh | 0.5 wt% GO | TAPPI | Machine | 0.163 | 10.700001 | -0.032546
3 | HelloFresh | 0.5 wt% GO | TAPPI | Machine | 0.163 | 10.8 | -0.031969
3 | HelloFresh | 0.5 wt% GO | TAPPI | Machine | 0.163 | 10.900001 | -0.051602
3 | HelloFresh | 0.5 wt% GO | TAPPI | Machine | 0.163 | 11.000001 | -0.048378
3 | HelloFresh | 0.5 wt% GO | TAPPI | Machine | 0.163 | 11.1 | -0.048683
3 | HelloFresh | 0.5 wt% GO | TAPPI | Machine | 0.163 | 11.200001 | -0.048971
3 | HelloFresh | 0.5 wt% GO | TAPPI | Machine | 0.163 | 11.3 | -0.04926
3 | HelloFresh | 0.5 wt% GO | TAPPI | Machine | 0.163 | 11.400001 | -0.054537
3 | HelloFresh | 0.5 wt% GO | TAPPI | Machine | 0.163 | 11.500001 | -0.052789
3 | HelloFresh | 0.5 wt% GO | TAPPI | Machine | 0.163 | 11.6 | -0.057473
4 | HelloFresh | 0.5 wt% GO | TAPPI | Machine | 0.163 | 0.1 | 0.002053
4 | HelloFresh | 0.5 wt% GO | TAPPI | Machine | 0.163 | 0.2 | -0.004395
4 | HelloFresh | 0.5 wt% GO | TAPPI | Machine | 0.163 | 0.3 | -0.004106
4 | HelloFresh | 0.5 wt% GO | TAPPI | Machine | 0.163 | 0.4 | 0.042812
4 | HelloFresh | 0.5 wt% GO | TAPPI | Machine | 0.163 | 0.5 | 0.301991
4 | HelloFresh | 0.5 wt% GO | TAPPI | Machine | 0.163 | 0.6 | 0.864636
4 | HelloFresh | 0.5 wt% GO | TAPPI | Machine | 0.163 | 0.7 | 0.937941
4 | HelloFresh | 0.5 wt% GO | TAPPI | Machine | 0.163 | 0.8 | 0.933546
4 | HelloFresh | 0.5 wt% GO | TAPPI | Machine | 0.163 | 0.9 | 0.934428
4 | HelloFresh | 0.5 wt% GO | TAPPI | Machine | 0.163 | 1 | 1.157548
4 | HelloFresh | 0.5 wt% GO | TAPPI | Machine | 0.163 | 1.1 | 1.299152
4 | HelloFresh | 0.5 wt% GO | TAPPI | Machine | 0.163 | 1.2 | 1.295639
4 | HelloFresh | 0.5 wt% GO | TAPPI | Machine | 0.163 | 1.3 | 1.531673
4 | HelloFresh | 0.5 wt% GO | TAPPI | Machine | 0.163 | 1.4 | 2.651381
4 | HelloFresh | 0.5 wt% GO | TAPPI | Machine | 0.163 | 1.5 | 4.196544
4 | HelloFresh | 0.5 wt% GO | TAPPI | Machine | 0.163 | 1.6 | 6.168891
4 | HelloFresh | 0.5 wt% GO | TAPPI | Machine | 0.163 | 1.7 | 8.492473
4 | HelloFresh | 0.5 wt% GO | TAPPI | Machine | 0.163 | 1.8 | 11.078185
4 | HelloFresh | 0.5 wt% GO | TAPPI | Machine | 0.163 | 1.9 | 13.891124
4 | HelloFresh | 0.5 wt% GO | TAPPI | Machine | 0.163 | 2 | 16.97646
4 | HelloFresh | 0.5 wt% GO | TAPPI | Machine | 0.163 | 2.1 | 20.256172
4 | HelloFresh | 0.5 wt% GO | TAPPI | Machine | 0.163 | 2.2 | 23.685699
4 | HelloFresh | 0.5 wt% GO | TAPPI | Machine | 0.163 | 2.3 | 27.163912
4 | HelloFresh | 0.5 wt% GO | TAPPI | Machine | 0.163 | 2.4 | 30.645338
4 | HelloFresh | 0.5 wt% GO | TAPPI | Machine | 0.163 | 2.5 | 34.124424
4 | HelloFresh | 0.5 wt% GO | TAPPI | Machine | 0.163 | 2.6 | 37.492687
4 | HelloFresh | 0.5 wt% GO | TAPPI | Machine | 0.163 | 2.7 | 40.853321
4 | HelloFresh | 0.5 wt% GO | TAPPI | Machine | 0.163 | 2.8 | 44.181995
4 | HelloFresh | 0.5 wt% GO | TAPPI | Machine | 0.163 | 2.9 | 47.385178
4 | HelloFresh | 0.5 wt% GO | TAPPI | Machine | 0.163 | 3 | 50.551132
4 | HelloFresh | 0.5 wt% GO | TAPPI | Machine | 0.163 | 3.1 | 53.595703
4 | HelloFresh | 0.5 wt% GO | TAPPI | Machine | 0.163 | 3.2 | 56.556709
4 | HelloFresh | 0.5 wt% GO | TAPPI | Machine | 0.163 | 3.3 | 59.401024
4 | HelloFresh | 0.5 wt% GO | TAPPI | Machine | 0.163 | 3.4 | 62.151806
4 | HelloFresh | 0.5 wt% GO | TAPPI | Machine | 0.163 | 3.5 | 64.880013
4 | HelloFresh | 0.5 wt% GO | TAPPI | Machine | 0.163 | 3.6 | 67.433182
4 | HelloFresh | 0.5 wt% GO | TAPPI | Machine | 0.163 | 3.7 | 69.942078
4 | HelloFresh | 0.5 wt% GO | TAPPI | Machine | 0.163 | 3.8 | 72.335449
4 | HelloFresh | 0.5 wt% GO | TAPPI | Machine | 0.163 | 3.9 | 74.658455
4 | HelloFresh | 0.5 wt% GO | TAPPI | Machine | 0.163 | 4 | 76.890862
4 | HelloFresh | 0.5 wt% GO | TAPPI | Machine | 0.163 | 4.1 | 79.020363
4 | HelloFresh | 0.5 wt% GO | TAPPI | Machine | 0.163 | 4.2 | 81.119652
4 | HelloFresh | 0.5 wt% GO | TAPPI | Machine | 0.163 | 4.3 | 83.123375
4 | HelloFresh | 0.5 wt% GO | TAPPI | Machine | 0.163 | 4.4 | 85.021828
4 | HelloFresh | 0.5 wt% GO | TAPPI | Machine | 0.163 | 4.5 | 86.907387
4 | HelloFresh | 0.5 wt% GO | TAPPI | Machine | 0.163 | 4.6 | 88.690025
4 | HelloFresh | 0.5 wt% GO | TAPPI | Machine | 0.163 | 4.7 | 90.438957
4 | HelloFresh | 0.5 wt% GO | TAPPI | Machine | 0.163 | 4.8 | 92.089371
4 | HelloFresh | 0.5 wt% GO | TAPPI | Machine | 0.163 | 4.9 | 93.693153
4 | HelloFresh | 0.5 wt% GO | TAPPI | Machine | 0.163 | 5 | 95.312202
4 | HelloFresh | 0.5 wt% GO | TAPPI | Machine | 0.163 | 5.1 | 96.787857
4 | HelloFresh | 0.5 wt% GO | TAPPI | Machine | 0.163 | 5.2 | 98.309555
4 | HelloFresh | 0.5 wt% GO | TAPPI | Machine | 0.163 | 5.3 | 99.720718
4 | HelloFresh | 0.5 wt% GO | TAPPI | Machine | 0.163 | 5.4 | 101.125137
4 | HelloFresh | 0.5 wt% GO | TAPPI | Machine | 0.163 | 5.5 | 102.477661
4 | HelloFresh | 0.5 wt% GO | TAPPI | Machine | 0.163 | 5.6 | 103.77037
4 | HelloFresh | 0.5 wt% GO | TAPPI | Machine | 0.163 | 5.7 | 105.121429
4 | HelloFresh | 0.5 wt% GO | TAPPI | Machine | 0.163 | 5.8 | 106.344063
4 | HelloFresh | 0.5 wt% GO | TAPPI | Machine | 0.163 | 5.9 | 107.595726
4 | HelloFresh | 0.5 wt% GO | TAPPI | Machine | 0.163 | 6 | 108.802528
4 | HelloFresh | 0.5 wt% GO | TAPPI | Machine | 0.163 | 6.1 | 109.971512
4 | HelloFresh | 0.5 wt% GO | TAPPI | Machine | 0.163 | 6.2 | 111.102371
4 | HelloFresh | 0.5 wt% GO | TAPPI | Machine | 0.163 | 6.3 | 112.225319
4 | HelloFresh | 0.5 wt% GO | TAPPI | Machine | 0.163 | 6.4 | 113.378471
4 | HelloFresh | 0.5 wt% GO | TAPPI | Machine | 0.163 | 6.5 | 114.486763
4 | HelloFresh | 0.5 wt% GO | TAPPI | Machine | 0.163 | 6.6 | 115.547256
4 | HelloFresh | 0.5 wt% GO | TAPPI | Machine | 0.163 | 6.7 | 116.644691
4 | HelloFresh | 0.5 wt% GO | TAPPI | Machine | 0.163 | 6.8 | 117.670601
4 | HelloFresh | 0.5 wt% GO | TAPPI | Machine | 0.163 | 6.9 | 118.69326
4 | HelloFresh | 0.5 wt% GO | TAPPI | Machine | 0.163 | 7 | 119.696297
4 | HelloFresh | 0.5 wt% GO | TAPPI | Machine | 0.163 | 7.1 | 120.693764
4 | HelloFresh | 0.5 wt% GO | TAPPI | Machine | 0.163 | 7.2 | 121.713799
4 | HelloFresh | 0.5 wt% GO | TAPPI | Machine | 0.163 | 7.3 | 122.670197
4 | HelloFresh | 0.5 wt% GO | TAPPI | Machine | 0.163 | 7.400001 | 123.659454
4 | HelloFresh | 0.5 wt% GO | TAPPI | Machine | 0.163 | 7.5 | 124.557518
4 | HelloFresh | 0.5 wt% GO | TAPPI | Machine | 0.163 | 7.6 | 125.496338
4 | HelloFresh | 0.5 wt% GO | TAPPI | Machine | 0.163 | 7.7 | 126.384735
4 | HelloFresh | 0.5 wt% GO | TAPPI | Machine | 0.163 | 7.8 | 127.307419
4 | HelloFresh | 0.5 wt% GO | TAPPI | Machine | 0.163 | 7.900001 | 128.229523
4 | HelloFresh | 0.5 wt% GO | TAPPI | Machine | 0.163 | 8 | 129.109131
4 | HelloFresh | 0.5 wt% GO | TAPPI | Machine | 0.163 | 8.1 | 129.984909
4 | HelloFresh | 0.5 wt% GO | TAPPI | Machine | 0.163 | 8.200001 | 130.851608
4 | HelloFresh | 0.5 wt% GO | TAPPI | Machine | 0.163 | 8.3 | 131.693375
4 | HelloFresh | 0.5 wt% GO | TAPPI | Machine | 0.163 | 8.400001 | 132.528702
4 | HelloFresh | 0.5 wt% GO | TAPPI | Machine | 0.163 | 8.5 | 133.384827
4 | HelloFresh | 0.5 wt% GO | TAPPI | Machine | 0.163 | 8.6 | 134.248596
4 | HelloFresh | 0.5 wt% GO | TAPPI | Machine | 0.163 | 8.700001 | 135.097397
4 | HelloFresh | 0.5 wt% GO | TAPPI | Machine | 0.163 | 8.8 | 135.891083
4 | HelloFresh | 0.5 wt% GO | TAPPI | Machine | 0.163 | 8.900001 | 136.710587
4 | HelloFresh | 0.5 wt% GO | TAPPI | Machine | 0.163 | 9 | 137.513947
4 | HelloFresh | 0.5 wt% GO | TAPPI | Machine | 0.163 | 9.1 | 138.290909
4 | HelloFresh | 0.5 wt% GO | TAPPI | Machine | 0.163 | 9.200001 | 139.063492
4 | HelloFresh | 0.5 wt% GO | TAPPI | Machine | 0.163 | 9.3 | 139.902039
4 | HelloFresh | 0.5 wt% GO | TAPPI | Machine | 0.163 | 9.400001 | 140.655838
4 | HelloFresh | 0.5 wt% GO | TAPPI | Machine | 0.163 | 9.5 | 141.460083
4 | HelloFresh | 0.5 wt% GO | TAPPI | Machine | 0.163 | 9.6 | 142.210098
4 | HelloFresh | 0.5 wt% GO | TAPPI | Machine | 0.163 | 9.700001 | 142.972412
4 | HelloFresh | 0.5 wt% GO | TAPPI | Machine | 0.163 | 9.8 | 143.701584
4 | HelloFresh | 0.5 wt% GO | TAPPI | Machine | 0.163 | 9.900001 | 144.448654
4 | HelloFresh | 0.5 wt% GO | TAPPI | Machine | 0.163 | 10 | 145.227676
4 | HelloFresh | 0.5 wt% GO | TAPPI | Machine | 0.163 | 10.1 | 145.945145
4 | HelloFresh | 0.5 wt% GO | TAPPI | Machine | 0.163 | 10.200001 | 146.69455
4 | HelloFresh | 0.5 wt% GO | TAPPI | Machine | 0.163 | 10.3 | 147.397049
4 | HelloFresh | 0.5 wt% GO | TAPPI | Machine | 0.163 | 10.400001 | 148.151733
4 | HelloFresh | 0.5 wt% GO | TAPPI | Machine | 0.163 | 10.500001 | 148.845169
4 | HelloFresh | 0.5 wt% GO | TAPPI | Machine | 0.163 | 10.6 | 149.53006
4 | HelloFresh | 0.5 wt% GO | TAPPI | Machine | 0.163 | 10.700001 | 150.247223
4 | HelloFresh | 0.5 wt% GO | TAPPI | Machine | 0.163 | 10.8 | 150.955597
4 | HelloFresh | 0.5 wt% GO | TAPPI | Machine | 0.163 | 10.900001 | 151.632599
4 | HelloFresh | 0.5 wt% GO | TAPPI | Machine | 0.163 | 11.000001 | 152.294632
4 | HelloFresh | 0.5 wt% GO | TAPPI | Machine | 0.163 | 11.1 | 152.949341
4 | HelloFresh | 0.5 wt% GO | TAPPI | Machine | 0.163 | 11.200001 | 153.553619
4 | HelloFresh | 0.5 wt% GO | TAPPI | Machine | 0.163 | 11.3 | 153.845352
4 | HelloFresh | 0.5 wt% GO | TAPPI | Machine | 0.163 | 11.400001 | -0.019344
4 | HelloFresh | 0.5 wt% GO | TAPPI | Machine | 0.163 | 11.500001 | -0.049837
4 | HelloFresh | 0.5 wt% GO | TAPPI | Machine | 0.163 | 11.6 | -0.073304
4 | HelloFresh | 0.5 wt% GO | TAPPI | Machine | 0.163 | 11.700001 | -0.079159
4 | HelloFresh | 0.5 wt% GO | TAPPI | Machine | 0.163 | 11.8 | -0.069775
4 | HelloFresh | 0.5 wt% GO | TAPPI | Machine | 0.163 | 11.900001 | -0.074475
4 | HelloFresh | 0.5 wt% GO | TAPPI | Machine | 0.163 | 12.000001 | -0.075935
4 | HelloFresh | 0.5 wt% GO | TAPPI | Machine | 0.163 | 12.1 | -0.073881
5 | HelloFresh | 0.5 wt% GO | TAPPI | Machine | 0.163 | 0.1 | -0.002936
5 | HelloFresh | 0.5 wt% GO | TAPPI | Machine | 0.163 | 0.2 | 0.003801
5 | HelloFresh | 0.5 wt% GO | TAPPI | Machine | 0.163 | 0.3 | 0.004683
5 | HelloFresh | 0.5 wt% GO | TAPPI | Machine | 0.163 | 0.4 | 0.151869
5 | HelloFresh | 0.5 wt% GO | TAPPI | Machine | 0.163 | 0.5 | 0.575542
5 | HelloFresh | 0.5 wt% GO | TAPPI | Machine | 0.163 | 0.6 | 0.92591
5 | HelloFresh | 0.5 wt% GO | TAPPI | Machine | 0.163 | 0.7 | 0.926198
5 | HelloFresh | 0.5 wt% GO | TAPPI | Machine | 0.163 | 0.8 | 0.949666
5 | HelloFresh | 0.5 wt% GO | TAPPI | Machine | 0.163 | 0.9 | 0.974881
5 | HelloFresh | 0.5 wt% GO | TAPPI | Machine | 0.163 | 1 | 1.294757
5 | HelloFresh | 0.5 wt% GO | TAPPI | Machine | 0.163 | 1.1 | 1.339028
5 | HelloFresh | 0.5 wt% GO | TAPPI | Machine | 0.163 | 1.2 | 2.120111
5 | HelloFresh | 0.5 wt% GO | TAPPI | Machine | 0.163 | 1.3 | 3.621579
5 | HelloFresh | 0.5 wt% GO | TAPPI | Machine | 0.163 | 1.4 | 5.457583
5 | HelloFresh | 0.5 wt% GO | TAPPI | Machine | 0.163 | 1.5 | 7.636338
5 | HelloFresh | 0.5 wt% GO | TAPPI | Machine | 0.163 | 1.6 | 10.088931
5 | HelloFresh | 0.5 wt% GO | TAPPI | Machine | 0.163 | 1.7 | 13.044085
5 | HelloFresh | 0.5 wt% GO | TAPPI | Machine | 0.163 | 1.8 | 16.164291
5 | HelloFresh | 0.5 wt% GO | TAPPI | Machine | 0.163 | 1.9 | 19.359568
5 | HelloFresh | 0.5 wt% GO | TAPPI | Machine | 0.163 | 2 | 22.642792
5 | HelloFresh | 0.5 wt% GO | TAPPI | Machine | 0.163 | 2.1 | 25.954752
5 | HelloFresh | 0.5 wt% GO | TAPPI | Machine | 0.163 | 2.2 | 29.284607
5 | HelloFresh | 0.5 wt% GO | TAPPI | Machine | 0.163 | 2.3 | 32.587185
5 | HelloFresh | 0.5 wt% GO | TAPPI | Machine | 0.163 | 2.4 | 35.868652
5 | HelloFresh | 0.5 wt% GO | TAPPI | Machine | 0.163 | 2.5 | 39.141331
5 | HelloFresh | 0.5 wt% GO | TAPPI | Machine | 0.163 | 2.6 | 42.328682
5 | HelloFresh | 0.5 wt% GO | TAPPI | Machine | 0.163 | 2.7 | 45.475582
5 | HelloFresh | 0.5 wt% GO | TAPPI | Machine | 0.163 | 2.8 | 48.532757
5 | HelloFresh | 0.5 wt% GO | TAPPI | Machine | 0.163 | 2.9 | 51.437759
5 | HelloFresh | 0.5 wt% GO | TAPPI | Machine | 0.163 | 3 | 54.281193
5 | HelloFresh | 0.5 wt% GO | TAPPI | Machine | 0.163 | 3.1 | 56.996204
5 | HelloFresh | 0.5 wt% GO | TAPPI | Machine | 0.163 | 3.2 | 59.642021
5 | HelloFresh | 0.5 wt% GO | TAPPI | Machine | 0.163 | 3.3 | 62.177898
5 | HelloFresh | 0.5 wt% GO | TAPPI | Machine | 0.163 | 3.4 | 64.625214
5 | HelloFresh | 0.5 wt% GO | TAPPI | Machine | 0.163 | 3.5 | 67.071365
5 | HelloFresh | 0.5 wt% GO | TAPPI | Machine | 0.163 | 3.6 | 69.345703
5 | HelloFresh | 0.5 wt% GO | TAPPI | Machine | 0.163 | 3.7 | 71.594231
5 | HelloFresh | 0.5 wt% GO | TAPPI | Machine | 0.163 | 3.8 | 73.729889
5 | HelloFresh | 0.5 wt% GO | TAPPI | Machine | 0.163 | 3.9 | 75.820686
5 | HelloFresh | 0.5 wt% GO | TAPPI | Machine | 0.163 | 4 | 77.838181
5 | HelloFresh | 0.5 wt% GO | TAPPI | Machine | 0.163 | 4.1 | 79.762436
5 | HelloFresh | 0.5 wt% GO | TAPPI | Machine | 0.163 | 4.2 | 81.663536
5 | HelloFresh | 0.5 wt% GO | TAPPI | Machine | 0.163 | 4.3 | 83.489868
5 | HelloFresh | 0.5 wt% GO | TAPPI | Machine | 0.163 | 4.4 | 85.235275
5 | HelloFresh | 0.5 wt% GO | TAPPI | Machine | 0.163 | 4.5 | 86.964554
5 | HelloFresh | 0.5 wt% GO | TAPPI | Machine | 0.163 | 4.6 | 88.583008
5 | HelloFresh | 0.5 wt% GO | TAPPI | Machine | 0.163 | 4.7 | 90.192368
5 | HelloFresh | 0.5 wt% GO | TAPPI | Machine | 0.163 | 4.8 | 91.71524
5 | HelloFresh | 0.5 wt% GO | TAPPI | Machine | 0.163 | 4.9 | 93.214066
5 | HelloFresh | 0.5 wt% GO | TAPPI | Machine | 0.163 | 5 | 94.712891
5 | HelloFresh | 0.5 wt% GO | TAPPI | Machine | 0.163 | 5.1 | 96.081253
5 | HelloFresh | 0.5 wt% GO | TAPPI | Machine | 0.163 | 5.2 | 97.509705
5 | HelloFresh | 0.5 wt% GO | TAPPI | Machine | 0.163 | 5.3 | 98.823532
5 | HelloFresh | 0.5 wt% GO | TAPPI | Machine | 0.163 | 5.4 | 100.139694
5 | HelloFresh | 0.5 wt% GO | TAPPI | Machine | 0.163 | 5.5 | 101.403671
5 | HelloFresh | 0.5 wt% GO | TAPPI | Machine | 0.163 | 5.6 | 102.621025
5 | HelloFresh | 0.5 wt% GO | TAPPI | Machine | 0.163 | 5.7 | 103.88002
5 | HelloFresh | 0.5 wt% GO | TAPPI | Machine | 0.163 | 5.8 | 105.029358
5 | HelloFresh | 0.5 wt% GO | TAPPI | Machine | 0.163 | 5.9 | 106.222679
5 | HelloFresh | 0.5 wt% GO | TAPPI | Machine | 0.163 | 6 | 107.369659
5 | HelloFresh | 0.5 wt% GO | TAPPI | Machine | 0.163 | 6.1 | 108.470917
5 | HelloFresh | 0.5 wt% GO | TAPPI | Machine | 0.163 | 6.2 | 109.549583
5 | HelloFresh | 0.5 wt% GO | TAPPI | Machine | 0.163 | 6.3 | 110.619476
5 | HelloFresh | 0.5 wt% GO | TAPPI | Machine | 0.163 | 6.4 | 111.717209
5 | HelloFresh | 0.5 wt% GO | TAPPI | Machine | 0.163 | 6.5 | 112.739586
5 | HelloFresh | 0.5 wt% GO | TAPPI | Machine | 0.163 | 6.6 | 113.76284
5 | HelloFresh | 0.5 wt% GO | TAPPI | Machine | 0.163 | 6.7 | 114.791679
5 | HelloFresh | 0.5 wt% GO | TAPPI | Machine | 0.163 | 6.8 | 115.765388
5 | HelloFresh | 0.5 wt% GO | TAPPI | Machine | 0.163 | 6.9 | 116.73587
5 | HelloFresh | 0.5 wt% GO | TAPPI | Machine | 0.163 | 7 | 117.691994
5 | HelloFresh | 0.5 wt% GO | TAPPI | Machine | 0.163 | 7.1 | 118.651047
5 | HelloFresh | 0.5 wt% GO | TAPPI | Machine | 0.163 | 7.2 | 119.613319
5 | HelloFresh | 0.5 wt% GO | TAPPI | Machine | 0.163 | 7.3 | 120.527214
5 | HelloFresh | 0.5 wt% GO | TAPPI | Machine | 0.163 | 7.400001 | 121.471313
5 | HelloFresh | 0.5 wt% GO | TAPPI | Machine | 0.163 | 7.5 | 122.347679
5 | HelloFresh | 0.5 wt% GO | TAPPI | Machine | 0.163 | 7.6 | 123.234314
5 | HelloFresh | 0.5 wt% GO | TAPPI | Machine | 0.163 | 7.7 | 124.084869
5 | HelloFresh | 0.5 wt% GO | TAPPI | Machine | 0.163 | 7.8 | 124.967102
5 | HelloFresh | 0.5 wt% GO | TAPPI | Machine | 0.163 | 7.900001 | 125.857552
5 | HelloFresh | 0.5 wt% GO | TAPPI | Machine | 0.163 | 8 | 126.70108
5 | HelloFresh | 0.5 wt% GO | TAPPI | Machine | 0.163 | 8.1 | 127.546082
5 | HelloFresh | 0.5 wt% GO | TAPPI | Machine | 0.163 | 8.200001 | 128.376709
5 | HelloFresh | 0.5 wt% GO | TAPPI | Machine | 0.163 | 8.3 | 129.188583
5 | HelloFresh | 0.5 wt% GO | TAPPI | Machine | 0.163 | 8.400001 | 129.983719
5 | HelloFresh | 0.5 wt% GO | TAPPI | Machine | 0.163 | 8.5 | 130.808792
5 | HelloFresh | 0.5 wt% GO | TAPPI | Machine | 0.163 | 8.6 | 131.646164
5 | HelloFresh | 0.5 wt% GO | TAPPI | Machine | 0.163 | 8.700001 | 132.441025
5 | HelloFresh | 0.5 wt% GO | TAPPI | Machine | 0.163 | 8.8 | 133.215057
5 | HelloFresh | 0.5 wt% GO | TAPPI | Machine | 0.163 | 8.900001 | 134.008163
5 | HelloFresh | 0.5 wt% GO | TAPPI | Machine | 0.163 | 9 | 134.769592
5 | HelloFresh | 0.5 wt% GO | TAPPI | Machine | 0.163 | 9.1 | 135.501999
5 | HelloFresh | 0.5 wt% GO | TAPPI | Machine | 0.163 | 9.200001 | 136.268723
5 | HelloFresh | 0.5 wt% GO | TAPPI | Machine | 0.163 | 9.3 | 137.068268
5 | HelloFresh | 0.5 wt% GO | TAPPI | Machine | 0.163 | 9.400001 | 137.797745
5 | HelloFresh | 0.5 wt% GO | TAPPI | Machine | 0.163 | 9.5 | 138.561234
5 | HelloFresh | 0.5 wt% GO | TAPPI | Machine | 0.163 | 9.6 | 139.287201
5 | HelloFresh | 0.5 wt% GO | TAPPI | Machine | 0.163 | 9.700001 | 139.996735
5 | HelloFresh | 0.5 wt% GO | TAPPI | Machine | 0.163 | 9.8 | 140.698944
5 | HelloFresh | 0.5 wt% GO | TAPPI | Machine | 0.163 | 9.900001 | 141.391174
5 | HelloFresh | 0.5 wt% GO | TAPPI | Machine | 0.163 | 10 | 142.107758
5 | HelloFresh | 0.5 wt% GO | TAPPI | Machine | 0.163 | 10.1 | 142.747818
5 | HelloFresh | 0.5 wt% GO | TAPPI | Machine | 0.163 | 10.200001 | 143.430084
5 | HelloFresh | 0.5 wt% GO | TAPPI | Machine | 0.163 | 10.3 | 144.014725
5 | HelloFresh | 0.5 wt% GO | TAPPI | Machine | 0.163 | 10.400001 | 144.465363
5 | HelloFresh | 0.5 wt% GO | TAPPI | Machine | 0.163 | 10.500001 | -0.025521
5 | HelloFresh | 0.5 wt% GO | TAPPI | Machine | 0.163 | 10.6 | -0.022585
5 | HelloFresh | 0.5 wt% GO | TAPPI | Machine | 0.163 | 10.700001 | -0.047207
5 | HelloFresh | 0.5 wt% GO | TAPPI | Machine | 0.163 | 10.8 | -0.070674
5 | HelloFresh | 0.5 wt% GO | TAPPI | Machine | 0.163 | 10.900001 | -0.068316
5 | HelloFresh | 0.5 wt% GO | TAPPI | Machine | 0.163 | 11.000001 | -0.07154
6 | HelloFresh | 0.5 wt% GO | TAPPI | Machine | 0.163 | 0.2 | 0.009961
6 | HelloFresh | 0.5 wt% GO | TAPPI | Machine | 0.163 | 0.3 | 0.009384
6 | HelloFresh | 0.5 wt% GO | TAPPI | Machine | 0.163 | 0.4 | 0.014355
6 | HelloFresh | 0.5 wt% GO | TAPPI | Machine | 0.163 | 0.5 | 0.25626
6 | HelloFresh | 0.5 wt% GO | TAPPI | Machine | 0.163 | 0.6 | 0.958167
6 | HelloFresh | 0.5 wt% GO | TAPPI | Machine | 0.163 | 0.7 | 0.988948
6 | HelloFresh | 0.5 wt% GO | TAPPI | Machine | 0.163 | 0.8 | 0.981041
6 | HelloFresh | 0.5 wt% GO | TAPPI | Machine | 0.163 | 0.9 | 1.003321
6 | HelloFresh | 0.5 wt% GO | TAPPI | Machine | 0.163 | 1 | 1.353977
6 | HelloFresh | 0.5 wt% GO | TAPPI | Machine | 0.163 | 1.1 | 1.347835
6 | HelloFresh | 0.5 wt% GO | TAPPI | Machine | 0.163 | 1.2 | 1.456892
6 | HelloFresh | 0.5 wt% GO | TAPPI | Machine | 0.163 | 1.3 | 2.409205
6 | HelloFresh | 0.5 wt% GO | TAPPI | Machine | 0.163 | 1.4 | 4.195067
6 | HelloFresh | 0.5 wt% GO | TAPPI | Machine | 0.163 | 1.5 | 6.33308
6 | HelloFresh | 0.5 wt% GO | TAPPI | Machine | 0.163 | 1.6 | 8.769553
6 | HelloFresh | 0.5 wt% GO | TAPPI | Machine | 0.163 | 1.7 | 11.461404
6 | HelloFresh | 0.5 wt% GO | TAPPI | Machine | 0.163 | 1.8 | 14.357897
6 | HelloFresh | 0.5 wt% GO | TAPPI | Machine | 0.163 | 1.9 | 17.425331
6 | HelloFresh | 0.5 wt% GO | TAPPI | Machine | 0.163 | 2 | 20.707096
6 | HelloFresh | 0.5 wt% GO | TAPPI | Machine | 0.163 | 2.1 | 24.103807
6 | HelloFresh | 0.5 wt% GO | TAPPI | Machine | 0.163 | 2.2 | 27.564413
6 | HelloFresh | 0.5 wt% GO | TAPPI | Machine | 0.163 | 2.3 | 31.020048
6 | HelloFresh | 0.5 wt% GO | TAPPI | Machine | 0.163 | 2.4 | 34.490631
6 | HelloFresh | 0.5 wt% GO | TAPPI | Machine | 0.163 | 2.5 | 37.904625
6 | HelloFresh | 0.5 wt% GO | TAPPI | Machine | 0.163 | 2.6 | 41.202518
6 | HelloFresh | 0.5 wt% GO | TAPPI | Machine | 0.163 | 2.7 | 44.465229
6 | HelloFresh | 0.5 wt% GO | TAPPI | Machine | 0.163 | 2.8 | 47.669582
6 | HelloFresh | 0.5 wt% GO | TAPPI | Machine | 0.163 | 2.9 | 50.739662
6 | HelloFresh | 0.5 wt% GO | TAPPI | Machine | 0.163 | 3 | 53.724709
6 | HelloFresh | 0.5 wt% GO | TAPPI | Machine | 0.163 | 3.1 | 56.603909
6 | HelloFresh | 0.5 wt% GO | TAPPI | Machine | 0.163 | 3.2 | 59.392513
6 | HelloFresh | 0.5 wt% GO | TAPPI | Machine | 0.163 | 3.3 | 62.056511
6 | HelloFresh | 0.5 wt% GO | TAPPI | Machine | 0.163 | 3.4 | 64.620232
6 | HelloFresh | 0.5 wt% GO | TAPPI | Machine | 0.163 | 3.5 | 67.163139
6 | HelloFresh | 0.5 wt% GO | TAPPI | Machine | 0.163 | 3.6 | 69.539215
6 | HelloFresh | 0.5 wt% GO | TAPPI | Machine | 0.163 | 3.7 | 71.868378
6 | HelloFresh | 0.5 wt% GO | TAPPI | Machine | 0.163 | 3.8 | 74.105476
6 | HelloFresh | 0.5 wt% GO | TAPPI | Machine | 0.163 | 3.9 | 76.258148
6 | HelloFresh | 0.5 wt% GO | TAPPI | Machine | 0.163 | 4 | 78.346008
6 | HelloFresh | 0.5 wt% GO | TAPPI | Machine | 0.163 | 4.1 | 80.314827
6 | HelloFresh | 0.5 wt% GO | TAPPI | Machine | 0.163 | 4.2 | 82.26049
6 | HelloFresh | 0.5 wt% GO | TAPPI | Machine | 0.163 | 4.3 | 84.139305
6 | HelloFresh | 0.5 wt% GO | TAPPI | Machine | 0.163 | 4.4 | 85.924583
6 | HelloFresh | 0.5 wt% GO | TAPPI | Machine | 0.163 | 4.5 | 87.675568
6 | HelloFresh | 0.5 wt% GO | TAPPI | Machine | 0.163 | 4.6 | 89.329788
6 | HelloFresh | 0.5 wt% GO | TAPPI | Machine | 0.163 | 4.7 | 90.967003
6 | HelloFresh | 0.5 wt% GO | TAPPI | Machine | 0.163 | 4.8 | 92.52887
6 | HelloFresh | 0.5 wt% GO | TAPPI | Machine | 0.163 | 4.9 | 94.018318
6 | HelloFresh | 0.5 wt% GO | TAPPI | Machine | 0.163 | 5 | 95.541771
6 | HelloFresh | 0.5 wt% GO | TAPPI | Machine | 0.163 | 5.1 | 96.930939
6 | HelloFresh | 0.5 wt% GO | TAPPI | Machine | 0.163 | 5.2 | 98.358818
6 | HelloFresh | 0.5 wt% GO | TAPPI | Machine | 0.163 | 5.3 | 99.703423
6 | HelloFresh | 0.5 wt% GO | TAPPI | Machine | 0.163 | 5.4 | 101.038055
6 | HelloFresh | 0.5 wt% GO | TAPPI | Machine | 0.163 | 5.5 | 102.315521
6 | HelloFresh | 0.5 wt% GO | TAPPI | Machine | 0.163 | 5.6 | 103.556923
6 | HelloFresh | 0.5 wt% GO | TAPPI | Machine | 0.163 | 5.7 | 104.813866
6 | HelloFresh | 0.5 wt% GO | TAPPI | Machine | 0.163 | 5.8 | 105.992523
6 | HelloFresh | 0.5 wt% GO | TAPPI | Machine | 0.163 | 5.9 | 107.189064
6 | HelloFresh | 0.5 wt% GO | TAPPI | Machine | 0.163 | 6 | 108.334297
6 | HelloFresh | 0.5 wt% GO | TAPPI | Machine | 0.163 | 6.1 | 109.439644
6 | HelloFresh | 0.5 wt% GO | TAPPI | Machine | 0.163 | 6.2 | 110.531509
6 | HelloFresh | 0.5 wt% GO | TAPPI | Machine | 0.163 | 6.3 | 111.616058
6 | HelloFresh | 0.5 wt% GO | TAPPI | Machine | 0.163 | 6.4 | 112.704697
6 | HelloFresh | 0.5 wt% GO | TAPPI | Machine | 0.163 | 6.5 | 113.756691
6 | HelloFresh | 0.5 wt% GO | TAPPI | Machine | 0.163 | 6.6 | 114.789337
6 | HelloFresh | 0.5 wt% GO | TAPPI | Machine | 0.163 | 6.7 | 115.83429
6 | HelloFresh | 0.5 wt% GO | TAPPI | Machine | 0.163 | 6.8 | 116.819145
6 | HelloFresh | 0.5 wt% GO | TAPPI | Machine | 0.163 | 6.9 | 117.801941
6 | HelloFresh | 0.5 wt% GO | TAPPI | Machine | 0.163 | 7 | 118.771248
6 | HelloFresh | 0.5 wt% GO | TAPPI | Machine | 0.163 | 7.1 | 119.736458
6 | HelloFresh | 0.5 wt% GO | TAPPI | Machine | 0.163 | 7.2 | 120.717796
6 | HelloFresh | 0.5 wt% GO | TAPPI | Machine | 0.163 | 7.3 | 121.640205
6 | HelloFresh | 0.5 wt% GO | TAPPI | Machine | 0.163 | 7.400001 | 122.591331
6 | HelloFresh | 0.5 wt% GO | TAPPI | Machine | 0.163 | 7.5 | 123.466827
6 | HelloFresh | 0.5 wt% GO | TAPPI | Machine | 0.163 | 7.6 | 124.369286
6 | HelloFresh | 0.5 wt% GO | TAPPI | Machine | 0.163 | 7.7 | 125.235687
6 | HelloFresh | 0.5 wt% GO | TAPPI | Machine | 0.163 | 7.8 | 126.124077
6 | HelloFresh | 0.5 wt% GO | TAPPI | Machine | 0.163 | 7.900001 | 127.021545
6 | HelloFresh | 0.5 wt% GO | TAPPI | Machine | 0.163 | 8 | 127.873596
6 | HelloFresh | 0.5 wt% GO | TAPPI | Machine | 0.163 | 8.1 | 128.718292
6 | HelloFresh | 0.5 wt% GO | TAPPI | Machine | 0.163 | 8.200001 | 129.564758
6 | HelloFresh | 0.5 wt% GO | TAPPI | Machine | 0.163 | 8.3 | 130.401245
6 | HelloFresh | 0.5 wt% GO | TAPPI | Machine | 0.163 | 8.400001 | 131.20813
6 | HelloFresh | 0.5 wt% GO | TAPPI | Machine | 0.163 | 8.5 | 132.039642
6 | HelloFresh | 0.5 wt% GO | TAPPI | Machine | 0.163 | 8.6 | 132.880814
6 | HelloFresh | 0.5 wt% GO | TAPPI | Machine | 0.163 | 8.700001 | 133.707047
6 | HelloFresh | 0.5 wt% GO | TAPPI | Machine | 0.163 | 8.8 | 134.493408
6 | HelloFresh | 0.5 wt% GO | TAPPI | Machine | 0.163 | 8.900001 | 135.302338
6 | HelloFresh | 0.5 wt% GO | TAPPI | Machine | 0.163 | 9 | 136.077271
6 | HelloFresh | 0.5 wt% GO | TAPPI | Machine | 0.163 | 9.1 | 136.839279
6 | HelloFresh | 0.5 wt% GO | TAPPI | Machine | 0.163 | 9.200001 | 137.613617
6 | HelloFresh | 0.5 wt% GO | TAPPI | Machine | 0.163 | 9.3 | 138.431931
6 | HelloFresh | 0.5 wt% GO | TAPPI | Machine | 0.163 | 9.400001 | 139.195724
6 | HelloFresh | 0.5 wt% GO | TAPPI | Machine | 0.163 | 9.5 | 139.958038
6 | HelloFresh | 0.5 wt% GO | TAPPI | Machine | 0.163 | 9.6 | 140.721237
6 | HelloFresh | 0.5 wt% GO | TAPPI | Machine | 0.163 | 9.700001 | 141.463608
6 | HelloFresh | 0.5 wt% GO | TAPPI | Machine | 0.163 | 9.8 | 142.195129
6 | HelloFresh | 0.5 wt% GO | TAPPI | Machine | 0.163 | 9.900001 | 142.907318
6 | HelloFresh | 0.5 wt% GO | TAPPI | Machine | 0.163 | 10 | 143.682816
6 | HelloFresh | 0.5 wt% GO | TAPPI | Machine | 0.163 | 10.1 | 144.401749
6 | HelloFresh | 0.5 wt% GO | TAPPI | Machine | 0.163 | 10.200001 | 145.1409
6 | HelloFresh | 0.5 wt% GO | TAPPI | Machine | 0.163 | 10.3 | 145.841629
6 | HelloFresh | 0.5 wt% GO | TAPPI | Machine | 0.163 | 10.400001 | 146.555283
6 | HelloFresh | 0.5 wt% GO | TAPPI | Machine | 0.163 | 10.500001 | 147.268341
6 | HelloFresh | 0.5 wt% GO | TAPPI | Machine | 0.163 | 10.6 | 147.946213
6 | HelloFresh | 0.5 wt% GO | TAPPI | Machine | 0.163 | 10.700001 | 148.651352
6 | HelloFresh | 0.5 wt% GO | TAPPI | Machine | 0.163 | 10.8 | 149.336838
6 | HelloFresh | 0.5 wt% GO | TAPPI | Machine | 0.163 | 10.900001 | 150.017654
6 | HelloFresh | 0.5 wt% GO | TAPPI | Machine | 0.163 | 11.000001 | 150.656235
6 | HelloFresh | 0.5 wt% GO | TAPPI | Machine | 0.163 | 11.1 | 151.18576
6 | HelloFresh | 0.5 wt% GO | TAPPI | Machine | 0.163 | 11.200001 | 52.719917
6 | HelloFresh | 0.5 wt% GO | TAPPI | Machine | 0.163 | 11.3 | 0.027557
6 | HelloFresh | 0.5 wt% GO | TAPPI | Machine | 0.163 | 11.400001 | 0.012896
6 | HelloFresh | 0.5 wt% GO | TAPPI | Machine | 0.163 | 11.500001 | 0.000577
7 | HelloFresh | 0.5 wt% GO | TAPPI | Machine | 0.163 | 0.2 | 0.000288
7 | HelloFresh | 0.5 wt% GO | TAPPI | Machine | 0.163 | 0.3 | -0.002342
7 | HelloFresh | 0.5 wt% GO | TAPPI | Machine | 0.163 | 0.4 | -0.001765
7 | HelloFresh | 0.5 wt% GO | TAPPI | Machine | 0.163 | 0.5 | 0.019344
7 | HelloFresh | 0.5 wt% GO | TAPPI | Machine | 0.163 | 0.6 | 0.128707
7 | HelloFresh | 0.5 wt% GO | TAPPI | Machine | 0.163 | 0.7 | 0.399916
7 | HelloFresh | 0.5 wt% GO | TAPPI | Machine | 0.163 | 0.8 | 0.894552
7 | HelloFresh | 0.5 wt% GO | TAPPI | Machine | 0.163 | 0.9 | 1.003032
7 | HelloFresh | 0.5 wt% GO | TAPPI | Machine | 0.163 | 1 | 1.013281
7 | HelloFresh | 0.5 wt% GO | TAPPI | Machine | 0.163 | 1.1 | 1.047303
7 | HelloFresh | 0.5 wt% GO | TAPPI | Machine | 0.163 | 1.2 | 1.224982
7 | HelloFresh | 0.5 wt% GO | TAPPI | Machine | 0.163 | 1.3 | 1.361902
7 | HelloFresh | 0.5 wt% GO | TAPPI | Machine | 0.163 | 1.4 | 1.779703
7 | HelloFresh | 0.5 wt% GO | TAPPI | Machine | 0.163 | 1.5 | 3.073883
7 | HelloFresh | 0.5 wt% GO | TAPPI | Machine | 0.163 | 1.6 | 4.634572
7 | HelloFresh | 0.5 wt% GO | TAPPI | Machine | 0.163 | 1.7 | 6.950262
7 | HelloFresh | 0.5 wt% GO | TAPPI | Machine | 0.163 | 1.8 | 9.91653
7 | HelloFresh | 0.5 wt% GO | TAPPI | Machine | 0.163 | 1.9 | 13.153142
7 | HelloFresh | 0.5 wt% GO | TAPPI | Machine | 0.163 | 2 | 16.497368
7 | HelloFresh | 0.5 wt% GO | TAPPI | Machine | 0.163 | 2.1 | 19.977327
7 | HelloFresh | 0.5 wt% GO | TAPPI | Machine | 0.163 | 2.2 | 23.477818
7 | HelloFresh | 0.5 wt% GO | TAPPI | Machine | 0.163 | 2.3 | 26.957199
7 | HelloFresh | 0.5 wt% GO | TAPPI | Machine | 0.163 | 2.4 | 30.372076
7 | HelloFresh | 0.5 wt% GO | TAPPI | Machine | 0.163 | 2.5 | 33.813931
7 | HelloFresh | 0.5 wt% GO | TAPPI | Machine | 0.163 | 2.6 | 37.180717
7 | HelloFresh | 0.5 wt% GO | TAPPI | Machine | 0.163 | 2.7 | 40.50705
7 | HelloFresh | 0.5 wt% GO | TAPPI | Machine | 0.163 | 2.8 | 43.823414
7 | HelloFresh | 0.5 wt% GO | TAPPI | Machine | 0.163 | 2.9 | 47.079666
7 | HelloFresh | 0.5 wt% GO | TAPPI | Machine | 0.163 | 3 | 50.18317
7 | HelloFresh | 0.5 wt% GO | TAPPI | Machine | 0.163 | 3.1 | 53.237995
7 | HelloFresh | 0.5 wt% GO | TAPPI | Machine | 0.163 | 3.2 | 56.155319
7 | HelloFresh | 0.5 wt% GO | TAPPI | Machine | 0.163 | 3.3 | 58.956234
7 | HelloFresh | 0.5 wt% GO | TAPPI | Machine | 0.163 | 3.4 | 61.616421
7 | HelloFresh | 0.5 wt% GO | TAPPI | Machine | 0.163 | 3.5 | 64.208298
7 | HelloFresh | 0.5 wt% GO | TAPPI | Machine | 0.163 | 3.6 | 66.78492
7 | HelloFresh | 0.5 wt% GO | TAPPI | Machine | 0.163 | 3.7 | 69.199989
7 | HelloFresh | 0.5 wt% GO | TAPPI | Machine | 0.163 | 3.8 | 71.584274
7 | HelloFresh | 0.5 wt% GO | TAPPI | Machine | 0.163 | 3.9 | 73.866234
7 | HelloFresh | 0.5 wt% GO | TAPPI | Machine | 0.163 | 4 | 76.07489
7 | HelloFresh | 0.5 wt% GO | TAPPI | Machine | 0.163 | 4.1 | 78.192955
7 | HelloFresh | 0.5 wt% GO | TAPPI | Machine | 0.163 | 4.2 | 80.219833
7 | HelloFresh | 0.5 wt% GO | TAPPI | Machine | 0.163 | 4.3 | 82.235275
7 | HelloFresh | 0.5 wt% GO | TAPPI | Machine | 0.163 | 4.4 | 84.159531
7 | HelloFresh | 0.5 wt% GO | TAPPI | Machine | 0.163 | 4.5 | 86.000229
7 | HelloFresh | 0.5 wt% GO | TAPPI | Machine | 0.163 | 4.6 | 87.81424
7 | HelloFresh | 0.5 wt% GO | TAPPI | Machine | 0.163 | 4.7 | 89.532967
7 | HelloFresh | 0.5 wt% GO | TAPPI | Machine | 0.163 | 4.8 | 91.23616
7 | HelloFresh | 0.5 wt% GO | TAPPI | Machine | 0.163 | 4.9 | 92.845222
7 | HelloFresh | 0.5 wt% GO | TAPPI | Machine | 0.163 | 5 | 94.415009
7 | HelloFresh | 0.5 wt% GO | TAPPI | Machine | 0.163 | 5.1 | 96.002975
7 | HelloFresh | 0.5 wt% GO | TAPPI | Machine | 0.163 | 5.2 | 97.437004
7 | HelloFresh | 0.5 wt% GO | TAPPI | Machine | 0.163 | 5.3 | 98.92791
7 | HelloFresh | 0.5 wt% GO | TAPPI | Machine | 0.163 | 5.4 | 100.326759
7 | HelloFresh | 0.5 wt% GO | TAPPI | Machine | 0.163 | 5.5 | 101.716515
7 | HelloFresh | 0.5 wt% GO | TAPPI | Machine | 0.163 | 5.6 | 103.045296
7 | HelloFresh | 0.5 wt% GO | TAPPI | Machine | 0.163 | 5.7 | 104.319824
7 | HelloFresh | 0.5 wt% GO | TAPPI | Machine | 0.163 | 5.8 | 105.655052
7 | HelloFresh | 0.5 wt% GO | TAPPI | Machine | 0.163 | 5.9 | 106.856575
7 | HelloFresh | 0.5 wt% GO | TAPPI | Machine | 0.163 | 6 | 108.128174
7 | HelloFresh | 0.5 wt% GO | TAPPI | Machine | 0.163 | 6.1 | 109.308876
7 | HelloFresh | 0.5 wt% GO | TAPPI | Machine | 0.163 | 6.2 | 110.487534
7 | HelloFresh | 0.5 wt% GO | TAPPI | Machine | 0.163 | 6.3 | 111.627487
7 | HelloFresh | 0.5 wt% GO | TAPPI | Machine | 0.163 | 6.4 | 112.740753
7 | HelloFresh | 0.5 wt% GO | TAPPI | Machine | 0.163 | 6.5 | 113.891853
7 | HelloFresh | 0.5 wt% GO | TAPPI | Machine | 0.163 | 6.6 | 115.009239
7 | HelloFresh | 0.5 wt% GO | TAPPI | Machine | 0.163 | 6.7 | 116.062988
7 | HelloFresh | 0.5 wt% GO | TAPPI | Machine | 0.163 | 6.8 | 117.151344
7 | HelloFresh | 0.5 wt% GO | TAPPI | Machine | 0.163 | 6.9 | 118.188087
7 | HelloFresh | 0.5 wt% GO | TAPPI | Machine | 0.163 | 7 | 119.218681
7 | HelloFresh | 0.5 wt% GO | TAPPI | Machine | 0.163 | 7.1 | 120.219658
7 | HelloFresh | 0.5 wt% GO | TAPPI | Machine | 0.163 | 7.2 | 121.238228
7 | HelloFresh | 0.5 wt% GO | TAPPI | Machine | 0.163 | 7.3 | 122.251518
7 | HelloFresh | 0.5 wt% GO | TAPPI | Machine | 0.163 | 7.400001 | 123.230217
7 | HelloFresh | 0.5 wt% GO | TAPPI | Machine | 0.163 | 7.5 | 124.217995
7 | HelloFresh | 0.5 wt% GO | TAPPI | Machine | 0.163 | 7.6 | 125.150658
7 | HelloFresh | 0.5 wt% GO | TAPPI | Machine | 0.163 | 7.7 | 126.08596
7 | HelloFresh | 0.5 wt% GO | TAPPI | Machine | 0.163 | 7.8 | 126.991058
7 | HelloFresh | 0.5 wt% GO | TAPPI | Machine | 0.163 | 7.900001 | 127.927536
7 | HelloFresh | 0.5 wt% GO | TAPPI | Machine | 0.163 | 8 | 128.835861
7 | HelloFresh | 0.5 wt% GO | TAPPI | Machine | 0.163 | 8.1 | 129.757385
7 | HelloFresh | 0.5 wt% GO | TAPPI | Machine | 0.163 | 8.200001 | 130.648407
7 | HelloFresh | 0.5 wt% GO | TAPPI | Machine | 0.163 | 8.3 | 131.521255
7 | HelloFresh | 0.5 wt% GO | TAPPI | Machine | 0.163 | 8.400001 | 132.397629
7 | HelloFresh | 0.5 wt% GO | TAPPI | Machine | 0.163 | 8.5 | 133.229141
7 | HelloFresh | 0.5 wt% GO | TAPPI | Machine | 0.163 | 8.6 | 134.085281
7 | HelloFresh | 0.5 wt% GO | TAPPI | Machine | 0.163 | 8.700001 | 134.972794
7 | HelloFresh | 0.5 wt% GO | TAPPI | Machine | 0.163 | 8.8 | 135.81749
7 | HelloFresh | 0.5 wt% GO | TAPPI | Machine | 0.163 | 8.900001 | 136.649887
7 | HelloFresh | 0.5 wt% GO | TAPPI | Machine | 0.163 | 9 | 137.482849
7 | HelloFresh | 0.5 wt% GO | TAPPI | Machine | 0.163 | 9.1 | 138.286514
7 | HelloFresh | 0.5 wt% GO | TAPPI | Machine | 0.163 | 9.200001 | 139.090744
7 | HelloFresh | 0.5 wt% GO | TAPPI | Machine | 0.163 | 9.3 | 139.899979
7 | HelloFresh | 0.5 wt% GO | TAPPI | Machine | 0.163 | 9.400001 | 140.737061
7 | HelloFresh | 0.5 wt% GO | TAPPI | Machine | 0.163 | 9.5 | 141.526642
7 | HelloFresh | 0.5 wt% GO | TAPPI | Machine | 0.163 | 9.6 | 142.325302
7 | HelloFresh | 0.5 wt% GO | TAPPI | Machine | 0.163 | 9.700001 | 143.107269
7 | HelloFresh | 0.5 wt% GO | TAPPI | Machine | 0.163 | 9.8 | 143.885712
7 | HelloFresh | 0.5 wt% GO | TAPPI | Machine | 0.163 | 9.900001 | 144.628082
7 | HelloFresh | 0.5 wt% GO | TAPPI | Machine | 0.163 | 10 | 145.380737
7 | HelloFresh | 0.5 wt% GO | TAPPI | Machine | 0.163 | 10.1 | 146.172363
7 | HelloFresh | 0.5 wt% GO | TAPPI | Machine | 0.163 | 10.200001 | 146.911209
7 | HelloFresh | 0.5 wt% GO | TAPPI | Machine | 0.163 | 10.3 | 147.661224
7 | HelloFresh | 0.5 wt% GO | TAPPI | Machine | 0.163 | 10.400001 | 148.388657
7 | HelloFresh | 0.5 wt% GO | TAPPI | Machine | 0.163 | 10.500001 | 149.130722
7 | HelloFresh | 0.5 wt% GO | TAPPI | Machine | 0.163 | 10.6 | 149.699814
7 | HelloFresh | 0.5 wt% GO | TAPPI | Machine | 0.163 | 10.700001 | 0.025215
7 | HelloFresh | 0.5 wt% GO | TAPPI | Machine | 0.163 | 10.8 | 0.07887
7 | HelloFresh | 0.5 wt% GO | TAPPI | Machine | 0.163 | 10.900001 | 0.055114
8 | HelloFresh | 0.5 wt% GO | TAPPI | Machine | 0.163 | 0.2 | 0.026692
8 | HelloFresh | 0.5 wt% GO | TAPPI | Machine | 0.163 | 0.3 | 0.031087
8 | HelloFresh | 0.5 wt% GO | TAPPI | Machine | 0.163 | 0.4 | 0.023162
8 | HelloFresh | 0.5 wt% GO | TAPPI | Machine | 0.163 | 0.5 | 0.299954
8 | HelloFresh | 0.5 wt% GO | TAPPI | Machine | 0.163 | 0.6 | 0.413712
8 | HelloFresh | 0.5 wt% GO | TAPPI | Machine | 0.163 | 0.7 | 0.409894
8 | HelloFresh | 0.5 wt% GO | TAPPI | Machine | 0.163 | 0.8 | 0.438333
8 | HelloFresh | 0.5 wt% GO | TAPPI | Machine | 0.163 | 0.9 | 0.610158
8 | HelloFresh | 0.5 wt% GO | TAPPI | Machine | 0.163 | 1 | 0.768763
8 | HelloFresh | 0.5 wt% GO | TAPPI | Machine | 0.163 | 1.1 | 0.951142
8 | HelloFresh | 0.5 wt% GO | TAPPI | Machine | 0.163 | 1.2 | 2.072327
8 | HelloFresh | 0.5 wt% GO | TAPPI | Machine | 0.163 | 1.3 | 3.56207
8 | HelloFresh | 0.5 wt% GO | TAPPI | Machine | 0.163 | 1.4 | 5.10781
8 | HelloFresh | 0.5 wt% GO | TAPPI | Machine | 0.163 | 1.5 | 7.235539
8 | HelloFresh | 0.5 wt% GO | TAPPI | Machine | 0.163 | 1.6 | 9.807472
8 | HelloFresh | 0.5 wt% GO | TAPPI | Machine | 0.163 | 1.7 | 12.639179
8 | HelloFresh | 0.5 wt% GO | TAPPI | Machine | 0.163 | 1.8 | 15.693429
8 | HelloFresh | 0.5 wt% GO | TAPPI | Machine | 0.163 | 1.9 | 18.852631
8 | HelloFresh | 0.5 wt% GO | TAPPI | Machine | 0.163 | 2 | 22.061974
8 | HelloFresh | 0.5 wt% GO | TAPPI | Machine | 0.163 | 2.1 | 25.310318
8 | HelloFresh | 0.5 wt% GO | TAPPI | Machine | 0.163 | 2.2 | 28.567453
8 | HelloFresh | 0.5 wt% GO | TAPPI | Machine | 0.163 | 2.3 | 31.82078
8 | HelloFresh | 0.5 wt% GO | TAPPI | Machine | 0.163 | 2.4 | 35.028954
8 | HelloFresh | 0.5 wt% GO | TAPPI | Machine | 0.163 | 2.5 | 38.292534
8 | HelloFresh | 0.5 wt% GO | TAPPI | Machine | 0.163 | 2.6 | 41.484875
8 | HelloFresh | 0.5 wt% GO | TAPPI | Machine | 0.163 | 2.7 | 44.593655
8 | HelloFresh | 0.5 wt% GO | TAPPI | Machine | 0.163 | 2.8 | 47.628544
8 | HelloFresh | 0.5 wt% GO | TAPPI | Machine | 0.163 | 2.9 | 50.614468
8 | HelloFresh | 0.5 wt% GO | TAPPI | Machine | 0.163 | 3 | 53.458199
8 | HelloFresh | 0.5 wt% GO | TAPPI | Machine | 0.163 | 3.1 | 56.186405
8 | HelloFresh | 0.5 wt% GO | TAPPI | Machine | 0.163 | 3.2 | 58.79118
8 | HelloFresh | 0.5 wt% GO | TAPPI | Machine | 0.163 | 3.3 | 61.306812
8 | HelloFresh | 0.5 wt% GO | TAPPI | Machine | 0.163 | 3.4 | 63.742115
8 | HelloFresh | 0.5 wt% GO | TAPPI | Machine | 0.163 | 3.5 | 66.086525
8 | HelloFresh | 0.5 wt% GO | TAPPI | Machine | 0.163 | 3.6 | 68.423317
8 | HelloFresh | 0.5 wt% GO | TAPPI | Machine | 0.163 | 3.7 | 70.602074
8 | HelloFresh | 0.5 wt% GO | TAPPI | Machine | 0.163 | 3.8 | 72.771141
8 | HelloFresh | 0.5 wt% GO | TAPPI | Machine | 0.163 | 3.9 | 74.804176
8 | HelloFresh | 0.5 wt% GO | TAPPI | Machine | 0.163 | 4 | 76.815224
8 | HelloFresh | 0.5 wt% GO | TAPPI | Machine | 0.163 | 4.1 | 78.719254
8 | HelloFresh | 0.5 wt% GO | TAPPI | Machine | 0.163 | 4.2 | 80.558487
8 | HelloFresh | 0.5 wt% GO | TAPPI | Machine | 0.163 | 4.3 | 82.383934
8 | HelloFresh | 0.5 wt% GO | TAPPI | Machine | 0.163 | 4.4 | 84.118492
8 | HelloFresh | 0.5 wt% GO | TAPPI | Machine | 0.163 | 4.5 | 85.786499
8 | HelloFresh | 0.5 wt% GO | TAPPI | Machine | 0.163 | 4.6 | 87.431633
8 | HelloFresh | 0.5 wt% GO | TAPPI | Machine | 0.163 | 4.7 | 88.98616
8 | HelloFresh | 0.5 wt% GO | TAPPI | Machine | 0.163 | 4.8 | 90.531906
8 | HelloFresh | 0.5 wt% GO | TAPPI | Machine | 0.163 | 4.9 | 91.98822
8 | HelloFresh | 0.5 wt% GO | TAPPI | Machine | 0.163 | 5 | 93.409645
8 | HelloFresh | 0.5 wt% GO | TAPPI | Machine | 0.163 | 5.1 | 94.839279
8 | HelloFresh | 0.5 wt% GO | TAPPI | Machine | 0.163 | 5.2 | 96.163063
8 | HelloFresh | 0.5 wt% GO | TAPPI | Machine | 0.163 | 5.3 | 97.523499
8 | HelloFresh | 0.5 wt% GO | TAPPI | Machine | 0.163 | 5.4 | 98.784248
8 | HelloFresh | 0.5 wt% GO | TAPPI | Machine | 0.163 | 5.5 | 100.056442
8 | HelloFresh | 0.5 wt% GO | TAPPI | Machine | 0.163 | 5.6 | 101.252693
8 | HelloFresh | 0.5 wt% GO | TAPPI | Machine | 0.163 | 5.7 | 102.451576
8 | HelloFresh | 0.5 wt% GO | TAPPI | Machine | 0.163 | 5.8 | 103.673042
8 | HelloFresh | 0.5 wt% GO | TAPPI | Machine | 0.163 | 5.9 | 104.773415
8 | HelloFresh | 0.5 wt% GO | TAPPI | Machine | 0.163 | 6 | 105.941216
8 | HelloFresh | 0.5 wt% GO | TAPPI | Machine | 0.163 | 6.1 | 107.020187
8 | HelloFresh | 0.5 wt% GO | TAPPI | Machine | 0.163 | 6.2 | 108.102959
8 | HelloFresh | 0.5 wt% GO | TAPPI | Machine | 0.163 | 6.3 | 109.147919
8 | HelloFresh | 0.5 wt% GO | TAPPI | Machine | 0.163 | 6.4 | 110.184669
8 | HelloFresh | 0.5 wt% GO | TAPPI | Machine | 0.163 | 6.5 | 111.243111
8 | HelloFresh | 0.5 wt% GO | TAPPI | Machine | 0.163 | 6.6 | 112.265785
8 | HelloFresh | 0.5 wt% GO | TAPPI | Machine | 0.163 | 6.7 | 113.249168
8 | HelloFresh | 0.5 wt% GO | TAPPI | Machine | 0.163 | 6.8 | 114.269508
8 | HelloFresh | 0.5 wt% GO | TAPPI | Machine | 0.163 | 6.9 | 115.213898
8 | HelloFresh | 0.5 wt% GO | TAPPI | Machine | 0.163 | 7 | 116.166786
8 | HelloFresh | 0.5 wt% GO | TAPPI | Machine | 0.163 | 7.1 | 117.097107
8 | HelloFresh | 0.5 wt% GO | TAPPI | Machine | 0.163 | 7.2 | 118.050285
8 | HelloFresh | 0.5 wt% GO | TAPPI | Machine | 0.163 | 7.3 | 118.986473
8 | HelloFresh | 0.5 wt% GO | TAPPI | Machine | 0.163 | 7.400001 | 119.894218
8 | HelloFresh | 0.5 wt% GO | TAPPI | Machine | 0.163 | 7.5 | 120.810165
8 | HelloFresh | 0.5 wt% GO | TAPPI | Machine | 0.163 | 7.6 | 121.683014
8 | HelloFresh | 0.5 wt% GO | TAPPI | Machine | 0.163 | 7.7 | 122.557037
8 | HelloFresh | 0.5 wt% GO | TAPPI | Machine | 0.163 | 7.8 | 123.394409
8 | HelloFresh | 0.5 wt% GO | TAPPI | Machine | 0.163 | 7.900001 | 124.274002
8 | HelloFresh | 0.5 wt% GO | TAPPI | Machine | 0.163 | 8 | 125.127502
8 | HelloFresh | 0.5 wt% GO | TAPPI | Machine | 0.163 | 8.1 | 125.984222
8 | HelloFresh | 0.5 wt% GO | TAPPI | Machine | 0.163 | 8.200001 | 126.817787
8 | HelloFresh | 0.5 wt% GO | TAPPI | Machine | 0.163 | 8.3 | 127.648422
8 | HelloFresh | 0.5 wt% GO | TAPPI | Machine | 0.163 | 8.400001 | 128.462051
8 | HelloFresh | 0.5 wt% GO | TAPPI | Machine | 0.163 | 8.5 | 129.252213
8 | HelloFresh | 0.5 wt% GO | TAPPI | Machine | 0.163 | 8.6 | 130.066422
8 | HelloFresh | 0.5 wt% GO | TAPPI | Machine | 0.163 | 8.700001 | 130.904678
8 | HelloFresh | 0.5 wt% GO | TAPPI | Machine | 0.163 | 8.8 | 131.69397
8 | HelloFresh | 0.5 wt% GO | TAPPI | Machine | 0.163 | 8.900001 | 132.482086
8 | HelloFresh | 0.5 wt% GO | TAPPI | Machine | 0.163 | 9 | 133.270493
8 | HelloFresh | 0.5 wt% GO | TAPPI | Machine | 0.163 | 9.1 | 134.036331
8 | HelloFresh | 0.5 wt% GO | TAPPI | Machine | 0.163 | 9.200001 | 134.79776
8 | HelloFresh | 0.5 wt% GO | TAPPI | Machine | 0.163 | 9.3 | 135.558319
8 | HelloFresh | 0.5 wt% GO | TAPPI | Machine | 0.163 | 9.400001 | 136.378098
8 | HelloFresh | 0.5 wt% GO | TAPPI | Machine | 0.163 | 9.5 | 137.126923
8 | HelloFresh | 0.5 wt% GO | TAPPI | Machine | 0.163 | 9.6 | 137.891571
8 | HelloFresh | 0.5 wt% GO | TAPPI | Machine | 0.163 | 9.700001 | 138.631027
8 | HelloFresh | 0.5 wt% GO | TAPPI | Machine | 0.163 | 9.8 | 139.375763
8 | HelloFresh | 0.5 wt% GO | TAPPI | Machine | 0.163 | 9.900001 | 140.10553
8 | HelloFresh | 0.5 wt% GO | TAPPI | Machine | 0.163 | 10 | 140.820633
8 | HelloFresh | 0.5 wt% GO | TAPPI | Machine | 0.163 | 10.1 | 141.588226
8 | HelloFresh | 0.5 wt% GO | TAPPI | Machine | 0.163 | 10.200001 | 142.291595
8 | HelloFresh | 0.5 wt% GO | TAPPI | Machine | 0.163 | 10.3 | 143.028122
8 | HelloFresh | 0.5 wt% GO | TAPPI | Machine | 0.163 | 10.400001 | 143.731781
8 | HelloFresh | 0.5 wt% GO | TAPPI | Machine | 0.163 | 10.500001 | 144.463318
8 | HelloFresh | 0.5 wt% GO | TAPPI | Machine | 0.163 | 10.6 | 145.143829
8 | HelloFresh | 0.5 wt% GO | TAPPI | Machine | 0.163 | 10.700001 | 145.842529
8 | HelloFresh | 0.5 wt% GO | TAPPI | Machine | 0.163 | 10.8 | 146.554108
8 | HelloFresh | 0.5 wt% GO | TAPPI | Machine | 0.163 | 10.900001 | 147.260712
8 | HelloFresh | 0.5 wt% GO | TAPPI | Machine | 0.163 | 11.000001 | 147.945633
8 | HelloFresh | 0.5 wt% GO | TAPPI | Machine | 0.163 | 11.1 | 148.623215
8 | HelloFresh | 0.5 wt% GO | TAPPI | Machine | 0.163 | 11.200001 | 149.290543
8 | HelloFresh | 0.5 wt% GO | TAPPI | Machine | 0.163 | 11.3 | 149.970764
8 | HelloFresh | 0.5 wt% GO | TAPPI | Machine | 0.163 | 11.400001 | 150.592911
8 | HelloFresh | 0.5 wt% GO | TAPPI | Machine | 0.163 | 11.500001 | 151.261993
8 | HelloFresh | 0.5 wt% GO | TAPPI | Machine | 0.163 | 11.6 | 151.948959
8 | HelloFresh | 0.5 wt% GO | TAPPI | Machine | 0.163 | 11.700001 | 152.555588
8 | HelloFresh | 0.5 wt% GO | TAPPI | Machine | 0.163 | 11.8 | 153.223785
8 | HelloFresh | 0.5 wt% GO | TAPPI | Machine | 0.163 | 11.900001 | 153.798157
8 | HelloFresh | 0.5 wt% GO | TAPPI | Machine | 0.163 | 12.000001 | 154.409485
8 | HelloFresh | 0.5 wt% GO | TAPPI | Machine | 0.163 | 12.1 | 154.970078
8 | HelloFresh | 0.5 wt% GO | TAPPI | Machine | 0.163 | 12.200001 | 155.527725
8 | HelloFresh | 0.5 wt% GO | TAPPI | Machine | 0.163 | 12.3 | 156.087143
8 | HelloFresh | 0.5 wt% GO | TAPPI | Machine | 0.163 | 12.400001 | 156.541321
8 | HelloFresh | 0.5 wt% GO | TAPPI | Machine | 0.163 | 12.500001 | 156.97496
8 | HelloFresh | 0.5 wt% GO | TAPPI | Machine | 0.163 | 12.6 | 157.259644
8 | HelloFresh | 0.5 wt% GO | TAPPI | Machine | 0.163 | 12.700001 | -0.549444
8 | HelloFresh | 0.5 wt% GO | TAPPI | Machine | 0.163 | 12.8 | -0.569671
8 | HelloFresh | 0.5 wt% GO | TAPPI | Machine | 0.163 | 12.900001 | -0.58053
8 | HelloFresh | 0.5 wt% GO | TAPPI | Machine | 0.163 | 13.000001 | -0.567923
8 | HelloFresh | 0.5 wt% GO | TAPPI | Machine | 0.163 | 13.1 | -0.564699
8 | HelloFresh | 0.5 wt% GO | TAPPI | Machine | 0.163 | 13.200001 | -0.572606
8 | HelloFresh | 0.5 wt% GO | TAPPI | Machine | 0.163 | 13.3 | -0.584331
8 | HelloFresh | 0.5 wt% GO | TAPPI | Machine | 0.163 | 13.400001 | -0.577001
8 | HelloFresh | 0.5 wt% GO | TAPPI | Machine | 0.163 | 13.500001 | -0.580225
9 | HelloFresh | 0.5 wt% GO | TAPPI | Machine | 0.163 | 0.2 | -0.004106
9 | HelloFresh | 0.5 wt% GO | TAPPI | Machine | 0.163 | 0.3 | 0.000288
9 | HelloFresh | 0.5 wt% GO | TAPPI | Machine | 0.163 | 0.4 | -0.008213
9 | HelloFresh | 0.5 wt% GO | TAPPI | Machine | 0.163 | 0.5 | 0.006448
9 | HelloFresh | 0.5 wt% GO | TAPPI | Machine | 0.163 | 0.6 | 0.059814
9 | HelloFresh | 0.5 wt% GO | TAPPI | Machine | 0.163 | 0.7 | 0.151581
9 | HelloFresh | 0.5 wt% GO | TAPPI | Machine | 0.163 | 0.8 | 0.365317
9 | HelloFresh | 0.5 wt% GO | TAPPI | Machine | 0.163 | 0.9 | 0.856423
9 | HelloFresh | 0.5 wt% GO | TAPPI | Machine | 0.163 | 1 | 0.997755
9 | HelloFresh | 0.5 wt% GO | TAPPI | Machine | 0.163 | 1.1 | 0.999503
9 | HelloFresh | 0.5 wt% GO | TAPPI | Machine | 0.163 | 1.2 | 0.996567
9 | HelloFresh | 0.5 wt% GO | TAPPI | Machine | 0.163 | 1.3 | 1.105353
9 | HelloFresh | 0.5 wt% GO | TAPPI | Machine | 0.163 | 1.4 | 1.3487
9 | HelloFresh | 0.5 wt% GO | TAPPI | Machine | 0.163 | 1.5 | 1.365126
9 | HelloFresh | 0.5 wt% GO | TAPPI | Machine | 0.163 | 1.6 | 1.718718
9 | HelloFresh | 0.5 wt% GO | TAPPI | Machine | 0.163 | 1.7 | 3.291726
9 | HelloFresh | 0.5 wt% GO | TAPPI | Machine | 0.163 | 1.8 | 5.58982
9 | HelloFresh | 0.5 wt% GO | TAPPI | Machine | 0.163 | 1.9 | 8.469599
9 | HelloFresh | 0.5 wt% GO | TAPPI | Machine | 0.163 | 2 | 11.607402
9 | HelloFresh | 0.5 wt% GO | TAPPI | Machine | 0.163 | 2.1 | 14.948099
9 | HelloFresh | 0.5 wt% GO | TAPPI | Machine | 0.163 | 2.2 | 18.398464
9 | HelloFresh | 0.5 wt% GO | TAPPI | Machine | 0.163 | 2.3 | 21.992182
9 | HelloFresh | 0.5 wt% GO | TAPPI | Machine | 0.163 | 2.4 | 25.651295
9 | HelloFresh | 0.5 wt% GO | TAPPI | Machine | 0.163 | 2.5 | 29.30513
9 | HelloFresh | 0.5 wt% GO | TAPPI | Machine | 0.163 | 2.6 | 32.917622
9 | HelloFresh | 0.5 wt% GO | TAPPI | Machine | 0.163 | 2.7 | 36.42104
9 | HelloFresh | 0.5 wt% GO | TAPPI | Machine | 0.163 | 2.8 | 39.841492
9 | HelloFresh | 0.5 wt% GO | TAPPI | Machine | 0.163 | 2.9 | 43.215614
9 | HelloFresh | 0.5 wt% GO | TAPPI | Machine | 0.163 | 3 | 46.469231
9 | HelloFresh | 0.5 wt% GO | TAPPI | Machine | 0.163 | 3.1 | 49.675053
9 | HelloFresh | 0.5 wt% GO | TAPPI | Machine | 0.163 | 3.2 | 52.75539
9 | HelloFresh | 0.5 wt% GO | TAPPI | Machine | 0.163 | 3.3 | 55.758617
9 | HelloFresh | 0.5 wt% GO | TAPPI | Machine | 0.163 | 3.4 | 58.638996
9 | HelloFresh | 0.5 wt% GO | TAPPI | Machine | 0.163 | 3.5 | 61.444317
9 | HelloFresh | 0.5 wt% GO | TAPPI | Machine | 0.163 | 3.6 | 64.23204
9 | HelloFresh | 0.5 wt% GO | TAPPI | Machine | 0.163 | 3.7 | 66.842384
9 | HelloFresh | 0.5 wt% GO | TAPPI | Machine | 0.163 | 3.8 | 69.404938
9 | HelloFresh | 0.5 wt% GO | TAPPI | Machine | 0.163 | 3.9 | 71.844635
9 | HelloFresh | 0.5 wt% GO | TAPPI | Machine | 0.163 | 4 | 74.231842
9 | HelloFresh | 0.5 wt% GO | TAPPI | Machine | 0.163 | 4.1 | 76.511757
9 | HelloFresh | 0.5 wt% GO | TAPPI | Machine | 0.163 | 4.2 | 78.691383
9 | HelloFresh | 0.5 wt% GO | TAPPI | Machine | 0.163 | 4.3 | 80.857529
9 | HelloFresh | 0.5 wt% GO | TAPPI | Machine | 0.163 | 4.4 | 82.896729
9 | HelloFresh | 0.5 wt% GO | TAPPI | Machine | 0.163 | 4.5 | 84.879623
9 | HelloFresh | 0.5 wt% GO | TAPPI | Machine | 0.163 | 4.6 | 86.795677
9 | HelloFresh | 0.5 wt% GO | TAPPI | Machine | 0.163 | 4.7 | 88.63871
9 | HelloFresh | 0.5 wt% GO | TAPPI | Machine | 0.163 | 4.8 | 90.432503
9 | HelloFresh | 0.5 wt% GO | TAPPI | Machine | 0.163 | 4.9 | 92.114571
9 | HelloFresh | 0.5 wt% GO | TAPPI | Machine | 0.163 | 5 | 93.782578
9 | HelloFresh | 0.5 wt% GO | TAPPI | Machine | 0.163 | 5.1 | 95.44062
9 | HelloFresh | 0.5 wt% GO | TAPPI | Machine | 0.163 | 5.2 | 96.956741
9 | HelloFresh | 0.5 wt% GO | TAPPI | Machine | 0.163 | 5.3 | 98.525642
9 | HelloFresh | 0.5 wt% GO | TAPPI | Machine | 0.163 | 5.4 | 99.971405
9 | HelloFresh | 0.5 wt% GO | TAPPI | Machine | 0.163 | 5.5 | 101.429771
9 | HelloFresh | 0.5 wt% GO | TAPPI | Machine | 0.163 | 5.6 | 102.797531
9 | HelloFresh | 0.5 wt% GO | TAPPI | Machine | 0.163 | 5.7 | 104.174095
9 | HelloFresh | 0.5 wt% GO | TAPPI | Machine | 0.163 | 5.8 | 105.535133
9 | HelloFresh | 0.5 wt% GO | TAPPI | Machine | 0.163 | 5.9 | 106.804382
9 | HelloFresh | 0.5 wt% GO | TAPPI | Machine | 0.163 | 6 | 108.111168
9 | HelloFresh | 0.5 wt% GO | TAPPI | Machine | 0.163 | 6.1 | 109.334091
9 | HelloFresh | 0.5 wt% GO | TAPPI | Machine | 0.163 | 6.2 | 110.545288
9 | HelloFresh | 0.5 wt% GO | TAPPI | Machine | 0.163 | 6.3 | 111.724243
9 | HelloFresh | 0.5 wt% GO | TAPPI | Machine | 0.163 | 6.4 | 112.868004
9 | HelloFresh | 0.5 wt% GO | TAPPI | Machine | 0.163 | 6.5 | 114.067772
9 | HelloFresh | 0.5 wt% GO | TAPPI | Machine | 0.163 | 6.6 | 115.207726
9 | HelloFresh | 0.5 wt% GO | TAPPI | Machine | 0.163 | 6.7 | 116.306923
9 | HelloFresh | 0.5 wt% GO | TAPPI | Machine | 0.163 | 6.8 | 117.426949
9 | HelloFresh | 0.5 wt% GO | TAPPI | Machine | 0.163 | 6.9 | 118.491249
9 | HelloFresh | 0.5 wt% GO | TAPPI | Machine | 0.163 | 7 | 119.54882
9 | HelloFresh | 0.5 wt% GO | TAPPI | Machine | 0.163 | 7.1 | 120.578232
9 | HelloFresh | 0.5 wt% GO | TAPPI | Machine | 0.163 | 7.2 | 121.638725
9 | HelloFresh | 0.5 wt% GO | TAPPI | Machine | 0.163 | 7.3 | 122.656708
9 | HelloFresh | 0.5 wt% GO | TAPPI | Machine | 0.163 | 7.400001 | 123.654175
9 | HelloFresh | 0.5 wt% GO | TAPPI | Machine | 0.163 | 7.5 | 124.660133
9 | HelloFresh | 0.5 wt% GO | TAPPI | Machine | 0.163 | 7.6 | 125.613907
9 | HelloFresh | 0.5 wt% GO | TAPPI | Machine | 0.163 | 7.7 | 126.578819
9 | HelloFresh | 0.5 wt% GO | TAPPI | Machine | 0.163 | 7.8 | 127.504745
9 | HelloFresh | 0.5 wt% GO | TAPPI | Machine | 0.163 | 7.900001 | 128.47493
9 | HelloFresh | 0.5 wt% GO | TAPPI | Machine | 0.163 | 8 | 129.417862
9 | HelloFresh | 0.5 wt% GO | TAPPI | Machine | 0.163 | 8.1 | 130.348175
9 | HelloFresh | 0.5 wt% GO | TAPPI | Machine | 0.163 | 8.200001 | 131.25563
9 | HelloFresh | 0.5 wt% GO | TAPPI | Machine | 0.163 | 8.3 | 132.144592
9 | HelloFresh | 0.5 wt% GO | TAPPI | Machine | 0.163 | 8.400001 | 133.036514
9 | HelloFresh | 0.5 wt% GO | TAPPI | Machine | 0.163 | 8.5 | 133.897339
9 | HelloFresh | 0.5 wt% GO | TAPPI | Machine | 0.163 | 8.6 | 134.7995
9 | HelloFresh | 0.5 wt% GO | TAPPI | Machine | 0.163 | 8.700001 | 135.695511
9 | HelloFresh | 0.5 wt% GO | TAPPI | Machine | 0.163 | 8.8 | 136.560745
9 | HelloFresh | 0.5 wt% GO | TAPPI | Machine | 0.163 | 8.900001 | 137.401352
9 | HelloFresh | 0.5 wt% GO | TAPPI | Machine | 0.163 | 9 | 138.260422
9 | HelloFresh | 0.5 wt% GO | TAPPI | Machine | 0.163 | 9.1 | 139.091339
9 | HelloFresh | 0.5 wt% GO | TAPPI | Machine | 0.163 | 9.200001 | 139.917282
9 | HelloFresh | 0.5 wt% GO | TAPPI | Machine | 0.163 | 9.3 | 140.735886
9 | HelloFresh | 0.5 wt% GO | TAPPI | Machine | 0.163 | 9.400001 | 141.616364
9 | HelloFresh | 0.5 wt% GO | TAPPI | Machine | 0.163 | 9.5 | 142.415909
9 | HelloFresh | 0.5 wt% GO | TAPPI | Machine | 0.163 | 9.6 | 143.236267
9 | HelloFresh | 0.5 wt% GO | TAPPI | Machine | 0.163 | 9.700001 | 144.027328
9 | HelloFresh | 0.5 wt% GO | TAPPI | Machine | 0.163 | 9.8 | 144.832748
9 | HelloFresh | 0.5 wt% GO | TAPPI | Machine | 0.163 | 9.900001 | 145.598572
9 | HelloFresh | 0.5 wt% GO | TAPPI | Machine | 0.163 | 10 | 146.382004
9 | HelloFresh | 0.5 wt% GO | TAPPI | Machine | 0.163 | 10.1 | 147.198547
9 | HelloFresh | 0.5 wt% GO | TAPPI | Machine | 0.163 | 10.200001 | 147.954712
9 | HelloFresh | 0.5 wt% GO | TAPPI | Machine | 0.163 | 10.3 | 148.727875
9 | HelloFresh | 0.5 wt% GO | TAPPI | Machine | 0.163 | 10.400001 | 149.47171
9 | HelloFresh | 0.5 wt% GO | TAPPI | Machine | 0.163 | 10.500001 | 150.225235
9 | HelloFresh | 0.5 wt% GO | TAPPI | Machine | 0.163 | 10.6 | 150.897247
9 | HelloFresh | 0.5 wt% GO | TAPPI | Machine | 0.163 | 10.700001 | 0.069487
9 | HelloFresh | 0.5 wt% GO | TAPPI | Machine | 0.163 | 10.8 | 0.038688
9 | HelloFresh | 0.5 wt% GO | TAPPI | Machine | 0.163 | 10.900001 | 0.005854
9 | HelloFresh | 0.5 wt% GO | TAPPI | Machine | 0.163 | 11.000001 | 0.013779
9 | HelloFresh | 0.5 wt% GO | TAPPI | Machine | 0.163 | 11.1 | 0.016714
9 | HelloFresh | 0.5 wt% GO | TAPPI | Machine | 0.163 | 11.200001 | 0.018462
9 | HelloFresh | 0.5 wt% GO | TAPPI | Machine | 0.163 | 11.3 | 0.004106
9 | HelloFresh | 0.5 wt% GO | TAPPI | Machine | 0.163 | 11.400001 | 0.004972
9 | HelloFresh | 0.5 wt% GO | TAPPI | Machine | 0.163 | 11.500001 | 0.007619
10 | HelloFresh | 0.5 wt% GO | TAPPI | Machine | 0.163 | 0.1 | -0.044271
10 | HelloFresh | 0.5 wt% GO | TAPPI | Machine | 0.163 | 0.2 | -0.046324
10 | HelloFresh | 0.5 wt% GO | TAPPI | Machine | 0.163 | 0.3 | -0.045459
10 | HelloFresh | 0.5 wt% GO | TAPPI | Machine | 0.163 | 0.4 | -0.021703
10 | HelloFresh | 0.5 wt% GO | TAPPI | Machine | 0.163 | 0.5 | 0.085318
10 | HelloFresh | 0.5 wt% GO | TAPPI | Machine | 0.163 | 0.6 | 0.395233
10 | HelloFresh | 0.5 wt% GO | TAPPI | Machine | 0.163 | 0.7 | 1.008598
10 | HelloFresh | 0.5 wt% GO | TAPPI | Machine | 0.163 | 0.8 | 1.005951
10 | HelloFresh | 0.5 wt% GO | TAPPI | Machine | 0.163 | 0.9 | 1.015334
10 | HelloFresh | 0.5 wt% GO | TAPPI | Machine | 0.163 | 1 | 1.036749
10 | HelloFresh | 0.5 wt% GO | TAPPI | Machine | 0.163 | 1.1 | 1.366296
10 | HelloFresh | 0.5 wt% GO | TAPPI | Machine | 0.163 | 1.2 | 1.384181
10 | HelloFresh | 0.5 wt% GO | TAPPI | Machine | 0.163 | 1.3 | 1.482107
10 | HelloFresh | 0.5 wt% GO | TAPPI | Machine | 0.163 | 1.4 | 2.463742
10 | HelloFresh | 0.5 wt% GO | TAPPI | Machine | 0.163 | 1.5 | 4.226731
10 | HelloFresh | 0.5 wt% GO | TAPPI | Machine | 0.163 | 1.6 | 6.729772
10 | HelloFresh | 0.5 wt% GO | TAPPI | Machine | 0.163 | 1.7 | 9.696633
10 | HelloFresh | 0.5 wt% GO | TAPPI | Machine | 0.163 | 1.8 | 12.955236
10 | HelloFresh | 0.5 wt% GO | TAPPI | Machine | 0.163 | 1.9 | 16.378622
10 | HelloFresh | 0.5 wt% GO | TAPPI | Machine | 0.163 | 2 | 19.94977
10 | HelloFresh | 0.5 wt% GO | TAPPI | Machine | 0.163 | 2.1 | 23.519154
10 | HelloFresh | 0.5 wt% GO | TAPPI | Machine | 0.163 | 2.2 | 27.117579
10 | HelloFresh | 0.5 wt% GO | TAPPI | Machine | 0.163 | 2.3 | 30.638889
10 | HelloFresh | 0.5 wt% GO | TAPPI | Machine | 0.163 | 2.4 | 34.116508
10 | HelloFresh | 0.5 wt% GO | TAPPI | Machine | 0.163 | 2.5 | 37.522297
10 | HelloFresh | 0.5 wt% GO | TAPPI | Machine | 0.163 | 2.6 | 40.831032
10 | HelloFresh | 0.5 wt% GO | TAPPI | Machine | 0.163 | 2.7 | 44.083187
10 | HelloFresh | 0.5 wt% GO | TAPPI | Machine | 0.163 | 2.8 | 47.273178
10 | HelloFresh | 0.5 wt% GO | TAPPI | Machine | 0.163 | 2.9 | 50.324196
10 | HelloFresh | 0.5 wt% GO | TAPPI | Machine | 0.163 | 3 | 53.315983
10 | HelloFresh | 0.5 wt% GO | TAPPI | Machine | 0.163 | 3.1 | 56.198708
10 | HelloFresh | 0.5 wt% GO | TAPPI | Machine | 0.163 | 3.2 | 59.000217
10 | HelloFresh | 0.5 wt% GO | TAPPI | Machine | 0.163 | 3.3 | 61.708782
10 | HelloFresh | 0.5 wt% GO | TAPPI | Machine | 0.163 | 3.4 | 64.315308
10 | HelloFresh | 0.5 wt% GO | TAPPI | Machine | 0.163 | 3.5 | 66.915092
10 | HelloFresh | 0.5 wt% GO | TAPPI | Machine | 0.163 | 3.6 | 69.333099
10 | HelloFresh | 0.5 wt% GO | TAPPI | Machine | 0.163 | 3.7 | 71.722366
10 | HelloFresh | 0.5 wt% GO | TAPPI | Machine | 0.163 | 3.8 | 73.993477
10 | HelloFresh | 0.5 wt% GO | TAPPI | Machine | 0.163 | 3.9 | 76.213577
10 | HelloFresh | 0.5 wt% GO | TAPPI | Machine | 0.163 | 4 | 78.329582
10 | HelloFresh | 0.5 wt% GO | TAPPI | Machine | 0.163 | 4.1 | 80.353531
10 | HelloFresh | 0.5 wt% GO | TAPPI | Machine | 0.163 | 4.2 | 82.341118
10 | HelloFresh | 0.5 wt% GO | TAPPI | Machine | 0.163 | 4.3 | 84.262444
10 | HelloFresh | 0.5 wt% GO | TAPPI | Machine | 0.163 | 4.4 | 86.070015
10 | HelloFresh | 0.5 wt% GO | TAPPI | Machine | 0.163 | 4.5 | 87.859398
10 | HelloFresh | 0.5 wt% GO | TAPPI | Machine | 0.163 | 4.6 | 89.540886
10 | HelloFresh | 0.5 wt% GO | TAPPI | Machine | 0.163 | 4.7 | 91.217392
10 | HelloFresh | 0.5 wt% GO | TAPPI | Machine | 0.163 | 4.8 | 92.793915
10 | HelloFresh | 0.5 wt% GO | TAPPI | Machine | 0.163 | 4.9 | 94.326172
10 | HelloFresh | 0.5 wt% GO | TAPPI | Machine | 0.163 | 5 | 95.882179
10 | HelloFresh | 0.5 wt% GO | TAPPI | Machine | 0.163 | 5.1 | 97.287178
10 | HelloFresh | 0.5 wt% GO | TAPPI | Machine | 0.163 | 5.2 | 98.74173
10 | HelloFresh | 0.5 wt% GO | TAPPI | Machine | 0.163 | 5.3 | 100.089851
10 | HelloFresh | 0.5 wt% GO | TAPPI | Machine | 0.163 | 5.4 | 101.427719
10 | HelloFresh | 0.5 wt% GO | TAPPI | Machine | 0.163 | 5.5 | 102.724236
10 | HelloFresh | 0.5 wt% GO | TAPPI | Machine | 0.163 | 5.6 | 103.984993
10 | HelloFresh | 0.5 wt% GO | TAPPI | Machine | 0.163 | 5.7 | 105.278587
10 | HelloFresh | 0.5 wt% GO | TAPPI | Machine | 0.163 | 5.8 | 106.468964
10 | HelloFresh | 0.5 wt% GO | TAPPI | Machine | 0.163 | 5.9 | 107.687195
10 | HelloFresh | 0.5 wt% GO | TAPPI | Machine | 0.163 | 6 | 108.837708
10 | HelloFresh | 0.5 wt% GO | TAPPI | Machine | 0.163 | 6.1 | 109.987045
10 | HelloFresh | 0.5 wt% GO | TAPPI | Machine | 0.163 | 6.2 | 111.075394
10 | HelloFresh | 0.5 wt% GO | TAPPI | Machine | 0.163 | 6.3 | 112.166672
10 | HelloFresh | 0.5 wt% GO | TAPPI | Machine | 0.163 | 6.4 | 113.28611
10 | HelloFresh | 0.5 wt% GO | TAPPI | Machine | 0.163 | 6.5 | 114.358917
10 | HelloFresh | 0.5 wt% GO | TAPPI | Machine | 0.163 | 6.6 | 115.385994
10 | HelloFresh | 0.5 wt% GO | TAPPI | Machine | 0.163 | 6.7 | 116.457344
10 | HelloFresh | 0.5 wt% GO | TAPPI | Machine | 0.163 | 6.8 | 117.466232
10 | HelloFresh | 0.5 wt% GO | TAPPI | Machine | 0.163 | 6.9 | 118.464272
10 | HelloFresh | 0.5 wt% GO | TAPPI | Machine | 0.163 | 7 | 119.436523
10 | HelloFresh | 0.5 wt% GO | TAPPI | Machine | 0.163 | 7.1 | 120.419617
10 | HelloFresh | 0.5 wt% GO | TAPPI | Machine | 0.163 | 7.2 | 121.410622
10 | HelloFresh | 0.5 wt% GO | TAPPI | Machine | 0.163 | 7.3 | 122.34182
10 | HelloFresh | 0.5 wt% GO | TAPPI | Machine | 0.163 | 7.400001 | 123.321388
10 | HelloFresh | 0.5 wt% GO | TAPPI | Machine | 0.163 | 7.5 | 124.221809
10 | HelloFresh | 0.5 wt% GO | TAPPI | Machine | 0.163 | 7.6 | 125.148888
10 | HelloFresh | 0.5 wt% GO | TAPPI | Machine | 0.163 | 7.7 | 126.01207
10 | HelloFresh | 0.5 wt% GO | TAPPI | Machine | 0.163 | 7.8 | 126.923332
10 | HelloFresh | 0.5 wt% GO | TAPPI | Machine | 0.163 | 7.900001 | 127.834885
10 | HelloFresh | 0.5 wt% GO | TAPPI | Machine | 0.163 | 8 | 128.714478
10 | HelloFresh | 0.5 wt% GO | TAPPI | Machine | 0.163 | 8.1 | 129.578827
10 | HelloFresh | 0.5 wt% GO | TAPPI | Machine | 0.163 | 8.200001 | 130.445221
10 | HelloFresh | 0.5 wt% GO | TAPPI | Machine | 0.163 | 8.3 | 131.282593
10 | HelloFresh | 0.5 wt% GO | TAPPI | Machine | 0.163 | 8.400001 | 132.11528
10 | HelloFresh | 0.5 wt% GO | TAPPI | Machine | 0.163 | 8.5 | 132.955582
10 | HelloFresh | 0.5 wt% GO | TAPPI | Machine | 0.163 | 8.6 | 133.812607
10 | HelloFresh | 0.5 wt% GO | TAPPI | Machine | 0.163 | 8.700001 | 134.63414
10 | HelloFresh | 0.5 wt% GO | TAPPI | Machine | 0.163 | 8.8 | 135.441315
10 | HelloFresh | 0.5 wt% GO | TAPPI | Machine | 0.163 | 8.900001 | 136.263443
10 | HelloFresh | 0.5 wt% GO | TAPPI | Machine | 0.163 | 9 | 137.04657
10 | HelloFresh | 0.5 wt% GO | TAPPI | Machine | 0.163 | 9.1 | 137.823257
10 | HelloFresh | 0.5 wt% GO | TAPPI | Machine | 0.163 | 9.200001 | 138.594955
10 | HelloFresh | 0.5 wt% GO | TAPPI | Machine | 0.163 | 9.3 | 139.423233
10 | HelloFresh | 0.5 wt% GO | TAPPI | Machine | 0.163 | 9.400001 | 140.190826
10 | HelloFresh | 0.5 wt% GO | TAPPI | Machine | 0.163 | 9.5 | 140.96077
10 | HelloFresh | 0.5 wt% GO | TAPPI | Machine | 0.163 | 9.6 | 141.706665
10 | HelloFresh | 0.5 wt% GO | TAPPI | Machine | 0.163 | 9.700001 | 142.443466
10 | HelloFresh | 0.5 wt% GO | TAPPI | Machine | 0.163 | 9.8 | 143.145676
10 | HelloFresh | 0.5 wt% GO | TAPPI | Machine | 0.163 | 9.900001 | 143.85228
10 | HelloFresh | 0.5 wt% GO | TAPPI | Machine | 0.163 | 10 | 144.623093
10 | HelloFresh | 0.5 wt% GO | TAPPI | Machine | 0.163 | 10.1 | 145.260529
10 | HelloFresh | 0.5 wt% GO | TAPPI | Machine | 0.163 | 10.200001 | 145.927551
10 | HelloFresh | 0.5 wt% GO | TAPPI | Machine | 0.163 | 10.3 | 146.452942
10 | HelloFresh | 0.5 wt% GO | TAPPI | Machine | 0.163 | 10.400001 | 147.019699
10 | HelloFresh | 0.5 wt% GO | TAPPI | Machine | 0.163 | 10.500001 | 147.409363
10 | HelloFresh | 0.5 wt% GO | TAPPI | Machine | 0.163 | 10.6 | 0.022568
10 | HelloFresh | 0.5 wt% GO | TAPPI | Machine | 0.163 | 10.700001 | 0.058338
10 | HelloFresh | 0.5 wt% GO | TAPPI | Machine | 0.163 | 10.8 | 0.0384
10 | HelloFresh | 0.5 wt% GO | TAPPI | Machine | 0.163 | 10.900001 | 0.013185
10 | HelloFresh | 0.5 wt% GO | TAPPI | Machine | 0.163 | 11.000001 | 0.00879
10 | HelloFresh | 0.5 wt% GO | TAPPI | Machine | 0.163 | 11.1 | 0.017579
10 | HelloFresh | 0.5 wt% GO | TAPPI | Machine | 0.163 | 11.200001 | 0.012014
10 | HelloFresh | 0.5 wt% GO | TAPPI | Machine | 0.163 | 11.3 | 0.008501
10 | HelloFresh | 0.5 wt% GO | TAPPI | Machine | 0.163 | 11.400001 | 0.00616
10 | HelloFresh | 0.5 wt% GO | TAPPI | Machine | 0.163 | 11.500001 | 0.006448
10 | HelloFresh | 0.5 wt% GO | TAPPI | Machine | 0.163 | 11.6 | 0.005277
10 | HelloFresh | 0.5 wt% GO | TAPPI | Machine | 0.163 | 11.700001 | 0.00879
10 | HelloFresh | 0.5 wt% GO | TAPPI | Machine | 0.163 | 11.8 | -0.000305
10 | HelloFresh | 0.5 wt% GO | TAPPI | Machine | 0.163 | 11.900001 | 0.001748
1 | HelloFresh | 9.75 wt% Joncryl | TAPPI | Machine | 0.191 | 0.2 | 0.321929
1 | HelloFresh | 9.75 wt% Joncryl | TAPPI | Machine | 0.191 | 0.3 | 0.322506
1 | HelloFresh | 9.75 wt% Joncryl | TAPPI | Machine | 0.191 | 0.4 | 0.344802
1 | HelloFresh | 9.75 wt% Joncryl | TAPPI | Machine | 0.191 | 0.5 | 0.859953
1 | HelloFresh | 9.75 wt% Joncryl | TAPPI | Machine | 0.191 | 0.6 | 1.132333
1 | HelloFresh | 9.75 wt% Joncryl | TAPPI | Machine | 0.191 | 0.7 | 1.149336
1 | HelloFresh | 9.75 wt% Joncryl | TAPPI | Machine | 0.191 | 0.8 | 1.175722
1 | HelloFresh | 9.75 wt% Joncryl | TAPPI | Machine | 0.191 | 0.9 | 1.169851
1 | HelloFresh | 9.75 wt% Joncryl | TAPPI | Machine | 0.191 | 1 | 1.507611
1 | HelloFresh | 9.75 wt% Joncryl | TAPPI | Machine | 0.191 | 1.1 | 1.617568
1 | HelloFresh | 9.75 wt% Joncryl | TAPPI | Machine | 0.191 | 1.2 | 3.006449
1 | HelloFresh | 9.75 wt% Joncryl | TAPPI | Machine | 0.191 | 1.3 | 5.058244
1 | HelloFresh | 9.75 wt% Joncryl | TAPPI | Machine | 0.191 | 1.4 | 7.28244
1 | HelloFresh | 9.75 wt% Joncryl | TAPPI | Machine | 0.191 | 1.5 | 9.708359
1 | HelloFresh | 9.75 wt% Joncryl | TAPPI | Machine | 0.191 | 1.6 | 12.333659
1 | HelloFresh | 9.75 wt% Joncryl | TAPPI | Machine | 0.191 | 1.7 | 15.146598
1 | HelloFresh | 9.75 wt% Joncryl | TAPPI | Machine | 0.191 | 1.8 | 18.032553
1 | HelloFresh | 9.75 wt% Joncryl | TAPPI | Machine | 0.191 | 1.9 | 20.899725
1 | HelloFresh | 9.75 wt% Joncryl | TAPPI | Machine | 0.191 | 2 | 23.789785
1 | HelloFresh | 9.75 wt% Joncryl | TAPPI | Machine | 0.191 | 2.1 | 26.702703
1 | HelloFresh | 9.75 wt% Joncryl | TAPPI | Machine | 0.191 | 2.2 | 29.686874
1 | HelloFresh | 9.75 wt% Joncryl | TAPPI | Machine | 0.191 | 2.3 | 32.725571
1 | HelloFresh | 9.75 wt% Joncryl | TAPPI | Machine | 0.191 | 2.4 | 35.677494
1 | HelloFresh | 9.75 wt% Joncryl | TAPPI | Machine | 0.191 | 2.5 | 38.639969
1 | HelloFresh | 9.75 wt% Joncryl | TAPPI | Machine | 0.191 | 2.6 | 41.568134
1 | HelloFresh | 9.75 wt% Joncryl | TAPPI | Machine | 0.191 | 2.7 | 44.4403
1 | HelloFresh | 9.75 wt% Joncryl | TAPPI | Machine | 0.191 | 2.8 | 47.29517
1 | HelloFresh | 9.75 wt% Joncryl | TAPPI | Machine | 0.191 | 2.9 | 50.084362
1 | HelloFresh | 9.75 wt% Joncryl | TAPPI | Machine | 0.191 | 3 | 52.875309
1 | HelloFresh | 9.75 wt% Joncryl | TAPPI | Machine | 0.191 | 3.1 | 55.554848
1 | HelloFresh | 9.75 wt% Joncryl | TAPPI | Machine | 0.191 | 3.2 | 58.261063
1 | HelloFresh | 9.75 wt% Joncryl | TAPPI | Machine | 0.191 | 3.3 | 60.943245
1 | HelloFresh | 9.75 wt% Joncryl | TAPPI | Machine | 0.191 | 3.4 | 63.561493
1 | HelloFresh | 9.75 wt% Joncryl | TAPPI | Machine | 0.191 | 3.5 | 66.161865
1 | HelloFresh | 9.75 wt% Joncryl | TAPPI | Machine | 0.191 | 3.6 | 68.757545
1 | HelloFresh | 9.75 wt% Joncryl | TAPPI | Machine | 0.191 | 3.7 | 71.322151
1 | HelloFresh | 9.75 wt% Joncryl | TAPPI | Machine | 0.191 | 3.8 | 73.843071
1 | HelloFresh | 9.75 wt% Joncryl | TAPPI | Machine | 0.191 | 3.9 | 76.325867
1 | HelloFresh | 9.75 wt% Joncryl | TAPPI | Machine | 0.191 | 4 | 78.858513
1 | HelloFresh | 9.75 wt% Joncryl | TAPPI | Machine | 0.191 | 4.1 | 81.282967
1 | HelloFresh | 9.75 wt% Joncryl | TAPPI | Machine | 0.191 | 4.2 | 83.709763
1 | HelloFresh | 9.75 wt% Joncryl | TAPPI | Machine | 0.191 | 4.3 | 86.144775
1 | HelloFresh | 9.75 wt% Joncryl | TAPPI | Machine | 0.191 | 4.4 | 88.517326
1 | HelloFresh | 9.75 wt% Joncryl | TAPPI | Machine | 0.191 | 4.5 | 90.891945
1 | HelloFresh | 9.75 wt% Joncryl | TAPPI | Machine | 0.191 | 4.6 | 93.174782
1 | HelloFresh | 9.75 wt% Joncryl | TAPPI | Machine | 0.191 | 4.7 | 95.554375
1 | HelloFresh | 9.75 wt% Joncryl | TAPPI | Machine | 0.191 | 4.8 | 97.825195
1 | HelloFresh | 9.75 wt% Joncryl | TAPPI | Machine | 0.191 | 4.9 | 100.114479
1 | HelloFresh | 9.75 wt% Joncryl | TAPPI | Machine | 0.191 | 5 | 102.384415
1 | HelloFresh | 9.75 wt% Joncryl | TAPPI | Machine | 0.191 | 5.1 | 104.609207
1 | HelloFresh | 9.75 wt% Joncryl | TAPPI | Machine | 0.191 | 5.2 | 106.806725
1 | HelloFresh | 9.75 wt% Joncryl | TAPPI | Machine | 0.191 | 5.3 | 108.958214
1 | HelloFresh | 9.75 wt% Joncryl | TAPPI | Machine | 0.191 | 5.4 | 111.112038
1 | HelloFresh | 9.75 wt% Joncryl | TAPPI | Machine | 0.191 | 5.5 | 113.246521
1 | HelloFresh | 9.75 wt% Joncryl | TAPPI | Machine | 0.191 | 5.6 | 115.286018
1 | HelloFresh | 9.75 wt% Joncryl | TAPPI | Machine | 0.191 | 5.7 | 117.335754
1 | HelloFresh | 9.75 wt% Joncryl | TAPPI | Machine | 0.191 | 5.8 | 119.309273
1 | HelloFresh | 9.75 wt% Joncryl | TAPPI | Machine | 0.191 | 5.9 | 121.21653
1 | HelloFresh | 9.75 wt% Joncryl | TAPPI | Machine | 0.191 | 6 | 123.069824
1 | HelloFresh | 9.75 wt% Joncryl | TAPPI | Machine | 0.191 | 6.1 | 124.844559
1 | HelloFresh | 9.75 wt% Joncryl | TAPPI | Machine | 0.191 | 6.2 | 126.644791
1 | HelloFresh | 9.75 wt% Joncryl | TAPPI | Machine | 0.191 | 6.3 | 128.282013
1 | HelloFresh | 9.75 wt% Joncryl | TAPPI | Machine | 0.191 | 6.4 | 129.932724
1 | HelloFresh | 9.75 wt% Joncryl | TAPPI | Machine | 0.191 | 6.5 | 131.460571
1 | HelloFresh | 9.75 wt% Joncryl | TAPPI | Machine | 0.191 | 6.6 | 132.9207
1 | HelloFresh | 9.75 wt% Joncryl | TAPPI | Machine | 0.191 | 6.7 | 134.307816
1 | HelloFresh | 9.75 wt% Joncryl | TAPPI | Machine | 0.191 | 6.8 | 135.59993
1 | HelloFresh | 9.75 wt% Joncryl | TAPPI | Machine | 0.191 | 6.9 | 136.914337
1 | HelloFresh | 9.75 wt% Joncryl | TAPPI | Machine | 0.191 | 7 | 138.109421
1 | HelloFresh | 9.75 wt% Joncryl | TAPPI | Machine | 0.191 | 7.1 | 139.263733
1 | HelloFresh | 9.75 wt% Joncryl | TAPPI | Machine | 0.191 | 7.2 | 140.36763
1 | HelloFresh | 9.75 wt% Joncryl | TAPPI | Machine | 0.191 | 7.3 | 141.417572
1 | HelloFresh | 9.75 wt% Joncryl | TAPPI | Machine | 0.191 | 7.400001 | 142.387772
1 | HelloFresh | 9.75 wt% Joncryl | TAPPI | Machine | 0.191 | 7.5 | 143.336548
1 | HelloFresh | 9.75 wt% Joncryl | TAPPI | Machine | 0.191 | 7.6 | 144.292953
1 | HelloFresh | 9.75 wt% Joncryl | TAPPI | Machine | 0.191 | 7.7 | 145.221222
1 | HelloFresh | 9.75 wt% Joncryl | TAPPI | Machine | 0.191 | 7.8 | 146.070328
1 | HelloFresh | 9.75 wt% Joncryl | TAPPI | Machine | 0.191 | 7.900001 | 146.948456
1 | HelloFresh | 9.75 wt% Joncryl | TAPPI | Machine | 0.191 | 8 | 147.777039
1 | HelloFresh | 9.75 wt% Joncryl | TAPPI | Machine | 0.191 | 8.1 | 148.578918
1 | HelloFresh | 9.75 wt% Joncryl | TAPPI | Machine | 0.191 | 8.200001 | 149.368225
1 | HelloFresh | 9.75 wt% Joncryl | TAPPI | Machine | 0.191 | 8.3 | 150.186249
1 | HelloFresh | 9.75 wt% Joncryl | TAPPI | Machine | 0.191 | 8.400001 | 150.987549
1 | HelloFresh | 9.75 wt% Joncryl | TAPPI | Machine | 0.191 | 8.5 | 151.766586
1 | HelloFresh | 9.75 wt% Joncryl | TAPPI | Machine | 0.191 | 8.6 | 152.545013
1 | HelloFresh | 9.75 wt% Joncryl | TAPPI | Machine | 0.191 | 8.700001 | 153.2789
1 | HelloFresh | 9.75 wt% Joncryl | TAPPI | Machine | 0.191 | 8.8 | 154.033279
1 | HelloFresh | 9.75 wt% Joncryl | TAPPI | Machine | 0.191 | 8.900001 | 154.749588
1 | HelloFresh | 9.75 wt% Joncryl | TAPPI | Machine | 0.191 | 9 | 155.511017
1 | HelloFresh | 9.75 wt% Joncryl | TAPPI | Machine | 0.191 | 9.1 | 156.244583
1 | HelloFresh | 9.75 wt% Joncryl | TAPPI | Machine | 0.191 | 9.200001 | 156.983444
1 | HelloFresh | 9.75 wt% Joncryl | TAPPI | Machine | 0.191 | 9.3 | 157.716736
1 | HelloFresh | 9.75 wt% Joncryl | TAPPI | Machine | 0.191 | 9.400001 | 158.424515
1 | HelloFresh | 9.75 wt% Joncryl | TAPPI | Machine | 0.191 | 9.5 | 159.158096
1 | HelloFresh | 9.75 wt% Joncryl | TAPPI | Machine | 0.191 | 9.6 | 159.823059
1 | HelloFresh | 9.75 wt% Joncryl | TAPPI | Machine | 0.191 | 9.700001 | 160.546692
1 | HelloFresh | 9.75 wt% Joncryl | TAPPI | Machine | 0.191 | 9.8 | 161.287308
1 | HelloFresh | 9.75 wt% Joncryl | TAPPI | Machine | 0.191 | 9.900001 | 161.988037
1 | HelloFresh | 9.75 wt% Joncryl | TAPPI | Machine | 0.191 | 10 | 162.696121
1 | HelloFresh | 9.75 wt% Joncryl | TAPPI | Machine | 0.191 | 10.1 | 163.372528
1 | HelloFresh | 9.75 wt% Joncryl | TAPPI | Machine | 0.191 | 10.200001 | 164.043076
1 | HelloFresh | 9.75 wt% Joncryl | TAPPI | Machine | 0.191 | 10.3 | 164.715378
1 | HelloFresh | 9.75 wt% Joncryl | TAPPI | Machine | 0.191 | 10.400001 | 165.330795
1 | HelloFresh | 9.75 wt% Joncryl | TAPPI | Machine | 0.191 | 10.500001 | 166.048248
1 | HelloFresh | 9.75 wt% Joncryl | TAPPI | Machine | 0.191 | 10.6 | 166.607086
1 | HelloFresh | 9.75 wt% Joncryl | TAPPI | Machine | 0.191 | 10.700001 | 167.137772
1 | HelloFresh | 9.75 wt% Joncryl | TAPPI | Machine | 0.191 | 10.8 | 0.493447
1 | HelloFresh | 9.75 wt% Joncryl | TAPPI | Machine | 0.191 | 10.900001 | 0.133407
1 | HelloFresh | 9.75 wt% Joncryl | TAPPI | Machine | 0.191 | 11.000001 | 0.113164
1 | HelloFresh | 9.75 wt% Joncryl | TAPPI | Machine | 0.191 | 11.1 | 0.10994
1 | HelloFresh | 9.75 wt% Joncryl | TAPPI | Machine | 0.191 | 11.200001 | 0.103492
1 | HelloFresh | 9.75 wt% Joncryl | TAPPI | Machine | 0.191 | 11.3 | 0.109057
1 | HelloFresh | 9.75 wt% Joncryl | TAPPI | Machine | 0.191 | 11.400001 | 0.099385
1 | HelloFresh | 9.75 wt% Joncryl | TAPPI | Machine | 0.191 | 11.500001 | 0.099691
2 | HelloFresh | 9.75 wt% Joncryl | TAPPI | Machine | 0.191 | 0.2 | 0.142486
2 | HelloFresh | 9.75 wt% Joncryl | TAPPI | Machine | 0.191 | 0.3 | 0.139261
2 | HelloFresh | 9.75 wt% Joncryl | TAPPI | Machine | 0.191 | 0.4 | 0.141603
2 | HelloFresh | 9.75 wt% Joncryl | TAPPI | Machine | 0.191 | 0.5 | 0.202011
2 | HelloFresh | 9.75 wt% Joncryl | TAPPI | Machine | 0.191 | 0.6 | 0.305503
2 | HelloFresh | 9.75 wt% Joncryl | TAPPI | Machine | 0.191 | 0.7 | 0.520428
2 | HelloFresh | 9.75 wt% Joncryl | TAPPI | Machine | 0.191 | 0.8 | 0.968722
2 | HelloFresh | 9.75 wt% Joncryl | TAPPI | Machine | 0.191 | 0.9 | 1.387694
2 | HelloFresh | 9.75 wt% Joncryl | TAPPI | Machine | 0.191 | 1 | 1.104182
2 | HelloFresh | 9.75 wt% Joncryl | TAPPI | Machine | 0.191 | 1.1 | 1.161943
2 | HelloFresh | 9.75 wt% Joncryl | TAPPI | Machine | 0.191 | 1.2 | 1.205332
2 | HelloFresh | 9.75 wt% Joncryl | TAPPI | Machine | 0.191 | 1.3 | 1.364243
2 | HelloFresh | 9.75 wt% Joncryl | TAPPI | Machine | 0.191 | 1.4 | 1.508493
2 | HelloFresh | 9.75 wt% Joncryl | TAPPI | Machine | 0.191 | 1.5 | 1.500875
2 | HelloFresh | 9.75 wt% Joncryl | TAPPI | Machine | 0.191 | 1.6 | 1.551594
2 | HelloFresh | 9.75 wt% Joncryl | TAPPI | Machine | 0.191 | 1.7 | 2.259966
2 | HelloFresh | 9.75 wt% Joncryl | TAPPI | Machine | 0.191 | 1.8 | 3.594599
2 | HelloFresh | 9.75 wt% Joncryl | TAPPI | Machine | 0.191 | 1.9 | 5.237687
2 | HelloFresh | 9.75 wt% Joncryl | TAPPI | Machine | 0.191 | 2 | 7.133506
2 | HelloFresh | 9.75 wt% Joncryl | TAPPI | Machine | 0.191 | 2.1 | 9.292611
2 | HelloFresh | 9.75 wt% Joncryl | TAPPI | Machine | 0.191 | 2.2 | 11.66311
2 | HelloFresh | 9.75 wt% Joncryl | TAPPI | Machine | 0.191 | 2.3 | 14.277567
2 | HelloFresh | 9.75 wt% Joncryl | TAPPI | Machine | 0.191 | 2.4 | 17.056789
2 | HelloFresh | 9.75 wt% Joncryl | TAPPI | Machine | 0.191 | 2.5 | 20.041248
2 | HelloFresh | 9.75 wt% Joncryl | TAPPI | Machine | 0.191 | 2.6 | 23.155006
2 | HelloFresh | 9.75 wt% Joncryl | TAPPI | Machine | 0.191 | 2.7 | 26.354677
2 | HelloFresh | 9.75 wt% Joncryl | TAPPI | Machine | 0.191 | 2.8 | 29.623835
2 | HelloFresh | 9.75 wt% Joncryl | TAPPI | Machine | 0.191 | 2.9 | 32.900028
2 | HelloFresh | 9.75 wt% Joncryl | TAPPI | Machine | 0.191 | 3 | 36.231052
2 | HelloFresh | 9.75 wt% Joncryl | TAPPI | Machine | 0.191 | 3.1 | 39.504314
2 | HelloFresh | 9.75 wt% Joncryl | TAPPI | Machine | 0.191 | 3.2 | 42.789593
2 | HelloFresh | 9.75 wt% Joncryl | TAPPI | Machine | 0.191 | 3.3 | 46.057281
2 | HelloFresh | 9.75 wt% Joncryl | TAPPI | Machine | 0.191 | 3.4 | 49.2206
2 | HelloFresh | 9.75 wt% Joncryl | TAPPI | Machine | 0.191 | 3.5 | 52.35606
2 | HelloFresh | 9.75 wt% Joncryl | TAPPI | Machine | 0.191 | 3.6 | 55.427017
2 | HelloFresh | 9.75 wt% Joncryl | TAPPI | Machine | 0.191 | 3.7 | 58.420273
2 | HelloFresh | 9.75 wt% Joncryl | TAPPI | Machine | 0.191 | 3.8 | 61.310326
2 | HelloFresh | 9.75 wt% Joncryl | TAPPI | Machine | 0.191 | 3.9 | 64.108604
2 | HelloFresh | 9.75 wt% Joncryl | TAPPI | Machine | 0.191 | 4 | 66.900436
2 | HelloFresh | 9.75 wt% Joncryl | TAPPI | Machine | 0.191 | 4.1 | 69.54039
2 | HelloFresh | 9.75 wt% Joncryl | TAPPI | Machine | 0.191 | 4.2 | 72.111732
2 | HelloFresh | 9.75 wt% Joncryl | TAPPI | Machine | 0.191 | 4.3 | 74.631767
2 | HelloFresh | 9.75 wt% Joncryl | TAPPI | Machine | 0.191 | 4.4 | 77.038933
2 | HelloFresh | 9.75 wt% Joncryl | TAPPI | Machine | 0.191 | 4.5 | 79.384514
2 | HelloFresh | 9.75 wt% Joncryl | TAPPI | Machine | 0.191 | 4.6 | 81.59082
2 | HelloFresh | 9.75 wt% Joncryl | TAPPI | Machine | 0.191 | 4.7 | 83.832329
2 | HelloFresh | 9.75 wt% Joncryl | TAPPI | Machine | 0.191 | 4.8 | 85.944221
2 | HelloFresh | 9.75 wt% Joncryl | TAPPI | Machine | 0.191 | 4.9 | 87.983711
2 | HelloFresh | 9.75 wt% Joncryl | TAPPI | Machine | 0.191 | 5 | 89.988304
2 | HelloFresh | 9.75 wt% Joncryl | TAPPI | Machine | 0.191 | 5.1 | 91.900543
2 | HelloFresh | 9.75 wt% Joncryl | TAPPI | Machine | 0.191 | 5.2 | 93.774368
2 | HelloFresh | 9.75 wt% Joncryl | TAPPI | Machine | 0.191 | 5.3 | 95.542061
2 | HelloFresh | 9.75 wt% Joncryl | TAPPI | Machine | 0.191 | 5.4 | 97.317963
2 | HelloFresh | 9.75 wt% Joncryl | TAPPI | Machine | 0.191 | 5.5 | 99.048126
2 | HelloFresh | 9.75 wt% Joncryl | TAPPI | Machine | 0.191 | 5.6 | 100.684464
2 | HelloFresh | 9.75 wt% Joncryl | TAPPI | Machine | 0.191 | 5.7 | 102.311417
2 | HelloFresh | 9.75 wt% Joncryl | TAPPI | Machine | 0.191 | 5.8 | 103.874756
2 | HelloFresh | 9.75 wt% Joncryl | TAPPI | Machine | 0.191 | 5.9 | 105.375916
2 | HelloFresh | 9.75 wt% Joncryl | TAPPI | Machine | 0.191 | 6 | 106.843376
2 | HelloFresh | 9.75 wt% Joncryl | TAPPI | Machine | 0.191 | 6.1 | 108.259521
2 | HelloFresh | 9.75 wt% Joncryl | TAPPI | Machine | 0.191 | 6.2 | 109.733719
2 | HelloFresh | 9.75 wt% Joncryl | TAPPI | Machine | 0.191 | 6.3 | 111.085075
2 | HelloFresh | 9.75 wt% Joncryl | TAPPI | Machine | 0.191 | 6.4 | 112.463982
2 | HelloFresh | 9.75 wt% Joncryl | TAPPI | Machine | 0.191 | 6.5 | 113.779556
2 | HelloFresh | 9.75 wt% Joncryl | TAPPI | Machine | 0.191 | 6.6 | 115.057907
2 | HelloFresh | 9.75 wt% Joncryl | TAPPI | Machine | 0.191 | 6.7 | 116.309563
2 | HelloFresh | 9.75 wt% Joncryl | TAPPI | Machine | 0.191 | 6.8 | 117.516945
2 | HelloFresh | 9.75 wt% Joncryl | TAPPI | Machine | 0.191 | 6.9 | 118.77829
2 | HelloFresh | 9.75 wt% Joncryl | TAPPI | Machine | 0.191 | 7 | 119.978645
2 | HelloFresh | 9.75 wt% Joncryl | TAPPI | Machine | 0.191 | 7.1 | 121.147331
2 | HelloFresh | 9.75 wt% Joncryl | TAPPI | Machine | 0.191 | 7.2 | 122.294907
2 | HelloFresh | 9.75 wt% Joncryl | TAPPI | Machine | 0.191 | 7.3 | 123.426353
2 | HelloFresh | 9.75 wt% Joncryl | TAPPI | Machine | 0.191 | 7.400001 | 124.515297
2 | HelloFresh | 9.75 wt% Joncryl | TAPPI | Machine | 0.191 | 7.5 | 125.589279
2 | HelloFresh | 9.75 wt% Joncryl | TAPPI | Machine | 0.191 | 7.6 | 126.688774
2 | HelloFresh | 9.75 wt% Joncryl | TAPPI | Machine | 0.191 | 7.7 | 127.791191
2 | HelloFresh | 9.75 wt% Joncryl | TAPPI | Machine | 0.191 | 7.8 | 128.808594
2 | HelloFresh | 9.75 wt% Joncryl | TAPPI | Machine | 0.191 | 7.900001 | 129.861755
2 | HelloFresh | 9.75 wt% Joncryl | TAPPI | Machine | 0.191 | 8 | 130.887955
2 | HelloFresh | 9.75 wt% Joncryl | TAPPI | Machine | 0.191 | 8.1 | 131.878952
2 | HelloFresh | 9.75 wt% Joncryl | TAPPI | Machine | 0.191 | 8.200001 | 132.869385
2 | HelloFresh | 9.75 wt% Joncryl | TAPPI | Machine | 0.191 | 8.3 | 133.861557
2 | HelloFresh | 9.75 wt% Joncryl | TAPPI | Machine | 0.191 | 8.400001 | 134.874268
2 | HelloFresh | 9.75 wt% Joncryl | TAPPI | Machine | 0.191 | 8.5 | 135.834198
2 | HelloFresh | 9.75 wt% Joncryl | TAPPI | Machine | 0.191 | 8.6 | 136.805573
2 | HelloFresh | 9.75 wt% Joncryl | TAPPI | Machine | 0.191 | 8.700001 | 137.726791
2 | HelloFresh | 9.75 wt% Joncryl | TAPPI | Machine | 0.191 | 8.8 | 138.675583
2 | HelloFresh | 9.75 wt% Joncryl | TAPPI | Machine | 0.191 | 8.900001 | 139.574234
2 | HelloFresh | 9.75 wt% Joncryl | TAPPI | Machine | 0.191 | 9 | 140.52507
2 | HelloFresh | 9.75 wt% Joncryl | TAPPI | Machine | 0.191 | 9.1 | 141.455688
2 | HelloFresh | 9.75 wt% Joncryl | TAPPI | Machine | 0.191 | 9.200001 | 142.372223
2 | HelloFresh | 9.75 wt% Joncryl | TAPPI | Machine | 0.191 | 9.3 | 143.279373
2 | HelloFresh | 9.75 wt% Joncryl | TAPPI | Machine | 0.191 | 9.400001 | 144.153976
2 | HelloFresh | 9.75 wt% Joncryl | TAPPI | Machine | 0.191 | 9.5 | 145.053528
2 | HelloFresh | 9.75 wt% Joncryl | TAPPI | Machine | 0.191 | 9.6 | 145.893829
2 | HelloFresh | 9.75 wt% Joncryl | TAPPI | Machine | 0.191 | 9.700001 | 146.783676
2 | HelloFresh | 9.75 wt% Joncryl | TAPPI | Machine | 0.191 | 9.8 | 147.693176
2 | HelloFresh | 9.75 wt% Joncryl | TAPPI | Machine | 0.191 | 9.900001 | 148.558105
2 | HelloFresh | 9.75 wt% Joncryl | TAPPI | Machine | 0.191 | 10 | 149.429199
2 | HelloFresh | 9.75 wt% Joncryl | TAPPI | Machine | 0.191 | 10.1 | 150.27655
2 | HelloFresh | 9.75 wt% Joncryl | TAPPI | Machine | 0.191 | 10.200001 | 151.130341
2 | HelloFresh | 9.75 wt% Joncryl | TAPPI | Machine | 0.191 | 10.3 | 151.965363
2 | HelloFresh | 9.75 wt% Joncryl | TAPPI | Machine | 0.191 | 10.400001 | 152.784561
2 | HelloFresh | 9.75 wt% Joncryl | TAPPI | Machine | 0.191 | 10.500001 | 153.672958
2 | HelloFresh | 9.75 wt% Joncryl | TAPPI | Machine | 0.191 | 10.6 | 154.488617
2 | HelloFresh | 9.75 wt% Joncryl | TAPPI | Machine | 0.191 | 10.700001 | 155.326584
2 | HelloFresh | 9.75 wt% Joncryl | TAPPI | Machine | 0.191 | 10.8 | 156.186249
2 | HelloFresh | 9.75 wt% Joncryl | TAPPI | Machine | 0.191 | 10.900001 | 156.989899
2 | HelloFresh | 9.75 wt% Joncryl | TAPPI | Machine | 0.191 | 11.000001 | 157.823746
2 | HelloFresh | 9.75 wt% Joncryl | TAPPI | Machine | 0.191 | 11.1 | 158.589005
2 | HelloFresh | 9.75 wt% Joncryl | TAPPI | Machine | 0.191 | 11.200001 | 159.450409
2 | HelloFresh | 9.75 wt% Joncryl | TAPPI | Machine | 0.191 | 11.3 | 160.24556
2 | HelloFresh | 9.75 wt% Joncryl | TAPPI | Machine | 0.191 | 11.400001 | 161.061249
2 | HelloFresh | 9.75 wt% Joncryl | TAPPI | Machine | 0.191 | 11.500001 | 161.870773
2 | HelloFresh | 9.75 wt% Joncryl | TAPPI | Machine | 0.191 | 11.6 | 162.65947
2 | HelloFresh | 9.75 wt% Joncryl | TAPPI | Machine | 0.191 | 11.700001 | 163.444656
2 | HelloFresh | 9.75 wt% Joncryl | TAPPI | Machine | 0.191 | 11.8 | 164.208725
2 | HelloFresh | 9.75 wt% Joncryl | TAPPI | Machine | 0.191 | 11.900001 | 164.993622
2 | HelloFresh | 9.75 wt% Joncryl | TAPPI | Machine | 0.191 | 12.000001 | 165.802841
2 | HelloFresh | 9.75 wt% Joncryl | TAPPI | Machine | 0.191 | 12.1 | 166.56546
2 | HelloFresh | 9.75 wt% Joncryl | TAPPI | Machine | 0.191 | 12.200001 | 167.359726
2 | HelloFresh | 9.75 wt% Joncryl | TAPPI | Machine | 0.191 | 12.3 | 168.159866
2 | HelloFresh | 9.75 wt% Joncryl | TAPPI | Machine | 0.191 | 12.400001 | 168.894318
2 | HelloFresh | 9.75 wt% Joncryl | TAPPI | Machine | 0.191 | 12.500001 | 169.649902
2 | HelloFresh | 9.75 wt% Joncryl | TAPPI | Machine | 0.191 | 12.6 | 170.36235
2 | HelloFresh | 9.75 wt% Joncryl | TAPPI | Machine | 0.191 | 12.700001 | 171.163376
2 | HelloFresh | 9.75 wt% Joncryl | TAPPI | Machine | 0.191 | 12.8 | 171.887589
2 | HelloFresh | 9.75 wt% Joncryl | TAPPI | Machine | 0.191 | 12.900001 | 172.658401
2 | HelloFresh | 9.75 wt% Joncryl | TAPPI | Machine | 0.191 | 13.000001 | 173.37262
2 | HelloFresh | 9.75 wt% Joncryl | TAPPI | Machine | 0.191 | 13.1 | 174.091263
2 | HelloFresh | 9.75 wt% Joncryl | TAPPI | Machine | 0.191 | 13.200001 | 174.780563
2 | HelloFresh | 9.75 wt% Joncryl | TAPPI | Machine | 0.191 | 13.3 | 175.444946
2 | HelloFresh | 9.75 wt% Joncryl | TAPPI | Machine | 0.191 | 13.400001 | 176.172958
2 | HelloFresh | 9.75 wt% Joncryl | TAPPI | Machine | 0.191 | 13.500001 | 176.844391
2 | HelloFresh | 9.75 wt% Joncryl | TAPPI | Machine | 0.191 | 13.6 | 177.529297
2 | HelloFresh | 9.75 wt% Joncryl | TAPPI | Machine | 0.191 | 13.700001 | 178.208344
2 | HelloFresh | 9.75 wt% Joncryl | TAPPI | Machine | 0.191 | 13.8 | 178.901169
2 | HelloFresh | 9.75 wt% Joncryl | TAPPI | Machine | 0.191 | 13.900001 | 179.507797
2 | HelloFresh | 9.75 wt% Joncryl | TAPPI | Machine | 0.191 | 14.000001 | 180.161621
2 | HelloFresh | 9.75 wt% Joncryl | TAPPI | Machine | 0.191 | 14.1 | 180.828354
2 | HelloFresh | 9.75 wt% Joncryl | TAPPI | Machine | 0.191 | 14.200001 | 181.499191
2 | HelloFresh | 9.75 wt% Joncryl | TAPPI | Machine | 0.191 | 14.300001 | 182.088516
2 | HelloFresh | 9.75 wt% Joncryl | TAPPI | Machine | 0.191 | 14.400001 | 182.673752
2 | HelloFresh | 9.75 wt% Joncryl | TAPPI | Machine | 0.191 | 14.500001 | 183.187714
2 | HelloFresh | 9.75 wt% Joncryl | TAPPI | Machine | 0.191 | 14.6 | 183.524902
2 | HelloFresh | 9.75 wt% Joncryl | TAPPI | Machine | 0.191 | 14.700001 | 183.366562
2 | HelloFresh | 9.75 wt% Joncryl | TAPPI | Machine | 0.191 | 14.800001 | 0.132813
2 | HelloFresh | 9.75 wt% Joncryl | TAPPI | Machine | 0.191 | 14.900001 | 0.148645
2 | HelloFresh | 9.75 wt% Joncryl | TAPPI | Machine | 0.191 | 15.000001 | 0.149239
2 | HelloFresh | 9.75 wt% Joncryl | TAPPI | Machine | 0.191 | 15.1 | 0.138685
2 | HelloFresh | 9.75 wt% Joncryl | TAPPI | Machine | 0.191 | 15.200001 | 0.130472
2 | HelloFresh | 9.75 wt% Joncryl | TAPPI | Machine | 0.191 | 15.300001 | 0.133407
2 | HelloFresh | 9.75 wt% Joncryl | TAPPI | Machine | 0.191 | 15.400001 | 0.124889
3 | HelloFresh | 9.75 wt% Joncryl | TAPPI | Machine | 0.191 | 0.2 | -0.006754
3 | HelloFresh | 9.75 wt% Joncryl | TAPPI | Machine | 0.191 | 0.3 | 0.004395
3 | HelloFresh | 9.75 wt% Joncryl | TAPPI | Machine | 0.191 | 0.4 | 0.000577
3 | HelloFresh | 9.75 wt% Joncryl | TAPPI | Machine | 0.191 | 0.5 | 0.066839
3 | HelloFresh | 9.75 wt% Joncryl | TAPPI | Machine | 0.191 | 0.6 | 0.200247
3 | HelloFresh | 9.75 wt% Joncryl | TAPPI | Machine | 0.191 | 0.7 | 0.442728
3 | HelloFresh | 9.75 wt% Joncryl | TAPPI | Machine | 0.191 | 0.8 | 0.877532
3 | HelloFresh | 9.75 wt% Joncryl | TAPPI | Machine | 0.191 | 0.9 | 1.298863
3 | HelloFresh | 9.75 wt% Joncryl | TAPPI | Machine | 0.191 | 1 | 1.004203
3 | HelloFresh | 9.75 wt% Joncryl | TAPPI | Machine | 0.191 | 1.1 | 1.076031
3 | HelloFresh | 9.75 wt% Joncryl | TAPPI | Machine | 0.191 | 1.2 | 1.134369
3 | HelloFresh | 9.75 wt% Joncryl | TAPPI | Machine | 0.191 | 1.3 | 1.237878
3 | HelloFresh | 9.75 wt% Joncryl | TAPPI | Machine | 0.191 | 1.4 | 1.443707
3 | HelloFresh | 9.75 wt% Joncryl | TAPPI | Machine | 0.191 | 1.5 | 1.4311
3 | HelloFresh | 9.75 wt% Joncryl | TAPPI | Machine | 0.191 | 1.6 | 1.451903
3 | HelloFresh | 9.75 wt% Joncryl | TAPPI | Machine | 0.191 | 1.7 | 1.785574
3 | HelloFresh | 9.75 wt% Joncryl | TAPPI | Machine | 0.191 | 1.8 | 2.867171
3 | HelloFresh | 9.75 wt% Joncryl | TAPPI | Machine | 0.191 | 1.9 | 4.275108
3 | HelloFresh | 9.75 wt% Joncryl | TAPPI | Machine | 0.191 | 2 | 5.975958
3 | HelloFresh | 9.75 wt% Joncryl | TAPPI | Machine | 0.191 | 2.1 | 8.005473
3 | HelloFresh | 9.75 wt% Joncryl | TAPPI | Machine | 0.191 | 2.2 | 10.29006
3 | HelloFresh | 9.75 wt% Joncryl | TAPPI | Machine | 0.191 | 2.3 | 12.830925
3 | HelloFresh | 9.75 wt% Joncryl | TAPPI | Machine | 0.191 | 2.4 | 15.576125
3 | HelloFresh | 9.75 wt% Joncryl | TAPPI | Machine | 0.191 | 2.5 | 18.51251
3 | HelloFresh | 9.75 wt% Joncryl | TAPPI | Machine | 0.191 | 2.6 | 21.588448
3 | HelloFresh | 9.75 wt% Joncryl | TAPPI | Machine | 0.191 | 2.7 | 24.743549
3 | HelloFresh | 9.75 wt% Joncryl | TAPPI | Machine | 0.191 | 2.8 | 28.03323
3 | HelloFresh | 9.75 wt% Joncryl | TAPPI | Machine | 0.191 | 2.9 | 31.326433
3 | HelloFresh | 9.75 wt% Joncryl | TAPPI | Machine | 0.191 | 3 | 34.664787
3 | HelloFresh | 9.75 wt% Joncryl | TAPPI | Machine | 0.191 | 3.1 | 37.94978
3 | HelloFresh | 9.75 wt% Joncryl | TAPPI | Machine | 0.191 | 3.2 | 41.227139
3 | HelloFresh | 9.75 wt% Joncryl | TAPPI | Machine | 0.191 | 3.3 | 44.482807
3 | HelloFresh | 9.75 wt% Joncryl | TAPPI | Machine | 0.191 | 3.4 | 47.644951
3 | HelloFresh | 9.75 wt% Joncryl | TAPPI | Machine | 0.191 | 3.5 | 50.751381
3 | HelloFresh | 9.75 wt% Joncryl | TAPPI | Machine | 0.191 | 3.6 | 53.798588
3 | HelloFresh | 9.75 wt% Joncryl | TAPPI | Machine | 0.191 | 3.7 | 56.747574
3 | HelloFresh | 9.75 wt% Joncryl | TAPPI | Machine | 0.191 | 3.8 | 59.619743
3 | HelloFresh | 9.75 wt% Joncryl | TAPPI | Machine | 0.191 | 3.9 | 62.379612
3 | HelloFresh | 9.75 wt% Joncryl | TAPPI | Machine | 0.191 | 4 | 65.097847
3 | HelloFresh | 9.75 wt% Joncryl | TAPPI | Machine | 0.191 | 4.1 | 67.715523
3 | HelloFresh | 9.75 wt% Joncryl | TAPPI | Machine | 0.191 | 4.2 | 70.229988
3 | HelloFresh | 9.75 wt% Joncryl | TAPPI | Machine | 0.191 | 4.3 | 72.705162
3 | HelloFresh | 9.75 wt% Joncryl | TAPPI | Machine | 0.191 | 4.4 | 75.055145
3 | HelloFresh | 9.75 wt% Joncryl | TAPPI | Machine | 0.191 | 4.5 | 77.35939
3 | HelloFresh | 9.75 wt% Joncryl | TAPPI | Machine | 0.191 | 4.6 | 79.531685
3 | HelloFresh | 9.75 wt% Joncryl | TAPPI | Machine | 0.191 | 4.7 | 81.700768
3 | HelloFresh | 9.75 wt% Joncryl | TAPPI | Machine | 0.191 | 4.8 | 83.774857
3 | HelloFresh | 9.75 wt% Joncryl | TAPPI | Machine | 0.191 | 4.9 | 85.765961
3 | HelloFresh | 9.75 wt% Joncryl | TAPPI | Machine | 0.191 | 5 | 87.721596
3 | HelloFresh | 9.75 wt% Joncryl | TAPPI | Machine | 0.191 | 5.1 | 89.5746
3 | HelloFresh | 9.75 wt% Joncryl | TAPPI | Machine | 0.191 | 5.2 | 91.404449
3 | HelloFresh | 9.75 wt% Joncryl | TAPPI | Machine | 0.191 | 5.3 | 93.141357
3 | HelloFresh | 9.75 wt% Joncryl | TAPPI | Machine | 0.191 | 5.4 | 94.852463
3 | HelloFresh | 9.75 wt% Joncryl | TAPPI | Machine | 0.191 | 5.5 | 96.536591
3 | HelloFresh | 9.75 wt% Joncryl | TAPPI | Machine | 0.191 | 5.6 | 98.129234
3 | HelloFresh | 9.75 wt% Joncryl | TAPPI | Machine | 0.191 | 5.7 | 99.711334
3 | HelloFresh | 9.75 wt% Joncryl | TAPPI | Machine | 0.191 | 5.8 | 101.242706
3 | HelloFresh | 9.75 wt% Joncryl | TAPPI | Machine | 0.191 | 5.9 | 102.698441
3 | HelloFresh | 9.75 wt% Joncryl | TAPPI | Machine | 0.191 | 6 | 104.120743
3 | HelloFresh | 9.75 wt% Joncryl | TAPPI | Machine | 0.191 | 6.1 | 105.499352
3 | HelloFresh | 9.75 wt% Joncryl | TAPPI | Machine | 0.191 | 6.2 | 106.930161
3 | HelloFresh | 9.75 wt% Joncryl | TAPPI | Machine | 0.191 | 6.3 | 108.256584
3 | HelloFresh | 9.75 wt% Joncryl | TAPPI | Machine | 0.191 | 6.4 | 109.565414
3 | HelloFresh | 9.75 wt% Joncryl | TAPPI | Machine | 0.191 | 6.5 | 110.862823
3 | HelloFresh | 9.75 wt% Joncryl | TAPPI | Machine | 0.191 | 6.6 | 112.10041
3 | HelloFresh | 9.75 wt% Joncryl | TAPPI | Machine | 0.191 | 6.7 | 113.328911
3 | HelloFresh | 9.75 wt% Joncryl | TAPPI | Machine | 0.191 | 6.8 | 114.498482
3 | HelloFresh | 9.75 wt% Joncryl | TAPPI | Machine | 0.191 | 6.9 | 115.724045
3 | HelloFresh | 9.75 wt% Joncryl | TAPPI | Machine | 0.191 | 7 | 116.883644
3 | HelloFresh | 9.75 wt% Joncryl | TAPPI | Machine | 0.191 | 7.1 | 118.034737
3 | HelloFresh | 9.75 wt% Joncryl | TAPPI | Machine | 0.191 | 7.2 | 119.150352
3 | HelloFresh | 9.75 wt% Joncryl | TAPPI | Machine | 0.191 | 7.3 | 120.248093
3 | HelloFresh | 9.75 wt% Joncryl | TAPPI | Machine | 0.191 | 7.400001 | 121.298035
3 | HelloFresh | 9.75 wt% Joncryl | TAPPI | Machine | 0.191 | 7.5 | 122.345627
3 | HelloFresh | 9.75 wt% Joncryl | TAPPI | Machine | 0.191 | 7.6 | 123.409637
3 | HelloFresh | 9.75 wt% Joncryl | TAPPI | Machine | 0.191 | 7.7 | 124.469849
3 | HelloFresh | 9.75 wt% Joncryl | TAPPI | Machine | 0.191 | 7.8 | 125.471115
3 | HelloFresh | 9.75 wt% Joncryl | TAPPI | Machine | 0.191 | 7.900001 | 126.4674
3 | HelloFresh | 9.75 wt% Joncryl | TAPPI | Machine | 0.191 | 8 | 127.464279
3 | HelloFresh | 9.75 wt% Joncryl | TAPPI | Machine | 0.191 | 8.1 | 128.415115
3 | HelloFresh | 9.75 wt% Joncryl | TAPPI | Machine | 0.191 | 8.200001 | 129.370361
3 | HelloFresh | 9.75 wt% Joncryl | TAPPI | Machine | 0.191 | 8.3 | 130.336151
3 | HelloFresh | 9.75 wt% Joncryl | TAPPI | Machine | 0.191 | 8.400001 | 131.321594
3 | HelloFresh | 9.75 wt% Joncryl | TAPPI | Machine | 0.191 | 8.5 | 132.237534
3 | HelloFresh | 9.75 wt% Joncryl | TAPPI | Machine | 0.191 | 8.6 | 133.169907
3 | HelloFresh | 9.75 wt% Joncryl | TAPPI | Machine | 0.191 | 8.700001 | 134.062408
3 | HelloFresh | 9.75 wt% Joncryl | TAPPI | Machine | 0.191 | 8.8 | 134.983917
3 | HelloFresh | 9.75 wt% Joncryl | TAPPI | Machine | 0.191 | 8.900001 | 135.838013
3 | HelloFresh | 9.75 wt% Joncryl | TAPPI | Machine | 0.191 | 9 | 136.743408
3 | HelloFresh | 9.75 wt% Joncryl | TAPPI | Machine | 0.191 | 9.1 | 137.663162
3 | HelloFresh | 9.75 wt% Joncryl | TAPPI | Machine | 0.191 | 9.200001 | 138.511978
3 | HelloFresh | 9.75 wt% Joncryl | TAPPI | Machine | 0.191 | 9.3 | 139.390106
3 | HelloFresh | 9.75 wt% Joncryl | TAPPI | Machine | 0.191 | 9.400001 | 140.230118
3 | HelloFresh | 9.75 wt% Joncryl | TAPPI | Machine | 0.191 | 9.5 | 141.093872
3 | HelloFresh | 9.75 wt% Joncryl | TAPPI | Machine | 0.191 | 9.6 | 141.905151
3 | HelloFresh | 9.75 wt% Joncryl | TAPPI | Machine | 0.191 | 9.700001 | 142.740479
3 | HelloFresh | 9.75 wt% Joncryl | TAPPI | Machine | 0.191 | 9.8 | 143.591049
3 | HelloFresh | 9.75 wt% Joncryl | TAPPI | Machine | 0.191 | 9.900001 | 144.421082
3 | HelloFresh | 9.75 wt% Joncryl | TAPPI | Machine | 0.191 | 10 | 145.228851
3 | HelloFresh | 9.75 wt% Joncryl | TAPPI | Machine | 0.191 | 10.1 | 146.059769
3 | HelloFresh | 9.75 wt% Joncryl | TAPPI | Machine | 0.191 | 10.200001 | 146.859909
3 | HelloFresh | 9.75 wt% Joncryl | TAPPI | Machine | 0.191 | 10.3 | 147.672073
3 | HelloFresh | 9.75 wt% Joncryl | TAPPI | Machine | 0.191 | 10.400001 | 148.448166
3 | HelloFresh | 9.75 wt% Joncryl | TAPPI | Machine | 0.191 | 10.500001 | 149.273209
3 | HelloFresh | 9.75 wt% Joncryl | TAPPI | Machine | 0.191 | 10.6 | 150.092407
3 | HelloFresh | 9.75 wt% Joncryl | TAPPI | Machine | 0.191 | 10.700001 | 150.862045
3 | HelloFresh | 9.75 wt% Joncryl | TAPPI | Machine | 0.191 | 10.8 | 151.711746
3 | HelloFresh | 9.75 wt% Joncryl | TAPPI | Machine | 0.191 | 10.900001 | 152.47377
3 | HelloFresh | 9.75 wt% Joncryl | TAPPI | Machine | 0.191 | 11.000001 | 153.288849
3 | HelloFresh | 9.75 wt% Joncryl | TAPPI | Machine | 0.191 | 11.1 | 154.013947
3 | HelloFresh | 9.75 wt% Joncryl | TAPPI | Machine | 0.191 | 11.200001 | 154.819046
3 | HelloFresh | 9.75 wt% Joncryl | TAPPI | Machine | 0.191 | 11.3 | 155.594284
3 | HelloFresh | 9.75 wt% Joncryl | TAPPI | Machine | 0.191 | 11.400001 | 156.356003
3 | HelloFresh | 9.75 wt% Joncryl | TAPPI | Machine | 0.191 | 11.500001 | 157.143524
3 | HelloFresh | 9.75 wt% Joncryl | TAPPI | Machine | 0.191 | 11.6 | 157.895584
3 | HelloFresh | 9.75 wt% Joncryl | TAPPI | Machine | 0.191 | 11.700001 | 158.657013
3 | HelloFresh | 9.75 wt% Joncryl | TAPPI | Machine | 0.191 | 11.8 | 159.366837
3 | HelloFresh | 9.75 wt% Joncryl | TAPPI | Machine | 0.191 | 11.900001 | 160.106003
3 | HelloFresh | 9.75 wt% Joncryl | TAPPI | Machine | 0.191 | 12.000001 | 160.88884
3 | HelloFresh | 9.75 wt% Joncryl | TAPPI | Machine | 0.191 | 12.1 | 161.630936
3 | HelloFresh | 9.75 wt% Joncryl | TAPPI | Machine | 0.191 | 12.200001 | 162.384155
3 | HelloFresh | 9.75 wt% Joncryl | TAPPI | Machine | 0.191 | 12.3 | 163.155258
3 | HelloFresh | 9.75 wt% Joncryl | TAPPI | Machine | 0.191 | 12.400001 | 163.846039
3 | HelloFresh | 9.75 wt% Joncryl | TAPPI | Machine | 0.191 | 12.500001 | 164.558807
3 | HelloFresh | 9.75 wt% Joncryl | TAPPI | Machine | 0.191 | 12.6 | 165.254257
3 | HelloFresh | 9.75 wt% Joncryl | TAPPI | Machine | 0.191 | 12.700001 | 166.025375
3 | HelloFresh | 9.75 wt% Joncryl | TAPPI | Machine | 0.191 | 12.8 | 166.736954
3 | HelloFresh | 9.75 wt% Joncryl | TAPPI | Machine | 0.191 | 12.900001 | 167.456177
3 | HelloFresh | 9.75 wt% Joncryl | TAPPI | Machine | 0.191 | 13.000001 | 168.161606
3 | HelloFresh | 9.75 wt% Joncryl | TAPPI | Machine | 0.191 | 13.1 | 168.873505
3 | HelloFresh | 9.75 wt% Joncryl | TAPPI | Machine | 0.191 | 13.200001 | 169.577759
3 | HelloFresh | 9.75 wt% Joncryl | TAPPI | Machine | 0.191 | 13.3 | 170.252411
3 | HelloFresh | 9.75 wt% Joncryl | TAPPI | Machine | 0.191 | 13.400001 | 170.979538
3 | HelloFresh | 9.75 wt% Joncryl | TAPPI | Machine | 0.191 | 13.500001 | 171.676193
3 | HelloFresh | 9.75 wt% Joncryl | TAPPI | Machine | 0.191 | 13.6 | 172.355225
3 | HelloFresh | 9.75 wt% Joncryl | TAPPI | Machine | 0.191 | 13.700001 | 172.923447
3 | HelloFresh | 9.75 wt% Joncryl | TAPPI | Machine | 0.191 | 13.8 | 0.09499
3 | HelloFresh | 9.75 wt% Joncryl | TAPPI | Machine | 0.191 | 13.900001 | 0.066839
3 | HelloFresh | 9.75 wt% Joncryl | TAPPI | Machine | 0.191 | 14.000001 | 0.061274
3 | HelloFresh | 9.75 wt% Joncryl | TAPPI | Machine | 0.191 | 14.1 | 0.047495
4 | HelloFresh | 9.75 wt% Joncryl | TAPPI | Machine | 0.191 | 0.2 | 0.034582
4 | HelloFresh | 9.75 wt% Joncryl | TAPPI | Machine | 0.191 | 0.3 | 0.036347
4 | HelloFresh | 9.75 wt% Joncryl | TAPPI | Machine | 0.191 | 0.4 | 0.028728
4 | HelloFresh | 9.75 wt% Joncryl | TAPPI | Machine | 0.191 | 0.5 | 0.037518
4 | HelloFresh | 9.75 wt% Joncryl | TAPPI | Machine | 0.191 | 0.6 | 0.040742
4 | HelloFresh | 9.75 wt% Joncryl | TAPPI | Machine | 0.191 | 0.7 | 0.052467
4 | HelloFresh | 9.75 wt% Joncryl | TAPPI | Machine | 0.191 | 0.8 | 0.063615
4 | HelloFresh | 9.75 wt% Joncryl | TAPPI | Machine | 0.191 | 0.9 | 0.072405
4 | HelloFresh | 9.75 wt% Joncryl | TAPPI | Machine | 0.191 | 1 | 0.076223
4 | HelloFresh | 9.75 wt% Joncryl | TAPPI | Machine | 0.191 | 1.1 | 0.093531
4 | HelloFresh | 9.75 wt% Joncryl | TAPPI | Machine | 0.191 | 1.2 | 0.102321
4 | HelloFresh | 9.75 wt% Joncryl | TAPPI | Machine | 0.191 | 1.3 | 0.124312
4 | HelloFresh | 9.75 wt% Joncryl | TAPPI | Machine | 0.191 | 1.4 | 0.157146
4 | HelloFresh | 9.75 wt% Joncryl | TAPPI | Machine | 0.191 | 1.5 | 0.194681
4 | HelloFresh | 9.75 wt% Joncryl | TAPPI | Machine | 0.191 | 1.6 | 0.239834
4 | HelloFresh | 9.75 wt% Joncryl | TAPPI | Machine | 0.191 | 1.7 | 0.307268
4 | HelloFresh | 9.75 wt% Joncryl | TAPPI | Machine | 0.191 | 1.8 | 0.423961
4 | HelloFresh | 9.75 wt% Joncryl | TAPPI | Machine | 0.191 | 1.9 | 0.596651
4 | HelloFresh | 9.75 wt% Joncryl | TAPPI | Machine | 0.191 | 2 | 0.723898
4 | HelloFresh | 9.75 wt% Joncryl | TAPPI | Machine | 0.191 | 2.1 | 1.006833
4 | HelloFresh | 9.75 wt% Joncryl | TAPPI | Machine | 0.191 | 2.2 | 1.052869
4 | HelloFresh | 9.75 wt% Joncryl | TAPPI | Machine | 0.191 | 2.3 | 1.095681
4 | HelloFresh | 9.75 wt% Joncryl | TAPPI | Machine | 0.191 | 2.4 | 1.13907
4 | HelloFresh | 9.75 wt% Joncryl | TAPPI | Machine | 0.191 | 2.5 | 1.239626
4 | HelloFresh | 9.75 wt% Joncryl | TAPPI | Machine | 0.191 | 2.6 | 1.397671
4 | HelloFresh | 9.75 wt% Joncryl | TAPPI | Machine | 0.191 | 2.7 | 1.577403
4 | HelloFresh | 9.75 wt% Joncryl | TAPPI | Machine | 0.191 | 2.8 | 2.396003
4 | HelloFresh | 9.75 wt% Joncryl | TAPPI | Machine | 0.191 | 2.9 | 3.412814
4 | HelloFresh | 9.75 wt% Joncryl | TAPPI | Machine | 0.191 | 3 | 4.646297
4 | HelloFresh | 9.75 wt% Joncryl | TAPPI | Machine | 0.191 | 3.1 | 6.030784
4 | HelloFresh | 9.75 wt% Joncryl | TAPPI | Machine | 0.191 | 3.2 | 7.649522
4 | HelloFresh | 9.75 wt% Joncryl | TAPPI | Machine | 0.191 | 3.3 | 9.514849
4 | HelloFresh | 9.75 wt% Joncryl | TAPPI | Machine | 0.191 | 3.4 | 11.556683
4 | HelloFresh | 9.75 wt% Joncryl | TAPPI | Machine | 0.191 | 3.5 | 13.813425
4 | HelloFresh | 9.75 wt% Joncryl | TAPPI | Machine | 0.191 | 3.6 | 16.294474
4 | HelloFresh | 9.75 wt% Joncryl | TAPPI | Machine | 0.191 | 3.7 | 19.091581
4 | HelloFresh | 9.75 wt% Joncryl | TAPPI | Machine | 0.191 | 3.8 | 22.176613
4 | HelloFresh | 9.75 wt% Joncryl | TAPPI | Machine | 0.191 | 3.9 | 25.403543
4 | HelloFresh | 9.75 wt% Joncryl | TAPPI | Machine | 0.191 | 4 | 28.753031
4 | HelloFresh | 9.75 wt% Joncryl | TAPPI | Machine | 0.191 | 4.1 | 32.076141
4 | HelloFresh | 9.75 wt% Joncryl | TAPPI | Machine | 0.191 | 4.2 | 35.421234
4 | HelloFresh | 9.75 wt% Joncryl | TAPPI | Machine | 0.191 | 4.3 | 38.733788
4 | HelloFresh | 9.75 wt% Joncryl | TAPPI | Machine | 0.191 | 4.4 | 41.986526
4 | HelloFresh | 9.75 wt% Joncryl | TAPPI | Machine | 0.191 | 4.5 | 45.193233
4 | HelloFresh | 9.75 wt% Joncryl | TAPPI | Machine | 0.191 | 4.6 | 48.256561
4 | HelloFresh | 9.75 wt% Joncryl | TAPPI | Machine | 0.191 | 4.7 | 51.358593
4 | HelloFresh | 9.75 wt% Joncryl | TAPPI | Machine | 0.191 | 4.8 | 54.283833
4 | HelloFresh | 9.75 wt% Joncryl | TAPPI | Machine | 0.191 | 4.9 | 57.134007
4 | HelloFresh | 9.75 wt% Joncryl | TAPPI | Machine | 0.191 | 5 | 59.917042
4 | HelloFresh | 9.75 wt% Joncryl | TAPPI | Machine | 0.191 | 5.1 | 62.58456
4 | HelloFresh | 9.75 wt% Joncryl | TAPPI | Machine | 0.191 | 5.2 | 65.181122
4 | HelloFresh | 9.75 wt% Joncryl | TAPPI | Machine | 0.191 | 5.3 | 67.66275
4 | HelloFresh | 9.75 wt% Joncryl | TAPPI | Machine | 0.191 | 5.4 | 70.083977
4 | HelloFresh | 9.75 wt% Joncryl | TAPPI | Machine | 0.191 | 5.5 | 72.450378
4 | HelloFresh | 9.75 wt% Joncryl | TAPPI | Machine | 0.191 | 5.6 | 74.710342
4 | HelloFresh | 9.75 wt% Joncryl | TAPPI | Machine | 0.191 | 5.7 | 76.946571
4 | HelloFresh | 9.75 wt% Joncryl | TAPPI | Machine | 0.191 | 5.8 | 79.070198
4 | HelloFresh | 9.75 wt% Joncryl | TAPPI | Machine | 0.191 | 5.9 | 81.121994
4 | HelloFresh | 9.75 wt% Joncryl | TAPPI | Machine | 0.191 | 6 | 83.085548
4 | HelloFresh | 9.75 wt% Joncryl | TAPPI | Machine | 0.191 | 6.1 | 84.998955
4 | HelloFresh | 9.75 wt% Joncryl | TAPPI | Machine | 0.191 | 6.2 | 86.924095
4 | HelloFresh | 9.75 wt% Joncryl | TAPPI | Machine | 0.191 | 6.3 | 88.692955
4 | HelloFresh | 9.75 wt% Joncryl | TAPPI | Machine | 0.191 | 6.4 | 90.483803
4 | HelloFresh | 9.75 wt% Joncryl | TAPPI | Machine | 0.191 | 6.5 | 92.179367
4 | HelloFresh | 9.75 wt% Joncryl | TAPPI | Machine | 0.191 | 6.6 | 93.815414
4 | HelloFresh | 9.75 wt% Joncryl | TAPPI | Machine | 0.191 | 6.7 | 95.406311
4 | HelloFresh | 9.75 wt% Joncryl | TAPPI | Machine | 0.191 | 6.8 | 96.936508
4 | HelloFresh | 9.75 wt% Joncryl | TAPPI | Machine | 0.191 | 6.9 | 98.50248
4 | HelloFresh | 9.75 wt% Joncryl | TAPPI | Machine | 0.191 | 7 | 99.959969
4 | HelloFresh | 9.75 wt% Joncryl | TAPPI | Machine | 0.191 | 7.1 | 101.407776
4 | HelloFresh | 9.75 wt% Joncryl | TAPPI | Machine | 0.191 | 7.2 | 102.790489
4 | HelloFresh | 9.75 wt% Joncryl | TAPPI | Machine | 0.191 | 7.3 | 104.162659
4 | HelloFresh | 9.75 wt% Joncryl | TAPPI | Machine | 0.191 | 7.400001 | 105.469444
4 | HelloFresh | 9.75 wt% Joncryl | TAPPI | Machine | 0.191 | 7.5 | 106.763626
4 | HelloFresh | 9.75 wt% Joncryl | TAPPI | Machine | 0.191 | 7.6 | 108.046661
4 | HelloFresh | 9.75 wt% Joncryl | TAPPI | Machine | 0.191 | 7.7 | 109.310921
4 | HelloFresh | 9.75 wt% Joncryl | TAPPI | Machine | 0.191 | 7.8 | 110.505127
4 | HelloFresh | 9.75 wt% Joncryl | TAPPI | Machine | 0.191 | 7.900001 | 111.704597
4 | HelloFresh | 9.75 wt% Joncryl | TAPPI | Machine | 0.191 | 8 | 112.883545
4 | HelloFresh | 9.75 wt% Joncryl | TAPPI | Machine | 0.191 | 8.1 | 114.002975
4 | HelloFresh | 9.75 wt% Joncryl | TAPPI | Machine | 0.191 | 8.200001 | 115.108032
4 | HelloFresh | 9.75 wt% Joncryl | TAPPI | Machine | 0.191 | 8.3 | 116.23011
4 | HelloFresh | 9.75 wt% Joncryl | TAPPI | Machine | 0.191 | 8.400001 | 117.348656
4 | HelloFresh | 9.75 wt% Joncryl | TAPPI | Machine | 0.191 | 8.5 | 118.423225
4 | HelloFresh | 9.75 wt% Joncryl | TAPPI | Machine | 0.191 | 8.6 | 119.474922
4 | HelloFresh | 9.75 wt% Joncryl | TAPPI | Machine | 0.191 | 8.700001 | 120.508743
4 | HelloFresh | 9.75 wt% Joncryl | TAPPI | Machine | 0.191 | 8.8 | 121.53611
4 | HelloFresh | 9.75 wt% Joncryl | TAPPI | Machine | 0.191 | 8.900001 | 122.518028
4 | HelloFresh | 9.75 wt% Joncryl | TAPPI | Machine | 0.191 | 9 | 123.535721
4 | HelloFresh | 9.75 wt% Joncryl | TAPPI | Machine | 0.191 | 9.1 | 124.53054
4 | HelloFresh | 9.75 wt% Joncryl | TAPPI | Machine | 0.191 | 9.200001 | 125.513344
4 | HelloFresh | 9.75 wt% Joncryl | TAPPI | Machine | 0.191 | 9.3 | 126.48793
4 | HelloFresh | 9.75 wt% Joncryl | TAPPI | Machine | 0.191 | 9.400001 | 127.418243
4 | HelloFresh | 9.75 wt% Joncryl | TAPPI | Machine | 0.191 | 9.5 | 128.36499
4 | HelloFresh | 9.75 wt% Joncryl | TAPPI | Machine | 0.191 | 9.6 | 129.264801
4 | HelloFresh | 9.75 wt% Joncryl | TAPPI | Machine | 0.191 | 9.700001 | 130.196289
4 | HelloFresh | 9.75 wt% Joncryl | TAPPI | Machine | 0.191 | 9.8 | 131.14978
4 | HelloFresh | 9.75 wt% Joncryl | TAPPI | Machine | 0.191 | 9.900001 | 132.036118
4 | HelloFresh | 9.75 wt% Joncryl | TAPPI | Machine | 0.191 | 10 | 132.937119
4 | HelloFresh | 9.75 wt% Joncryl | TAPPI | Machine | 0.191 | 10.1 | 133.809967
4 | HelloFresh | 9.75 wt% Joncryl | TAPPI | Machine | 0.191 | 10.200001 | 134.702164
4 | HelloFresh | 9.75 wt% Joncryl | TAPPI | Machine | 0.191 | 10.3 | 135.567978
4 | HelloFresh | 9.75 wt% Joncryl | TAPPI | Machine | 0.191 | 10.400001 | 136.408279
4 | HelloFresh | 9.75 wt% Joncryl | TAPPI | Machine | 0.191 | 10.500001 | 137.327164
4 | HelloFresh | 9.75 wt% Joncryl | TAPPI | Machine | 0.191 | 10.6 | 138.159256
4 | HelloFresh | 9.75 wt% Joncryl | TAPPI | Machine | 0.191 | 10.700001 | 139.020676
4 | HelloFresh | 9.75 wt% Joncryl | TAPPI | Machine | 0.191 | 10.8 | 139.889725
4 | HelloFresh | 9.75 wt% Joncryl | TAPPI | Machine | 0.191 | 10.900001 | 140.715942
4 | HelloFresh | 9.75 wt% Joncryl | TAPPI | Machine | 0.191 | 11.000001 | 141.565338
4 | HelloFresh | 9.75 wt% Joncryl | TAPPI | Machine | 0.191 | 11.1 | 142.34613
4 | HelloFresh | 9.75 wt% Joncryl | TAPPI | Machine | 0.191 | 11.200001 | 143.228058
4 | HelloFresh | 9.75 wt% Joncryl | TAPPI | Machine | 0.191 | 11.3 | 144.038467
4 | HelloFresh | 9.75 wt% Joncryl | TAPPI | Machine | 0.191 | 11.400001 | 144.86293
4 | HelloFresh | 9.75 wt% Joncryl | TAPPI | Machine | 0.191 | 11.500001 | 145.693268
4 | HelloFresh | 9.75 wt% Joncryl | TAPPI | Machine | 0.191 | 11.6 | 146.506897
4 | HelloFresh | 9.75 wt% Joncryl | TAPPI | Machine | 0.191 | 11.700001 | 147.307327
4 | HelloFresh | 9.75 wt% Joncryl | TAPPI | Machine | 0.191 | 11.8 | 148.089874
4 | HelloFresh | 9.75 wt% Joncryl | TAPPI | Machine | 0.191 | 11.900001 | 148.895294
4 | HelloFresh | 9.75 wt% Joncryl | TAPPI | Machine | 0.191 | 12.000001 | 149.727676
4 | HelloFresh | 9.75 wt% Joncryl | TAPPI | Machine | 0.191 | 12.1 | 150.504059
4 | HelloFresh | 9.75 wt% Joncryl | TAPPI | Machine | 0.191 | 12.200001 | 151.325317
4 | HelloFresh | 9.75 wt% Joncryl | TAPPI | Machine | 0.191 | 12.3 | 152.126022
4 | HelloFresh | 9.75 wt% Joncryl | TAPPI | Machine | 0.191 | 12.400001 | 152.889221
4 | HelloFresh | 9.75 wt% Joncryl | TAPPI | Machine | 0.191 | 12.500001 | 153.629852
4 | HelloFresh | 9.75 wt% Joncryl | TAPPI | Machine | 0.191 | 12.6 | 154.343201
4 | HelloFresh | 9.75 wt% Joncryl | TAPPI | Machine | 0.191 | 12.700001 | 155.107574
4 | HelloFresh | 9.75 wt% Joncryl | TAPPI | Machine | 0.191 | 12.8 | 154.911407
4 | HelloFresh | 9.75 wt% Joncryl | TAPPI | Machine | 0.191 | 12.900001 | -0.012913
4 | HelloFresh | 9.75 wt% Joncryl | TAPPI | Machine | 0.191 | 13.000001 | 0.073881
4 | HelloFresh | 9.75 wt% Joncryl | TAPPI | Machine | 0.191 | 13.1 | 0.05452
4 | HelloFresh | 9.75 wt% Joncryl | TAPPI | Machine | 0.191 | 13.200001 | 0.047495
4 | HelloFresh | 9.75 wt% Joncryl | TAPPI | Machine | 0.191 | 13.3 | 0.043966
4 | HelloFresh | 9.75 wt% Joncryl | TAPPI | Machine | 0.191 | 13.400001 | 0.051602
5 | HelloFresh | 9.75 wt% Joncryl | TAPPI | Machine | 0.191 | 0.2 | 0.002342
5 | HelloFresh | 9.75 wt% Joncryl | TAPPI | Machine | 0.191 | 0.3 | 0.005854
5 | HelloFresh | 9.75 wt% Joncryl | TAPPI | Machine | 0.191 | 0.4 | 0.002342
5 | HelloFresh | 9.75 wt% Joncryl | TAPPI | Machine | 0.191 | 0.5 | 0.061562
5 | HelloFresh | 9.75 wt% Joncryl | TAPPI | Machine | 0.191 | 0.6 | 0.144539
5 | HelloFresh | 9.75 wt% Joncryl | TAPPI | Machine | 0.191 | 0.7 | 0.248913
5 | HelloFresh | 9.75 wt% Joncryl | TAPPI | Machine | 0.191 | 0.8 | 0.416037
5 | HelloFresh | 9.75 wt% Joncryl | TAPPI | Machine | 0.191 | 0.9 | 0.666137
5 | HelloFresh | 9.75 wt% Joncryl | TAPPI | Machine | 0.191 | 1 | 0.991595
5 | HelloFresh | 9.75 wt% Joncryl | TAPPI | Machine | 0.191 | 1.1 | 0.869625
5 | HelloFresh | 9.75 wt% Joncryl | TAPPI | Machine | 0.191 | 1.2 | 0.921803
5 | HelloFresh | 9.75 wt% Joncryl | TAPPI | Machine | 0.191 | 1.3 | 0.96638
5 | HelloFresh | 9.75 wt% Joncryl | TAPPI | Machine | 0.191 | 1.4 | 1.022665
5 | HelloFresh | 9.75 wt% Joncryl | TAPPI | Machine | 0.191 | 1.5 | 1.21794
5 | HelloFresh | 9.75 wt% Joncryl | TAPPI | Machine | 0.191 | 1.6 | 1.310877
5 | HelloFresh | 9.75 wt% Joncryl | TAPPI | Machine | 0.191 | 1.7 | 1.724589
5 | HelloFresh | 9.75 wt% Joncryl | TAPPI | Machine | 0.191 | 1.8 | 2.848115
5 | HelloFresh | 9.75 wt% Joncryl | TAPPI | Machine | 0.191 | 1.9 | 4.317038
5 | HelloFresh | 9.75 wt% Joncryl | TAPPI | Machine | 0.191 | 2 | 6.058629
5 | HelloFresh | 9.75 wt% Joncryl | TAPPI | Machine | 0.191 | 2.1 | 8.150012
5 | HelloFresh | 9.75 wt% Joncryl | TAPPI | Machine | 0.191 | 2.2 | 10.584737
5 | HelloFresh | 9.75 wt% Joncryl | TAPPI | Machine | 0.191 | 2.3 | 13.309711
5 | HelloFresh | 9.75 wt% Joncryl | TAPPI | Machine | 0.191 | 2.4 | 16.254004
5 | HelloFresh | 9.75 wt% Joncryl | TAPPI | Machine | 0.191 | 2.5 | 19.410576
5 | HelloFresh | 9.75 wt% Joncryl | TAPPI | Machine | 0.191 | 2.6 | 22.722544
5 | HelloFresh | 9.75 wt% Joncryl | TAPPI | Machine | 0.191 | 2.7 | 26.08581
5 | HelloFresh | 9.75 wt% Joncryl | TAPPI | Machine | 0.191 | 2.8 | 29.602726
5 | HelloFresh | 9.75 wt% Joncryl | TAPPI | Machine | 0.191 | 2.9 | 33.09676
5 | HelloFresh | 9.75 wt% Joncryl | TAPPI | Machine | 0.191 | 3 | 36.61602
5 | HelloFresh | 9.75 wt% Joncryl | TAPPI | Machine | 0.191 | 3.1 | 40.057865
5 | HelloFresh | 9.75 wt% Joncryl | TAPPI | Machine | 0.191 | 3.2 | 43.485348
5 | HelloFresh | 9.75 wt% Joncryl | TAPPI | Machine | 0.191 | 3.3 | 46.866508
5 | HelloFresh | 9.75 wt% Joncryl | TAPPI | Machine | 0.191 | 3.4 | 50.134197
5 | HelloFresh | 9.75 wt% Joncryl | TAPPI | Machine | 0.191 | 3.5 | 53.35088
5 | HelloFresh | 9.75 wt% Joncryl | TAPPI | Machine | 0.191 | 3.6 | 56.463757
5 | HelloFresh | 9.75 wt% Joncryl | TAPPI | Machine | 0.191 | 3.7 | 59.512135
5 | HelloFresh | 9.75 wt% Joncryl | TAPPI | Machine | 0.191 | 3.8 | 62.447342
5 | HelloFresh | 9.75 wt% Joncryl | TAPPI | Machine | 0.191 | 3.9 | 65.264977
5 | HelloFresh | 9.75 wt% Joncryl | TAPPI | Machine | 0.191 | 4 | 68.035988
5 | HelloFresh | 9.75 wt% Joncryl | TAPPI | Machine | 0.191 | 4.1 | 70.709663
5 | HelloFresh | 9.75 wt% Joncryl | TAPPI | Machine | 0.191 | 4.2 | 73.282768
5 | HelloFresh | 9.75 wt% Joncryl | TAPPI | Machine | 0.191 | 4.3 | 75.807793
5 | HelloFresh | 9.75 wt% Joncryl | TAPPI | Machine | 0.191 | 4.4 | 78.234581
5 | HelloFresh | 9.75 wt% Joncryl | TAPPI | Machine | 0.191 | 4.5 | 80.614761
5 | HelloFresh | 9.75 wt% Joncryl | TAPPI | Machine | 0.191 | 4.6 | 82.865349
5 | HelloFresh | 9.75 wt% Joncryl | TAPPI | Machine | 0.191 | 4.7 | 85.12767
5 | HelloFresh | 9.75 wt% Joncryl | TAPPI | Machine | 0.191 | 4.8 | 87.27182
5 | HelloFresh | 9.75 wt% Joncryl | TAPPI | Machine | 0.191 | 4.9 | 89.352654
5 | HelloFresh | 9.75 wt% Joncryl | TAPPI | Machine | 0.191 | 5 | 91.402985
5 | HelloFresh | 9.75 wt% Joncryl | TAPPI | Machine | 0.191 | 5.1 | 93.35128
5 | HelloFresh | 9.75 wt% Joncryl | TAPPI | Machine | 0.191 | 5.2 | 95.274368
5 | HelloFresh | 9.75 wt% Joncryl | TAPPI | Machine | 0.191 | 5.3 | 97.097763
5 | HelloFresh | 9.75 wt% Joncryl | TAPPI | Machine | 0.191 | 5.4 | 98.892426
5 | HelloFresh | 9.75 wt% Joncryl | TAPPI | Machine | 0.191 | 5.5 | 100.679764
5 | HelloFresh | 9.75 wt% Joncryl | TAPPI | Machine | 0.191 | 5.6 | 102.362427
5 | HelloFresh | 9.75 wt% Joncryl | TAPPI | Machine | 0.191 | 5.7 | 104.043037
5 | HelloFresh | 9.75 wt% Joncryl | TAPPI | Machine | 0.191 | 5.8 | 105.664429
5 | HelloFresh | 9.75 wt% Joncryl | TAPPI | Machine | 0.191 | 5.9 | 107.207237
5 | HelloFresh | 9.75 wt% Joncryl | TAPPI | Machine | 0.191 | 6 | 108.73362
5 | HelloFresh | 9.75 wt% Joncryl | TAPPI | Machine | 0.191 | 6.1 | 110.198433
5 | HelloFresh | 9.75 wt% Joncryl | TAPPI | Machine | 0.191 | 6.2 | 111.722191
5 | HelloFresh | 9.75 wt% Joncryl | TAPPI | Machine | 0.191 | 6.3 | 113.136276
5 | HelloFresh | 9.75 wt% Joncryl | TAPPI | Machine | 0.191 | 6.4 | 114.557121
5 | HelloFresh | 9.75 wt% Joncryl | TAPPI | Machine | 0.191 | 6.5 | 115.941597
5 | HelloFresh | 9.75 wt% Joncryl | TAPPI | Machine | 0.191 | 6.6 | 117.27272
5 | HelloFresh | 9.75 wt% Joncryl | TAPPI | Machine | 0.191 | 6.7 | 118.575974
5 | HelloFresh | 9.75 wt% Joncryl | TAPPI | Machine | 0.191 | 6.8 | 119.851097
5 | HelloFresh | 9.75 wt% Joncryl | TAPPI | Machine | 0.191 | 6.9 | 121.16404
5 | HelloFresh | 9.75 wt% Joncryl | TAPPI | Machine | 0.191 | 7 | 122.403976
5 | HelloFresh | 9.75 wt% Joncryl | TAPPI | Machine | 0.191 | 7.1 | 123.633354
5 | HelloFresh | 9.75 wt% Joncryl | TAPPI | Machine | 0.191 | 7.2 | 124.83371
5 | HelloFresh | 9.75 wt% Joncryl | TAPPI | Machine | 0.191 | 7.3 | 126.016762
5 | HelloFresh | 9.75 wt% Joncryl | TAPPI | Machine | 0.191 | 7.400001 | 127.152313
5 | HelloFresh | 9.75 wt% Joncryl | TAPPI | Machine | 0.191 | 7.5 | 128.290802
5 | HelloFresh | 9.75 wt% Joncryl | TAPPI | Machine | 0.191 | 7.6 | 129.423416
5 | HelloFresh | 9.75 wt% Joncryl | TAPPI | Machine | 0.191 | 7.7 | 130.56163
5 | HelloFresh | 9.75 wt% Joncryl | TAPPI | Machine | 0.191 | 7.8 | 131.652313
5 | HelloFresh | 9.75 wt% Joncryl | TAPPI | Machine | 0.191 | 7.900001 | 132.733047
5 | HelloFresh | 9.75 wt% Joncryl | TAPPI | Machine | 0.191 | 8 | 133.814362
5 | HelloFresh | 9.75 wt% Joncryl | TAPPI | Machine | 0.191 | 8.1 | 134.837326
5 | HelloFresh | 9.75 wt% Joncryl | TAPPI | Machine | 0.191 | 8.200001 | 135.876999
5 | HelloFresh | 9.75 wt% Joncryl | TAPPI | Machine | 0.191 | 8.3 | 136.919327
5 | HelloFresh | 9.75 wt% Joncryl | TAPPI | Machine | 0.191 | 8.400001 | 137.979828
5 | HelloFresh | 9.75 wt% Joncryl | TAPPI | Machine | 0.191 | 8.5 | 138.983139
5 | HelloFresh | 9.75 wt% Joncryl | TAPPI | Machine | 0.191 | 8.6 | 140.008163
5 | HelloFresh | 9.75 wt% Joncryl | TAPPI | Machine | 0.191 | 8.700001 | 140.981583
5 | HelloFresh | 9.75 wt% Joncryl | TAPPI | Machine | 0.191 | 8.8 | 141.978455
5 | HelloFresh | 9.75 wt% Joncryl | TAPPI | Machine | 0.191 | 8.900001 | 142.921387
5 | HelloFresh | 9.75 wt% Joncryl | TAPPI | Machine | 0.191 | 9 | 143.90477
5 | HelloFresh | 9.75 wt% Joncryl | TAPPI | Machine | 0.191 | 9.1 | 144.892548
5 | HelloFresh | 9.75 wt% Joncryl | TAPPI | Machine | 0.191 | 9.200001 | 145.8302
5 | HelloFresh | 9.75 wt% Joncryl | TAPPI | Machine | 0.191 | 9.3 | 146.803329
5 | HelloFresh | 9.75 wt% Joncryl | TAPPI | Machine | 0.191 | 9.400001 | 147.713409
5 | HelloFresh | 9.75 wt% Joncryl | TAPPI | Machine | 0.191 | 9.5 | 148.660141
5 | HelloFresh | 9.75 wt% Joncryl | TAPPI | Machine | 0.191 | 9.6 | 149.52742
5 | HelloFresh | 9.75 wt% Joncryl | TAPPI | Machine | 0.191 | 9.700001 | 150.452179
5 | HelloFresh | 9.75 wt% Joncryl | TAPPI | Machine | 0.191 | 9.8 | 151.40213
5 | HelloFresh | 9.75 wt% Joncryl | TAPPI | Machine | 0.191 | 9.900001 | 152.300201
5 | HelloFresh | 9.75 wt% Joncryl | TAPPI | Machine | 0.191 | 10 | 153.184189
5 | HelloFresh | 9.75 wt% Joncryl | TAPPI | Machine | 0.191 | 10.1 | 154.088409
5 | HelloFresh | 9.75 wt% Joncryl | TAPPI | Machine | 0.191 | 10.200001 | 154.960388
5 | HelloFresh | 9.75 wt% Joncryl | TAPPI | Machine | 0.191 | 10.3 | 155.819458
5 | HelloFresh | 9.75 wt% Joncryl | TAPPI | Machine | 0.191 | 10.400001 | 156.664154
5 | HelloFresh | 9.75 wt% Joncryl | TAPPI | Machine | 0.191 | 10.500001 | 157.566605
5 | HelloFresh | 9.75 wt% Joncryl | TAPPI | Machine | 0.191 | 10.6 | 158.432434
5 | HelloFresh | 9.75 wt% Joncryl | TAPPI | Machine | 0.191 | 10.700001 | 159.277725
5 | HelloFresh | 9.75 wt% Joncryl | TAPPI | Machine | 0.191 | 10.8 | 160.165817
5 | HelloFresh | 9.75 wt% Joncryl | TAPPI | Machine | 0.191 | 10.900001 | 160.972702
5 | HelloFresh | 9.75 wt% Joncryl | TAPPI | Machine | 0.191 | 11.000001 | 161.837631
5 | HelloFresh | 9.75 wt% Joncryl | TAPPI | Machine | 0.191 | 11.1 | 162.614899
5 | HelloFresh | 9.75 wt% Joncryl | TAPPI | Machine | 0.191 | 11.200001 | 163.466629
5 | HelloFresh | 9.75 wt% Joncryl | TAPPI | Machine | 0.191 | 11.3 | 164.276154
5 | HelloFresh | 9.75 wt% Joncryl | TAPPI | Machine | 0.191 | 11.400001 | 165.079514
5 | HelloFresh | 9.75 wt% Joncryl | TAPPI | Machine | 0.191 | 11.500001 | 165.899597
5 | HelloFresh | 9.75 wt% Joncryl | TAPPI | Machine | 0.191 | 11.6 | 166.678024
5 | HelloFresh | 9.75 wt% Joncryl | TAPPI | Machine | 0.191 | 11.700001 | 167.447983
5 | HelloFresh | 9.75 wt% Joncryl | TAPPI | Machine | 0.191 | 11.8 | 168.199432
5 | HelloFresh | 9.75 wt% Joncryl | TAPPI | Machine | 0.191 | 11.900001 | 168.986084
5 | HelloFresh | 9.75 wt% Joncryl | TAPPI | Machine | 0.191 | 12.000001 | 169.821106
5 | HelloFresh | 9.75 wt% Joncryl | TAPPI | Machine | 0.191 | 12.1 | 170.576981
5 | HelloFresh | 9.75 wt% Joncryl | TAPPI | Machine | 0.191 | 12.200001 | 171.338409
5 | HelloFresh | 9.75 wt% Joncryl | TAPPI | Machine | 0.191 | 12.3 | 172.117752
5 | HelloFresh | 9.75 wt% Joncryl | TAPPI | Machine | 0.191 | 12.400001 | 172.833145
5 | HelloFresh | 9.75 wt% Joncryl | TAPPI | Machine | 0.191 | 12.500001 | 173.561737
5 | HelloFresh | 9.75 wt% Joncryl | TAPPI | Machine | 0.191 | 12.6 | 174.296494
5 | HelloFresh | 9.75 wt% Joncryl | TAPPI | Machine | 0.191 | 12.700001 | 175.127991
5 | HelloFresh | 9.75 wt% Joncryl | TAPPI | Machine | 0.191 | 12.8 | 175.876526
5 | HelloFresh | 9.75 wt% Joncryl | TAPPI | Machine | 0.191 | 12.900001 | 176.63533
5 | HelloFresh | 9.75 wt% Joncryl | TAPPI | Machine | 0.191 | 13.000001 | 177.368912
5 | HelloFresh | 9.75 wt% Joncryl | TAPPI | Machine | 0.191 | 13.1 | 178.070831
5 | HelloFresh | 9.75 wt% Joncryl | TAPPI | Machine | 0.191 | 13.200001 | 178.733749
5 | HelloFresh | 9.75 wt% Joncryl | TAPPI | Machine | 0.191 | 13.3 | 179.341537
5 | HelloFresh | 9.75 wt% Joncryl | TAPPI | Machine | 0.191 | 13.400001 | 180.01825
5 | HelloFresh | 9.75 wt% Joncryl | TAPPI | Machine | 0.191 | 13.500001 | 180.581177
5 | HelloFresh | 9.75 wt% Joncryl | TAPPI | Machine | 0.191 | 13.6 | 181.121841
5 | HelloFresh | 9.75 wt% Joncryl | TAPPI | Machine | 0.191 | 13.700001 | 181.649017
5 | HelloFresh | 9.75 wt% Joncryl | TAPPI | Machine | 0.191 | 13.8 | 182.242752
5 | HelloFresh | 9.75 wt% Joncryl | TAPPI | Machine | 0.191 | 13.900001 | 182.80217
5 | HelloFresh | 9.75 wt% Joncryl | TAPPI | Machine | 0.191 | 14.000001 | 183.419052
5 | HelloFresh | 9.75 wt% Joncryl | TAPPI | Machine | 0.191 | 14.1 | 184.020401
5 | HelloFresh | 9.75 wt% Joncryl | TAPPI | Machine | 0.191 | 14.200001 | 184.630844
5 | HelloFresh | 9.75 wt% Joncryl | TAPPI | Machine | 0.191 | 14.300001 | 185.175613
5 | HelloFresh | 9.75 wt% Joncryl | TAPPI | Machine | 0.191 | 14.400001 | -0.079464
5 | HelloFresh | 9.75 wt% Joncryl | TAPPI | Machine | 0.191 | 14.500001 | -0.028745
5 | HelloFresh | 9.75 wt% Joncryl | TAPPI | Machine | 0.191 | 14.6 | -0.053655
5 | HelloFresh | 9.75 wt% Joncryl | TAPPI | Machine | 0.191 | 14.700001 | -0.055131
5 | HelloFresh | 9.75 wt% Joncryl | TAPPI | Machine | 0.191 | 14.800001 | -0.059237
5 | HelloFresh | 9.75 wt% Joncryl | TAPPI | Machine | 0.191 | 14.900001 | -0.071251
5 | HelloFresh | 9.75 wt% Joncryl | TAPPI | Machine | 0.191 | 15.000001 | -0.063632
5 | HelloFresh | 9.75 wt% Joncryl | TAPPI | Machine | 0.191 | 15.1 | -0.075069
5 | HelloFresh | 9.75 wt% Joncryl | TAPPI | Machine | 0.191 | 15.200001 | -0.07008
6 | HelloFresh | 9.75 wt% Joncryl | TAPPI | Machine | 0.191 | 0.2 | 0.011742
6 | HelloFresh | 9.75 wt% Joncryl | TAPPI | Machine | 0.191 | 0.3 | 0.007042
6 | HelloFresh | 9.75 wt% Joncryl | TAPPI | Machine | 0.191 | 0.4 | 0.013779
6 | HelloFresh | 9.75 wt% Joncryl | TAPPI | Machine | 0.191 | 0.5 | 0.039588
6 | HelloFresh | 9.75 wt% Joncryl | TAPPI | Machine | 0.191 | 0.6 | 0.093836
6 | HelloFresh | 9.75 wt% Joncryl | TAPPI | Machine | 0.191 | 0.7 | 0.14778
6 | HelloFresh | 9.75 wt% Joncryl | TAPPI | Machine | 0.191 | 0.8 | 0.275027
6 | HelloFresh | 9.75 wt% Joncryl | TAPPI | Machine | 0.191 | 0.9 | 1.001861
6 | HelloFresh | 9.75 wt% Joncryl | TAPPI | Machine | 0.191 | 1 | 1.489455
6 | HelloFresh | 9.75 wt% Joncryl | TAPPI | Machine | 0.191 | 1.1 | 1.008021
6 | HelloFresh | 9.75 wt% Joncryl | TAPPI | Machine | 0.191 | 1.2 | 1.006562
6 | HelloFresh | 9.75 wt% Joncryl | TAPPI | Machine | 0.191 | 1.3 | 1.0696
6 | HelloFresh | 9.75 wt% Joncryl | TAPPI | Machine | 0.191 | 1.4 | 1.378327
6 | HelloFresh | 9.75 wt% Joncryl | TAPPI | Machine | 0.191 | 1.5 | 1.389764
6 | HelloFresh | 9.75 wt% Joncryl | TAPPI | Machine | 0.191 | 1.6 | 1.39387
6 | HelloFresh | 9.75 wt% Joncryl | TAPPI | Machine | 0.191 | 1.7 | 2.10136
6 | HelloFresh | 9.75 wt% Joncryl | TAPPI | Machine | 0.191 | 1.8 | 4.215311
6 | HelloFresh | 9.75 wt% Joncryl | TAPPI | Machine | 0.191 | 1.9 | 6.778455
6 | HelloFresh | 9.75 wt% Joncryl | TAPPI | Machine | 0.191 | 2 | 9.709835
6 | HelloFresh | 9.75 wt% Joncryl | TAPPI | Machine | 0.191 | 2.1 | 12.917142
6 | HelloFresh | 9.75 wt% Joncryl | TAPPI | Machine | 0.191 | 2.2 | 16.237019
6 | HelloFresh | 9.75 wt% Joncryl | TAPPI | Machine | 0.191 | 2.3 | 19.636936
6 | HelloFresh | 9.75 wt% Joncryl | TAPPI | Machine | 0.191 | 2.4 | 23.045372
6 | HelloFresh | 9.75 wt% Joncryl | TAPPI | Machine | 0.191 | 2.5 | 26.533833
6 | HelloFresh | 9.75 wt% Joncryl | TAPPI | Machine | 0.191 | 2.6 | 29.970997
6 | HelloFresh | 9.75 wt% Joncryl | TAPPI | Machine | 0.191 | 2.7 | 33.405514
6 | HelloFresh | 9.75 wt% Joncryl | TAPPI | Machine | 0.191 | 2.8 | 36.810421
6 | HelloFresh | 9.75 wt% Joncryl | TAPPI | Machine | 0.191 | 2.9 | 40.153172
6 | HelloFresh | 9.75 wt% Joncryl | TAPPI | Machine | 0.191 | 3 | 43.464844
6 | HelloFresh | 9.75 wt% Joncryl | TAPPI | Machine | 0.191 | 3.1 | 46.662163
6 | HelloFresh | 9.75 wt% Joncryl | TAPPI | Machine | 0.191 | 3.2 | 49.858612
6 | HelloFresh | 9.75 wt% Joncryl | TAPPI | Machine | 0.191 | 3.3 | 52.96944
6 | HelloFresh | 9.75 wt% Joncryl | TAPPI | Machine | 0.191 | 3.4 | 55.954487
6 | HelloFresh | 9.75 wt% Joncryl | TAPPI | Machine | 0.191 | 3.5 | 58.884117
6 | HelloFresh | 9.75 wt% Joncryl | TAPPI | Machine | 0.191 | 3.6 | 61.717003
6 | HelloFresh | 9.75 wt% Joncryl | TAPPI | Machine | 0.191 | 3.7 | 64.462799
6 | HelloFresh | 9.75 wt% Joncryl | TAPPI | Machine | 0.191 | 3.8 | 67.120049
6 | HelloFresh | 9.75 wt% Joncryl | TAPPI | Machine | 0.191 | 3.9 | 69.67234
6 | HelloFresh | 9.75 wt% Joncryl | TAPPI | Machine | 0.191 | 4 | 72.218468
6 | HelloFresh | 9.75 wt% Joncryl | TAPPI | Machine | 0.191 | 4.1 | 74.591911
6 | HelloFresh | 9.75 wt% Joncryl | TAPPI | Machine | 0.191 | 4.2 | 76.93544
6 | HelloFresh | 9.75 wt% Joncryl | TAPPI | Machine | 0.191 | 4.3 | 79.186905
6 | HelloFresh | 9.75 wt% Joncryl | TAPPI | Machine | 0.191 | 4.4 | 81.363899
6 | HelloFresh | 9.75 wt% Joncryl | TAPPI | Machine | 0.191 | 4.5 | 83.479614
6 | HelloFresh | 9.75 wt% Joncryl | TAPPI | Machine | 0.191 | 4.6 | 85.474243
6 | HelloFresh | 9.75 wt% Joncryl | TAPPI | Machine | 0.191 | 4.7 | 87.490852
6 | HelloFresh | 9.75 wt% Joncryl | TAPPI | Machine | 0.191 | 4.8 | 89.371429
6 | HelloFresh | 9.75 wt% Joncryl | TAPPI | Machine | 0.191 | 4.9 | 91.230309
6 | HelloFresh | 9.75 wt% Joncryl | TAPPI | Machine | 0.191 | 5 | 93.021744
6 | HelloFresh | 9.75 wt% Joncryl | TAPPI | Machine | 0.191 | 5.1 | 94.761871
6 | HelloFresh | 9.75 wt% Joncryl | TAPPI | Machine | 0.191 | 5.2 | 96.450111
6 | HelloFresh | 9.75 wt% Joncryl | TAPPI | Machine | 0.191 | 5.3 | 98.047745
6 | HelloFresh | 9.75 wt% Joncryl | TAPPI | Machine | 0.191 | 5.4 | 99.642746
6 | HelloFresh | 9.75 wt% Joncryl | TAPPI | Machine | 0.191 | 5.5 | 101.216042
6 | HelloFresh | 9.75 wt% Joncryl | TAPPI | Machine | 0.191 | 5.6 | 102.703735
6 | HelloFresh | 9.75 wt% Joncryl | TAPPI | Machine | 0.191 | 5.7 | 104.17939
6 | HelloFresh | 9.75 wt% Joncryl | TAPPI | Machine | 0.191 | 5.8 | 105.596115
6 | HelloFresh | 9.75 wt% Joncryl | TAPPI | Machine | 0.191 | 5.9 | 106.977081
6 | HelloFresh | 9.75 wt% Joncryl | TAPPI | Machine | 0.191 | 6 | 108.324623
6 | HelloFresh | 9.75 wt% Joncryl | TAPPI | Machine | 0.191 | 6.1 | 109.623779
6 | HelloFresh | 9.75 wt% Joncryl | TAPPI | Machine | 0.191 | 6.2 | 110.971321
6 | HelloFresh | 9.75 wt% Joncryl | TAPPI | Machine | 0.191 | 6.3 | 112.209793
6 | HelloFresh | 9.75 wt% Joncryl | TAPPI | Machine | 0.191 | 6.4 | 113.498398
6 | HelloFresh | 9.75 wt% Joncryl | TAPPI | Machine | 0.191 | 6.5 | 114.680862
6 | HelloFresh | 9.75 wt% Joncryl | TAPPI | Machine | 0.191 | 6.6 | 115.876808
6 | HelloFresh | 9.75 wt% Joncryl | TAPPI | Machine | 0.191 | 6.7 | 117.037292
6 | HelloFresh | 9.75 wt% Joncryl | TAPPI | Machine | 0.191 | 6.8 | 118.173729
6 | HelloFresh | 9.75 wt% Joncryl | TAPPI | Machine | 0.191 | 6.9 | 119.351509
6 | HelloFresh | 9.75 wt% Joncryl | TAPPI | Machine | 0.191 | 7 | 120.44249
6 | HelloFresh | 9.75 wt% Joncryl | TAPPI | Machine | 0.191 | 7.1 | 121.547264
6 | HelloFresh | 9.75 wt% Joncryl | TAPPI | Machine | 0.191 | 7.2 | 122.608063
6 | HelloFresh | 9.75 wt% Joncryl | TAPPI | Machine | 0.191 | 7.3 | 123.657112
6 | HelloFresh | 9.75 wt% Joncryl | TAPPI | Machine | 0.191 | 7.400001 | 124.680672
6 | HelloFresh | 9.75 wt% Joncryl | TAPPI | Machine | 0.191 | 7.5 | 125.698059
6 | HelloFresh | 9.75 wt% Joncryl | TAPPI | Machine | 0.191 | 7.6 | 126.733055
6 | HelloFresh | 9.75 wt% Joncryl | TAPPI | Machine | 0.191 | 7.7 | 127.756897
6 | HelloFresh | 9.75 wt% Joncryl | TAPPI | Machine | 0.191 | 7.8 | 128.716827
6 | HelloFresh | 9.75 wt% Joncryl | TAPPI | Machine | 0.191 | 7.900001 | 129.70784
6 | HelloFresh | 9.75 wt% Joncryl | TAPPI | Machine | 0.191 | 8 | 130.669525
6 | HelloFresh | 9.75 wt% Joncryl | TAPPI | Machine | 0.191 | 8.1 | 131.589005
6 | HelloFresh | 9.75 wt% Joncryl | TAPPI | Machine | 0.191 | 8.200001 | 132.530457
6 | HelloFresh | 9.75 wt% Joncryl | TAPPI | Machine | 0.191 | 8.3 | 133.500656
6 | HelloFresh | 9.75 wt% Joncryl | TAPPI | Machine | 0.191 | 8.400001 | 134.445923
6 | HelloFresh | 9.75 wt% Joncryl | TAPPI | Machine | 0.191 | 8.5 | 135.362747
6 | HelloFresh | 9.75 wt% Joncryl | TAPPI | Machine | 0.191 | 8.6 | 136.268448
6 | HelloFresh | 9.75 wt% Joncryl | TAPPI | Machine | 0.191 | 8.700001 | 137.15213
6 | HelloFresh | 9.75 wt% Joncryl | TAPPI | Machine | 0.191 | 8.8 | 138.049026
6 | HelloFresh | 9.75 wt% Joncryl | TAPPI | Machine | 0.191 | 8.900001 | 138.909271
6 | HelloFresh | 9.75 wt% Joncryl | TAPPI | Machine | 0.191 | 9 | 139.822586
6 | HelloFresh | 9.75 wt% Joncryl | TAPPI | Machine | 0.191 | 9.1 | 140.690155
6 | HelloFresh | 9.75 wt% Joncryl | TAPPI | Machine | 0.191 | 9.200001 | 141.576202
6 | HelloFresh | 9.75 wt% Joncryl | TAPPI | Machine | 0.191 | 9.3 | 142.421768
6 | HelloFresh | 9.75 wt% Joncryl | TAPPI | Machine | 0.191 | 9.400001 | 143.275879
6 | HelloFresh | 9.75 wt% Joncryl | TAPPI | Machine | 0.191 | 9.5 | 144.136108
6 | HelloFresh | 9.75 wt% Joncryl | TAPPI | Machine | 0.191 | 9.6 | 144.937134
6 | HelloFresh | 9.75 wt% Joncryl | TAPPI | Machine | 0.191 | 9.700001 | 145.795609
6 | HelloFresh | 9.75 wt% Joncryl | TAPPI | Machine | 0.191 | 9.8 | 146.666718
6 | HelloFresh | 9.75 wt% Joncryl | TAPPI | Machine | 0.191 | 9.900001 | 147.492935
6 | HelloFresh | 9.75 wt% Joncryl | TAPPI | Machine | 0.191 | 10 | 148.316528
6 | HelloFresh | 9.75 wt% Joncryl | TAPPI | Machine | 0.191 | 10.1 | 149.126633
6 | HelloFresh | 9.75 wt% Joncryl | TAPPI | Machine | 0.191 | 10.200001 | 149.949341
6 | HelloFresh | 9.75 wt% Joncryl | TAPPI | Machine | 0.191 | 10.3 | 150.748901
6 | HelloFresh | 9.75 wt% Joncryl | TAPPI | Machine | 0.191 | 10.400001 | 151.517075
6 | HelloFresh | 9.75 wt% Joncryl | TAPPI | Machine | 0.191 | 10.500001 | 152.394318
6 | HelloFresh | 9.75 wt% Joncryl | TAPPI | Machine | 0.191 | 10.6 | 153.17218
6 | HelloFresh | 9.75 wt% Joncryl | TAPPI | Machine | 0.191 | 10.700001 | 153.986984
6 | HelloFresh | 9.75 wt% Joncryl | TAPPI | Machine | 0.191 | 10.8 | 154.801483
6 | HelloFresh | 9.75 wt% Joncryl | TAPPI | Machine | 0.191 | 10.900001 | 155.578156
6 | HelloFresh | 9.75 wt% Joncryl | TAPPI | Machine | 0.191 | 11.000001 | 156.380951
6 | HelloFresh | 9.75 wt% Joncryl | TAPPI | Machine | 0.191 | 11.1 | 157.119507
6 | HelloFresh | 9.75 wt% Joncryl | TAPPI | Machine | 0.191 | 11.200001 | 157.977112
6 | HelloFresh | 9.75 wt% Joncryl | TAPPI | Machine | 0.191 | 11.3 | 158.734436
6 | HelloFresh | 9.75 wt% Joncryl | TAPPI | Machine | 0.191 | 11.400001 | 159.538086
6 | HelloFresh | 9.75 wt% Joncryl | TAPPI | Machine | 0.191 | 11.500001 | 160.328552
6 | HelloFresh | 9.75 wt% Joncryl | TAPPI | Machine | 0.191 | 11.6 | 161.10231
6 | HelloFresh | 9.75 wt% Joncryl | TAPPI | Machine | 0.191 | 11.700001 | 161.867249
6 | HelloFresh | 9.75 wt% Joncryl | TAPPI | Machine | 0.191 | 11.8 | 162.614334
6 | HelloFresh | 9.75 wt% Joncryl | TAPPI | Machine | 0.191 | 11.900001 | 163.395996
6 | HelloFresh | 9.75 wt% Joncryl | TAPPI | Machine | 0.191 | 12.000001 | 164.193192
6 | HelloFresh | 9.75 wt% Joncryl | TAPPI | Machine | 0.191 | 12.1 | 164.933228
6 | HelloFresh | 9.75 wt% Joncryl | TAPPI | Machine | 0.191 | 12.200001 | 165.738937
6 | HelloFresh | 9.75 wt% Joncryl | TAPPI | Machine | 0.191 | 12.3 | 166.494202
6 | HelloFresh | 9.75 wt% Joncryl | TAPPI | Machine | 0.191 | 12.400001 | 167.229553
6 | HelloFresh | 9.75 wt% Joncryl | TAPPI | Machine | 0.191 | 12.500001 | 167.96489
6 | HelloFresh | 9.75 wt% Joncryl | TAPPI | Machine | 0.191 | 12.6 | 168.710205
6 | HelloFresh | 9.75 wt% Joncryl | TAPPI | Machine | 0.191 | 12.700001 | 169.517365
6 | HelloFresh | 9.75 wt% Joncryl | TAPPI | Machine | 0.191 | 12.8 | 170.238937
6 | HelloFresh | 9.75 wt% Joncryl | TAPPI | Machine | 0.191 | 12.900001 | 171.015045
6 | HelloFresh | 9.75 wt% Joncryl | TAPPI | Machine | 0.191 | 13.000001 | 171.706985
6 | HelloFresh | 9.75 wt% Joncryl | TAPPI | Machine | 0.191 | 13.1 | 172.445831
6 | HelloFresh | 9.75 wt% Joncryl | TAPPI | Machine | 0.191 | 13.200001 | 173.143646
6 | HelloFresh | 9.75 wt% Joncryl | TAPPI | Machine | 0.191 | 13.3 | 173.859055
6 | HelloFresh | 9.75 wt% Joncryl | TAPPI | Machine | 0.191 | 13.400001 | 174.633682
6 | HelloFresh | 9.75 wt% Joncryl | TAPPI | Machine | 0.191 | 13.500001 | 175.359634
6 | HelloFresh | 9.75 wt% Joncryl | TAPPI | Machine | 0.191 | 13.6 | 176.085312
6 | HelloFresh | 9.75 wt% Joncryl | TAPPI | Machine | 0.191 | 13.700001 | 176.795715
6 | HelloFresh | 9.75 wt% Joncryl | TAPPI | Machine | 0.191 | 13.8 | 177.509369
6 | HelloFresh | 9.75 wt% Joncryl | TAPPI | Machine | 0.191 | 13.900001 | 178.192505
6 | HelloFresh | 9.75 wt% Joncryl | TAPPI | Machine | 0.191 | 14.000001 | 178.881241
6 | HelloFresh | 9.75 wt% Joncryl | TAPPI | Machine | 0.191 | 14.1 | 179.587555
6 | HelloFresh | 9.75 wt% Joncryl | TAPPI | Machine | 0.191 | 14.200001 | 180.297089
6 | HelloFresh | 9.75 wt% Joncryl | TAPPI | Machine | 0.191 | 14.300001 | 180.958267
6 | HelloFresh | 9.75 wt% Joncryl | TAPPI | Machine | 0.191 | 14.400001 | 181.602112
6 | HelloFresh | 9.75 wt% Joncryl | TAPPI | Machine | 0.191 | 14.500001 | 102.230209
6 | HelloFresh | 9.75 wt% Joncryl | TAPPI | Machine | 0.191 | 14.6 | 0.041047
6 | HelloFresh | 9.75 wt% Joncryl | TAPPI | Machine | 0.191 | 14.700001 | 0.026692
6 | HelloFresh | 9.75 wt% Joncryl | TAPPI | Machine | 0.191 | 14.800001 | 0.03314
6 | HelloFresh | 9.75 wt% Joncryl | TAPPI | Machine | 0.191 | 14.900001 | 0.022585
6 | HelloFresh | 9.75 wt% Joncryl | TAPPI | Machine | 0.191 | 15.000001 | 0.011437
6 | HelloFresh | 9.75 wt% Joncryl | TAPPI | Machine | 0.191 | 15.1 | 0.012031
7 | HelloFresh | 9.75 wt% Joncryl | TAPPI | Machine | 0.191 | 0.2 | 0.110245
7 | HelloFresh | 9.75 wt% Joncryl | TAPPI | Machine | 0.191 | 0.3 | 0.110245
7 | HelloFresh | 9.75 wt% Joncryl | TAPPI | Machine | 0.191 | 0.4 | 0.128707
7 | HelloFresh | 9.75 wt% Joncryl | TAPPI | Machine | 0.191 | 0.5 | 0.265932
7 | HelloFresh | 9.75 wt% Joncryl | TAPPI | Machine | 0.191 | 0.6 | 0.471456
7 | HelloFresh | 9.75 wt% Joncryl | TAPPI | Machine | 0.191 | 0.7 | 0.735047
7 | HelloFresh | 9.75 wt% Joncryl | TAPPI | Machine | 0.191 | 0.8 | 0.87402
7 | HelloFresh | 9.75 wt% Joncryl | TAPPI | Machine | 0.191 | 0.9 | 1.012704
7 | HelloFresh | 9.75 wt% Joncryl | TAPPI | Machine | 0.191 | 1 | 1.082479
7 | HelloFresh | 9.75 wt% Joncryl | TAPPI | Machine | 0.191 | 1.1 | 1.079255
7 | HelloFresh | 9.75 wt% Joncryl | TAPPI | Machine | 0.191 | 1.2 | 1.129974
7 | HelloFresh | 9.75 wt% Joncryl | TAPPI | Machine | 0.191 | 1.3 | 1.400013
7 | HelloFresh | 9.75 wt% Joncryl | TAPPI | Machine | 0.191 | 1.4 | 1.413503
7 | HelloFresh | 9.75 wt% Joncryl | TAPPI | Machine | 0.191 | 1.5 | 2.360827
7 | HelloFresh | 9.75 wt% Joncryl | TAPPI | Machine | 0.191 | 1.6 | 3.582585
7 | HelloFresh | 9.75 wt% Joncryl | TAPPI | Machine | 0.191 | 1.7 | 5.157646
7 | HelloFresh | 9.75 wt% Joncryl | TAPPI | Machine | 0.191 | 1.8 | 7.06402
7 | HelloFresh | 9.75 wt% Joncryl | TAPPI | Machine | 0.191 | 1.9 | 9.355938
7 | HelloFresh | 9.75 wt% Joncryl | TAPPI | Machine | 0.191 | 2 | 11.929925
7 | HelloFresh | 9.75 wt% Joncryl | TAPPI | Machine | 0.191 | 2.1 | 14.721178
7 | HelloFresh | 9.75 wt% Joncryl | TAPPI | Machine | 0.191 | 2.2 | 17.718821
7 | HelloFresh | 9.75 wt% Joncryl | TAPPI | Machine | 0.191 | 2.3 | 20.991796
7 | HelloFresh | 9.75 wt% Joncryl | TAPPI | Machine | 0.191 | 2.4 | 24.385851
7 | HelloFresh | 9.75 wt% Joncryl | TAPPI | Machine | 0.191 | 2.5 | 27.887522
7 | HelloFresh | 9.75 wt% Joncryl | TAPPI | Machine | 0.191 | 2.6 | 31.404718
7 | HelloFresh | 9.75 wt% Joncryl | TAPPI | Machine | 0.191 | 2.7 | 34.890549
7 | HelloFresh | 9.75 wt% Joncryl | TAPPI | Machine | 0.191 | 2.8 | 38.379314
7 | HelloFresh | 9.75 wt% Joncryl | TAPPI | Machine | 0.191 | 2.9 | 41.790668
7 | HelloFresh | 9.75 wt% Joncryl | TAPPI | Machine | 0.191 | 3 | 45.177105
7 | HelloFresh | 9.75 wt% Joncryl | TAPPI | Machine | 0.191 | 3.1 | 48.425449
7 | HelloFresh | 9.75 wt% Joncryl | TAPPI | Machine | 0.191 | 3.2 | 51.670265
7 | HelloFresh | 9.75 wt% Joncryl | TAPPI | Machine | 0.191 | 3.3 | 54.84589
7 | HelloFresh | 9.75 wt% Joncryl | TAPPI | Machine | 0.191 | 3.4 | 57.920666
7 | HelloFresh | 9.75 wt% Joncryl | TAPPI | Machine | 0.191 | 3.5 | 60.92741
7 | HelloFresh | 9.75 wt% Joncryl | TAPPI | Machine | 0.191 | 3.6 | 63.839745
7 | HelloFresh | 9.75 wt% Joncryl | TAPPI | Machine | 0.191 | 3.7 | 66.689919
7 | HelloFresh | 9.75 wt% Joncryl | TAPPI | Machine | 0.191 | 3.8 | 69.447739
7 | HelloFresh | 9.75 wt% Joncryl | TAPPI | Machine | 0.191 | 3.9 | 72.115547
7 | HelloFresh | 9.75 wt% Joncryl | TAPPI | Machine | 0.191 | 4 | 74.773392
7 | HelloFresh | 9.75 wt% Joncryl | TAPPI | Machine | 0.191 | 4.1 | 77.260292
7 | HelloFresh | 9.75 wt% Joncryl | TAPPI | Machine | 0.191 | 4.2 | 79.722855
7 | HelloFresh | 9.75 wt% Joncryl | TAPPI | Machine | 0.191 | 4.3 | 82.089554
7 | HelloFresh | 9.75 wt% Joncryl | TAPPI | Machine | 0.191 | 4.4 | 84.391159
7 | HelloFresh | 9.75 wt% Joncryl | TAPPI | Machine | 0.191 | 4.5 | 86.604507
7 | HelloFresh | 9.75 wt% Joncryl | TAPPI | Machine | 0.191 | 4.6 | 88.726967
7 | HelloFresh | 9.75 wt% Joncryl | TAPPI | Machine | 0.191 | 4.7 | 90.867607
7 | HelloFresh | 9.75 wt% Joncryl | TAPPI | Machine | 0.191 | 4.8 | 92.851974
7 | HelloFresh | 9.75 wt% Joncryl | TAPPI | Machine | 0.191 | 4.9 | 94.85041
7 | HelloFresh | 9.75 wt% Joncryl | TAPPI | Machine | 0.191 | 5 | 96.783752
7 | HelloFresh | 9.75 wt% Joncryl | TAPPI | Machine | 0.191 | 5.1 | 98.637352
7 | HelloFresh | 9.75 wt% Joncryl | TAPPI | Machine | 0.191 | 5.2 | 100.462517
7 | HelloFresh | 9.75 wt% Joncryl | TAPPI | Machine | 0.191 | 5.3 | 102.192963
7 | HelloFresh | 9.75 wt% Joncryl | TAPPI | Machine | 0.191 | 5.4 | 103.923706
7 | HelloFresh | 9.75 wt% Joncryl | TAPPI | Machine | 0.191 | 5.5 | 105.630409
7 | HelloFresh | 9.75 wt% Joncryl | TAPPI | Machine | 0.191 | 5.6 | 107.239189
7 | HelloFresh | 9.75 wt% Joncryl | TAPPI | Machine | 0.191 | 5.7 | 108.841522
7 | HelloFresh | 9.75 wt% Joncryl | TAPPI | Machine | 0.191 | 5.8 | 110.374367
7 | HelloFresh | 9.75 wt% Joncryl | TAPPI | Machine | 0.191 | 5.9 | 111.872017
7 | HelloFresh | 9.75 wt% Joncryl | TAPPI | Machine | 0.191 | 6 | 113.324814
7 | HelloFresh | 9.75 wt% Joncryl | TAPPI | Machine | 0.191 | 6.1 | 114.727768
7 | HelloFresh | 9.75 wt% Joncryl | TAPPI | Machine | 0.191 | 6.2 | 116.20137
7 | HelloFresh | 9.75 wt% Joncryl | TAPPI | Machine | 0.191 | 6.3 | 117.540993
7 | HelloFresh | 9.75 wt% Joncryl | TAPPI | Machine | 0.191 | 6.4 | 118.943947
7 | HelloFresh | 9.75 wt% Joncryl | TAPPI | Machine | 0.191 | 6.5 | 120.239288
7 | HelloFresh | 9.75 wt% Joncryl | TAPPI | Machine | 0.191 | 6.6 | 121.537292
7 | HelloFresh | 9.75 wt% Joncryl | TAPPI | Machine | 0.191 | 6.7 | 122.785431
7 | HelloFresh | 9.75 wt% Joncryl | TAPPI | Machine | 0.191 | 6.8 | 124.022141
7 | HelloFresh | 9.75 wt% Joncryl | TAPPI | Machine | 0.191 | 6.9 | 125.295784
7 | HelloFresh | 9.75 wt% Joncryl | TAPPI | Machine | 0.191 | 7 | 126.484413
7 | HelloFresh | 9.75 wt% Joncryl | TAPPI | Machine | 0.191 | 7.1 | 127.670395
7 | HelloFresh | 9.75 wt% Joncryl | TAPPI | Machine | 0.191 | 7.2 | 128.826477
7 | HelloFresh | 9.75 wt% Joncryl | TAPPI | Machine | 0.191 | 7.3 | 129.97728
7 | HelloFresh | 9.75 wt% Joncryl | TAPPI | Machine | 0.191 | 7.400001 | 131.066803
7 | HelloFresh | 9.75 wt% Joncryl | TAPPI | Machine | 0.191 | 7.5 | 132.17128
7 | HelloFresh | 9.75 wt% Joncryl | TAPPI | Machine | 0.191 | 7.6 | 133.286026
7 | HelloFresh | 9.75 wt% Joncryl | TAPPI | Machine | 0.191 | 7.7 | 134.389328
7 | HelloFresh | 9.75 wt% Joncryl | TAPPI | Machine | 0.191 | 7.8 | 135.4422
7 | HelloFresh | 9.75 wt% Joncryl | TAPPI | Machine | 0.191 | 7.900001 | 136.532898
7 | HelloFresh | 9.75 wt% Joncryl | TAPPI | Machine | 0.191 | 8 | 137.562897
7 | HelloFresh | 9.75 wt% Joncryl | TAPPI | Machine | 0.191 | 8.1 | 138.555374
7 | HelloFresh | 9.75 wt% Joncryl | TAPPI | Machine | 0.191 | 8.200001 | 139.579803
7 | HelloFresh | 9.75 wt% Joncryl | TAPPI | Machine | 0.191 | 8.3 | 140.618027
7 | HelloFresh | 9.75 wt% Joncryl | TAPPI | Machine | 0.191 | 8.400001 | 141.6492
7 | HelloFresh | 9.75 wt% Joncryl | TAPPI | Machine | 0.191 | 8.5 | 142.633453
7 | HelloFresh | 9.75 wt% Joncryl | TAPPI | Machine | 0.191 | 8.6 | 143.635605
7 | HelloFresh | 9.75 wt% Joncryl | TAPPI | Machine | 0.191 | 8.700001 | 144.590546
7 | HelloFresh | 9.75 wt% Joncryl | TAPPI | Machine | 0.191 | 8.8 | 145.551956
7 | HelloFresh | 9.75 wt% Joncryl | TAPPI | Machine | 0.191 | 8.900001 | 146.47847
7 | HelloFresh | 9.75 wt% Joncryl | TAPPI | Machine | 0.191 | 9 | 147.468292
7 | HelloFresh | 9.75 wt% Joncryl | TAPPI | Machine | 0.191 | 9.1 | 148.40712
7 | HelloFresh | 9.75 wt% Joncryl | TAPPI | Machine | 0.191 | 9.200001 | 149.355331
7 | HelloFresh | 9.75 wt% Joncryl | TAPPI | Machine | 0.191 | 9.3 | 150.288864
7 | HelloFresh | 9.75 wt% Joncryl | TAPPI | Machine | 0.191 | 9.400001 | 151.197189
7 | HelloFresh | 9.75 wt% Joncryl | TAPPI | Machine | 0.191 | 9.5 | 152.115494
7 | HelloFresh | 9.75 wt% Joncryl | TAPPI | Machine | 0.191 | 9.6 | 152.986282
7 | HelloFresh | 9.75 wt% Joncryl | TAPPI | Machine | 0.191 | 9.700001 | 153.92511
7 | HelloFresh | 9.75 wt% Joncryl | TAPPI | Machine | 0.191 | 9.8 | 154.843399
7 | HelloFresh | 9.75 wt% Joncryl | TAPPI | Machine | 0.191 | 9.900001 | 155.73735
7 | HelloFresh | 9.75 wt% Joncryl | TAPPI | Machine | 0.191 | 10 | 156.631027
7 | HelloFresh | 9.75 wt% Joncryl | TAPPI | Machine | 0.191 | 10.1 | 157.5065
7 | HelloFresh | 9.75 wt% Joncryl | TAPPI | Machine | 0.191 | 10.200001 | 158.391388
7 | HelloFresh | 9.75 wt% Joncryl | TAPPI | Machine | 0.191 | 10.3 | 159.242249
7 | HelloFresh | 9.75 wt% Joncryl | TAPPI | Machine | 0.191 | 10.400001 | 160.08754
7 | HelloFresh | 9.75 wt% Joncryl | TAPPI | Machine | 0.191 | 10.500001 | 161.028412
7 | HelloFresh | 9.75 wt% Joncryl | TAPPI | Machine | 0.191 | 10.6 | 161.860504
7 | HelloFresh | 9.75 wt% Joncryl | TAPPI | Machine | 0.191 | 10.700001 | 162.757111
7 | HelloFresh | 9.75 wt% Joncryl | TAPPI | Machine | 0.191 | 10.8 | 163.632294
7 | HelloFresh | 9.75 wt% Joncryl | TAPPI | Machine | 0.191 | 10.900001 | 164.47699
7 | HelloFresh | 9.75 wt% Joncryl | TAPPI | Machine | 0.191 | 11.000001 | 165.33812
7 | HelloFresh | 9.75 wt% Joncryl | TAPPI | Machine | 0.191 | 11.1 | 166.145889
7 | HelloFresh | 9.75 wt% Joncryl | TAPPI | Machine | 0.191 | 11.200001 | 167.057144
7 | HelloFresh | 9.75 wt% Joncryl | TAPPI | Machine | 0.191 | 11.3 | 167.877808
7 | HelloFresh | 9.75 wt% Joncryl | TAPPI | Machine | 0.191 | 11.400001 | 168.747726
7 | HelloFresh | 9.75 wt% Joncryl | TAPPI | Machine | 0.191 | 11.500001 | 169.580704
7 | HelloFresh | 9.75 wt% Joncryl | TAPPI | Machine | 0.191 | 11.6 | 170.42981
7 | HelloFresh | 9.75 wt% Joncryl | TAPPI | Machine | 0.191 | 11.700001 | 171.251633
7 | HelloFresh | 9.75 wt% Joncryl | TAPPI | Machine | 0.191 | 11.8 | 172.048828
7 | HelloFresh | 9.75 wt% Joncryl | TAPPI | Machine | 0.191 | 11.900001 | 172.868912
7 | HelloFresh | 9.75 wt% Joncryl | TAPPI | Machine | 0.191 | 12.000001 | 173.733551
7 | HelloFresh | 9.75 wt% Joncryl | TAPPI | Machine | 0.191 | 12.1 | 174.534561
7 | HelloFresh | 9.75 wt% Joncryl | TAPPI | Machine | 0.191 | 12.200001 | 175.392761
7 | HelloFresh | 9.75 wt% Joncryl | TAPPI | Machine | 0.191 | 12.3 | 176.199936
7 | HelloFresh | 9.75 wt% Joncryl | TAPPI | Machine | 0.191 | 12.400001 | 176.980423
7 | HelloFresh | 9.75 wt% Joncryl | TAPPI | Machine | 0.191 | 12.500001 | 177.760056
7 | HelloFresh | 9.75 wt% Joncryl | TAPPI | Machine | 0.191 | 12.6 | 178.534973
7 | HelloFresh | 9.75 wt% Joncryl | TAPPI | Machine | 0.191 | 12.700001 | 179.404892
7 | HelloFresh | 9.75 wt% Joncryl | TAPPI | Machine | 0.191 | 12.8 | 180.167496
7 | HelloFresh | 9.75 wt% Joncryl | TAPPI | Machine | 0.191 | 12.900001 | 181.021576
7 | HelloFresh | 9.75 wt% Joncryl | TAPPI | Machine | 0.191 | 13.000001 | 181.760727
7 | HelloFresh | 9.75 wt% Joncryl | TAPPI | Machine | 0.191 | 13.1 | 182.552353
7 | HelloFresh | 9.75 wt% Joncryl | TAPPI | Machine | 0.191 | 13.200001 | 183.315842
7 | HelloFresh | 9.75 wt% Joncryl | TAPPI | Machine | 0.191 | 13.3 | 184.075226
7 | HelloFresh | 9.75 wt% Joncryl | TAPPI | Machine | 0.191 | 13.400001 | 184.907913
7 | HelloFresh | 9.75 wt% Joncryl | TAPPI | Machine | 0.191 | 13.500001 | 185.670227
7 | HelloFresh | 9.75 wt% Joncryl | TAPPI | Machine | 0.191 | 13.6 | 186.458344
7 | HelloFresh | 9.75 wt% Joncryl | TAPPI | Machine | 0.191 | 13.700001 | 187.210403
7 | HelloFresh | 9.75 wt% Joncryl | TAPPI | Machine | 0.191 | 13.8 | 187.960983
7 | HelloFresh | 9.75 wt% Joncryl | TAPPI | Machine | 0.191 | 13.900001 | 188.658783
7 | HelloFresh | 9.75 wt% Joncryl | TAPPI | Machine | 0.191 | 14.000001 | 189.389725
7 | HelloFresh | 9.75 wt% Joncryl | TAPPI | Machine | 0.191 | 14.1 | 190.103088
7 | HelloFresh | 9.75 wt% Joncryl | TAPPI | Machine | 0.191 | 14.200001 | 190.83226
7 | HelloFresh | 9.75 wt% Joncryl | TAPPI | Machine | 0.191 | 14.300001 | 191.471436
7 | HelloFresh | 9.75 wt% Joncryl | TAPPI | Machine | 0.191 | 14.400001 | 192.112076
7 | HelloFresh | 9.75 wt% Joncryl | TAPPI | Machine | 0.191 | 14.500001 | 192.701996
7 | HelloFresh | 9.75 wt% Joncryl | TAPPI | Machine | 0.191 | 14.6 | 193.219193
7 | HelloFresh | 9.75 wt% Joncryl | TAPPI | Machine | 0.191 | 14.700001 | 193.702972
7 | HelloFresh | 9.75 wt% Joncryl | TAPPI | Machine | 0.191 | 14.800001 | 194.135147
7 | HelloFresh | 9.75 wt% Joncryl | TAPPI | Machine | 0.191 | 14.900001 | 194.250381
7 | HelloFresh | 9.75 wt% Joncryl | TAPPI | Machine | 0.191 | 15.000001 | 0.080618
7 | HelloFresh | 9.75 wt% Joncryl | TAPPI | Machine | 0.191 | 15.1 | 0.058932
7 | HelloFresh | 9.75 wt% Joncryl | TAPPI | Machine | 0.191 | 15.200001 | 0.050719
7 | HelloFresh | 9.75 wt% Joncryl | TAPPI | Machine | 0.191 | 15.300001 | 0.042218
7 | HelloFresh | 9.75 wt% Joncryl | TAPPI | Machine | 0.191 | 15.400001 | 0.038705
7 | HelloFresh | 9.75 wt% Joncryl | TAPPI | Machine | 0.191 | 15.500001 | 0.045442
8 | HelloFresh | 9.75 wt% Joncryl | TAPPI | Machine | 0.191 | 0.2 | -0.02082
8 | HelloFresh | 9.75 wt% Joncryl | TAPPI | Machine | 0.191 | 0.3 | -0.023756
8 | HelloFresh | 9.75 wt% Joncryl | TAPPI | Machine | 0.191 | 0.4 | -0.019938
8 | HelloFresh | 9.75 wt% Joncryl | TAPPI | Machine | 0.191 | 0.5 | -0.031663
8 | HelloFresh | 9.75 wt% Joncryl | TAPPI | Machine | 0.191 | 0.6 | -0.037823
8 | HelloFresh | 9.75 wt% Joncryl | TAPPI | Machine | 0.191 | 0.7 | -0.039588
8 | HelloFresh | 9.75 wt% Joncryl | TAPPI | Machine | 0.191 | 0.8 | 0.012014
8 | HelloFresh | 9.75 wt% Joncryl | TAPPI | Machine | 0.191 | 0.9 | 0.201723
8 | HelloFresh | 9.75 wt% Joncryl | TAPPI | Machine | 0.191 | 1 | 0.564987
8 | HelloFresh | 9.75 wt% Joncryl | TAPPI | Machine | 0.191 | 1.1 | 0.959049
8 | HelloFresh | 9.75 wt% Joncryl | TAPPI | Machine | 0.191 | 1.2 | 1.317342
8 | HelloFresh | 9.75 wt% Joncryl | TAPPI | Machine | 0.191 | 1.3 | 1.036749
8 | HelloFresh | 9.75 wt% Joncryl | TAPPI | Machine | 0.191 | 1.4 | 1.069295
8 | HelloFresh | 9.75 wt% Joncryl | TAPPI | Machine | 0.191 | 1.5 | 1.107695
8 | HelloFresh | 9.75 wt% Joncryl | TAPPI | Machine | 0.191 | 1.6 | 1.221758
8 | HelloFresh | 9.75 wt% Joncryl | TAPPI | Machine | 0.191 | 1.7 | 1.443402
8 | HelloFresh | 9.75 wt% Joncryl | TAPPI | Machine | 0.191 | 1.8 | 1.446931
8 | HelloFresh | 9.75 wt% Joncryl | TAPPI | Machine | 0.191 | 1.9 | 1.680318
8 | HelloFresh | 9.75 wt% Joncryl | TAPPI | Machine | 0.191 | 2 | 2.985052
8 | HelloFresh | 9.75 wt% Joncryl | TAPPI | Machine | 0.191 | 2.1 | 4.466565
8 | HelloFresh | 9.75 wt% Joncryl | TAPPI | Machine | 0.191 | 2.2 | 6.098217
8 | HelloFresh | 9.75 wt% Joncryl | TAPPI | Machine | 0.191 | 2.3 | 8.039189
8 | HelloFresh | 9.75 wt% Joncryl | TAPPI | Machine | 0.191 | 2.4 | 10.301803
8 | HelloFresh | 9.75 wt% Joncryl | TAPPI | Machine | 0.191 | 2.5 | 12.868459
8 | HelloFresh | 9.75 wt% Joncryl | TAPPI | Machine | 0.191 | 2.6 | 15.659119
8 | HelloFresh | 9.75 wt% Joncryl | TAPPI | Machine | 0.191 | 2.7 | 18.662039
8 | HelloFresh | 9.75 wt% Joncryl | TAPPI | Machine | 0.191 | 2.8 | 21.913311
8 | HelloFresh | 9.75 wt% Joncryl | TAPPI | Machine | 0.191 | 2.9 | 25.278646
8 | HelloFresh | 9.75 wt% Joncryl | TAPPI | Machine | 0.191 | 3 | 28.743954
8 | HelloFresh | 9.75 wt% Joncryl | TAPPI | Machine | 0.191 | 3.1 | 32.201633
8 | HelloFresh | 9.75 wt% Joncryl | TAPPI | Machine | 0.191 | 3.2 | 35.720306
8 | HelloFresh | 9.75 wt% Joncryl | TAPPI | Machine | 0.191 | 3.3 | 39.237213
8 | HelloFresh | 9.75 wt% Joncryl | TAPPI | Machine | 0.191 | 3.4 | 42.680817
8 | HelloFresh | 9.75 wt% Joncryl | TAPPI | Machine | 0.191 | 3.5 | 46.101265
8 | HelloFresh | 9.75 wt% Joncryl | TAPPI | Machine | 0.191 | 3.6 | 49.452518
8 | HelloFresh | 9.75 wt% Joncryl | TAPPI | Machine | 0.191 | 3.7 | 52.736336
8 | HelloFresh | 9.75 wt% Joncryl | TAPPI | Machine | 0.191 | 3.8 | 55.933071
8 | HelloFresh | 9.75 wt% Joncryl | TAPPI | Machine | 0.191 | 3.9 | 59.043613
8 | HelloFresh | 9.75 wt% Joncryl | TAPPI | Machine | 0.191 | 4 | 62.12952
8 | HelloFresh | 9.75 wt% Joncryl | TAPPI | Machine | 0.191 | 4.1 | 65.052704
8 | HelloFresh | 9.75 wt% Joncryl | TAPPI | Machine | 0.191 | 4.2 | 67.936897
8 | HelloFresh | 9.75 wt% Joncryl | TAPPI | Machine | 0.191 | 4.3 | 70.72168
8 | HelloFresh | 9.75 wt% Joncryl | TAPPI | Machine | 0.191 | 4.4 | 73.414413
8 | HelloFresh | 9.75 wt% Joncryl | TAPPI | Machine | 0.191 | 4.5 | 76.015373
8 | HelloFresh | 9.75 wt% Joncryl | TAPPI | Machine | 0.191 | 4.6 | 78.499344
8 | HelloFresh | 9.75 wt% Joncryl | TAPPI | Machine | 0.191 | 4.7 | 80.997398
8 | HelloFresh | 9.75 wt% Joncryl | TAPPI | Machine | 0.191 | 4.8 | 83.34034
8 | HelloFresh | 9.75 wt% Joncryl | TAPPI | Machine | 0.191 | 4.9 | 85.647804
8 | HelloFresh | 9.75 wt% Joncryl | TAPPI | Machine | 0.191 | 5 | 87.889008
8 | HelloFresh | 9.75 wt% Joncryl | TAPPI | Machine | 0.191 | 5.1 | 90.023491
8 | HelloFresh | 9.75 wt% Joncryl | TAPPI | Machine | 0.191 | 5.2 | 92.111649
8 | HelloFresh | 9.75 wt% Joncryl | TAPPI | Machine | 0.191 | 5.3 | 94.093079
8 | HelloFresh | 9.75 wt% Joncryl | TAPPI | Machine | 0.191 | 5.4 | 96.073921
8 | HelloFresh | 9.75 wt% Joncryl | TAPPI | Machine | 0.191 | 5.5 | 97.997299
8 | HelloFresh | 9.75 wt% Joncryl | TAPPI | Machine | 0.191 | 5.6 | 99.821579
8 | HelloFresh | 9.75 wt% Joncryl | TAPPI | Machine | 0.191 | 5.7 | 101.639694
8 | HelloFresh | 9.75 wt% Joncryl | TAPPI | Machine | 0.191 | 5.8 | 103.366936
8 | HelloFresh | 9.75 wt% Joncryl | TAPPI | Machine | 0.191 | 5.9 | 105.052528
8 | HelloFresh | 9.75 wt% Joncryl | TAPPI | Machine | 0.191 | 6 | 106.675964
8 | HelloFresh | 9.75 wt% Joncryl | TAPPI | Machine | 0.191 | 6.1 | 108.260109
8 | HelloFresh | 9.75 wt% Joncryl | TAPPI | Machine | 0.191 | 6.2 | 109.893517
8 | HelloFresh | 9.75 wt% Joncryl | TAPPI | Machine | 0.191 | 6.3 | 111.399673
8 | HelloFresh | 9.75 wt% Joncryl | TAPPI | Machine | 0.191 | 6.4 | 112.918434
8 | HelloFresh | 9.75 wt% Joncryl | TAPPI | Machine | 0.191 | 6.5 | 114.372116
8 | HelloFresh | 9.75 wt% Joncryl | TAPPI | Machine | 0.191 | 6.6 | 115.785912
8 | HelloFresh | 9.75 wt% Joncryl | TAPPI | Machine | 0.191 | 6.7 | 117.182411
8 | HelloFresh | 9.75 wt% Joncryl | TAPPI | Machine | 0.191 | 6.8 | 118.522331
8 | HelloFresh | 9.75 wt% Joncryl | TAPPI | Machine | 0.191 | 6.9 | 119.910912
8 | HelloFresh | 9.75 wt% Joncryl | TAPPI | Machine | 0.191 | 7 | 121.21711
8 | HelloFresh | 9.75 wt% Joncryl | TAPPI | Machine | 0.191 | 7.1 | 122.507179
8 | HelloFresh | 9.75 wt% Joncryl | TAPPI | Machine | 0.191 | 7.2 | 123.769104
8 | HelloFresh | 9.75 wt% Joncryl | TAPPI | Machine | 0.191 | 7.3 | 125.02018
8 | HelloFresh | 9.75 wt% Joncryl | TAPPI | Machine | 0.191 | 7.400001 | 126.188576
8 | HelloFresh | 9.75 wt% Joncryl | TAPPI | Machine | 0.191 | 7.5 | 127.38131
8 | HelloFresh | 9.75 wt% Joncryl | TAPPI | Machine | 0.191 | 7.6 | 128.577271
8 | HelloFresh | 9.75 wt% Joncryl | TAPPI | Machine | 0.191 | 7.7 | 129.766479
8 | HelloFresh | 9.75 wt% Joncryl | TAPPI | Machine | 0.191 | 7.8 | 130.899689
8 | HelloFresh | 9.75 wt% Joncryl | TAPPI | Machine | 0.191 | 7.900001 | 132.041107
8 | HelloFresh | 9.75 wt% Joncryl | TAPPI | Machine | 0.191 | 8 | 133.146164
8 | HelloFresh | 9.75 wt% Joncryl | TAPPI | Machine | 0.191 | 8.1 | 134.219864
8 | HelloFresh | 9.75 wt% Joncryl | TAPPI | Machine | 0.191 | 8.200001 | 135.308792
8 | HelloFresh | 9.75 wt% Joncryl | TAPPI | Machine | 0.191 | 8.3 | 136.39978
8 | HelloFresh | 9.75 wt% Joncryl | TAPPI | Machine | 0.191 | 8.400001 | 137.482269
8 | HelloFresh | 9.75 wt% Joncryl | TAPPI | Machine | 0.191 | 8.5 | 138.522537
8 | HelloFresh | 9.75 wt% Joncryl | TAPPI | Machine | 0.191 | 8.6 | 139.576584
8 | HelloFresh | 9.75 wt% Joncryl | TAPPI | Machine | 0.191 | 8.700001 | 140.586655
8 | HelloFresh | 9.75 wt% Joncryl | TAPPI | Machine | 0.191 | 8.8 | 141.611969
8 | HelloFresh | 9.75 wt% Joncryl | TAPPI | Machine | 0.191 | 8.900001 | 142.585678
8 | HelloFresh | 9.75 wt% Joncryl | TAPPI | Machine | 0.191 | 9 | 143.624771
8 | HelloFresh | 9.75 wt% Joncryl | TAPPI | Machine | 0.191 | 9.1 | 144.616074
8 | HelloFresh | 9.75 wt% Joncryl | TAPPI | Machine | 0.191 | 9.200001 | 145.597107
8 | HelloFresh | 9.75 wt% Joncryl | TAPPI | Machine | 0.191 | 9.3 | 146.592514
8 | HelloFresh | 9.75 wt% Joncryl | TAPPI | Machine | 0.191 | 9.400001 | 147.526932
8 | HelloFresh | 9.75 wt% Joncryl | TAPPI | Machine | 0.191 | 9.5 | 148.50592
8 | HelloFresh | 9.75 wt% Joncryl | TAPPI | Machine | 0.191 | 9.6 | 149.418945
8 | HelloFresh | 9.75 wt% Joncryl | TAPPI | Machine | 0.191 | 9.700001 | 150.382385
8 | HelloFresh | 9.75 wt% Joncryl | TAPPI | Machine | 0.191 | 9.8 | 151.34642
8 | HelloFresh | 9.75 wt% Joncryl | TAPPI | Machine | 0.191 | 9.900001 | 152.277618
8 | HelloFresh | 9.75 wt% Joncryl | TAPPI | Machine | 0.191 | 10 | 153.202362
8 | HelloFresh | 9.75 wt% Joncryl | TAPPI | Machine | 0.191 | 10.1 | 154.122726
8 | HelloFresh | 9.75 wt% Joncryl | TAPPI | Machine | 0.191 | 10.200001 | 155.042191
8 | HelloFresh | 9.75 wt% Joncryl | TAPPI | Machine | 0.191 | 10.3 | 155.936142
8 | HelloFresh | 9.75 wt% Joncryl | TAPPI | Machine | 0.191 | 10.400001 | 156.81134
8 | HelloFresh | 9.75 wt% Joncryl | TAPPI | Machine | 0.191 | 10.500001 | 157.78418
8 | HelloFresh | 9.75 wt% Joncryl | TAPPI | Machine | 0.191 | 10.6 | 158.654099
8 | HelloFresh | 9.75 wt% Joncryl | TAPPI | Machine | 0.191 | 10.700001 | 159.569443
8 | HelloFresh | 9.75 wt% Joncryl | TAPPI | Machine | 0.191 | 10.8 | 160.487457
8 | HelloFresh | 9.75 wt% Joncryl | TAPPI | Machine | 0.191 | 10.900001 | 161.347687
8 | HelloFresh | 9.75 wt% Joncryl | TAPPI | Machine | 0.191 | 11.000001 | 162.251053
8 | HelloFresh | 9.75 wt% Joncryl | TAPPI | Machine | 0.191 | 11.1 | 163.08049
8 | HelloFresh | 9.75 wt% Joncryl | TAPPI | Machine | 0.191 | 11.200001 | 164.021088
8 | HelloFresh | 9.75 wt% Joncryl | TAPPI | Machine | 0.191 | 11.3 | 164.871353
8 | HelloFresh | 9.75 wt% Joncryl | TAPPI | Machine | 0.191 | 11.400001 | 165.763275
8 | HelloFresh | 9.75 wt% Joncryl | TAPPI | Machine | 0.191 | 11.500001 | 166.642273
8 | HelloFresh | 9.75 wt% Joncryl | TAPPI | Machine | 0.191 | 11.6 | 167.511307
8 | HelloFresh | 9.75 wt% Joncryl | TAPPI | Machine | 0.191 | 11.700001 | 168.357178
8 | HelloFresh | 9.75 wt% Joncryl | TAPPI | Machine | 0.191 | 11.8 | 169.179306
8 | HelloFresh | 9.75 wt% Joncryl | TAPPI | Machine | 0.191 | 11.900001 | 170.055679
8 | HelloFresh | 9.75 wt% Joncryl | TAPPI | Machine | 0.191 | 12.000001 | 170.954041
8 | HelloFresh | 9.75 wt% Joncryl | TAPPI | Machine | 0.191 | 12.1 | 171.791992
8 | HelloFresh | 9.75 wt% Joncryl | TAPPI | Machine | 0.191 | 12.200001 | 172.660156
8 | HelloFresh | 9.75 wt% Joncryl | TAPPI | Machine | 0.191 | 12.3 | 173.513077
8 | HelloFresh | 9.75 wt% Joncryl | TAPPI | Machine | 0.191 | 12.400001 | 174.336075
8 | HelloFresh | 9.75 wt% Joncryl | TAPPI | Machine | 0.191 | 12.500001 | 175.173737
8 | HelloFresh | 9.75 wt% Joncryl | TAPPI | Machine | 0.191 | 12.6 | 175.980927
8 | HelloFresh | 9.75 wt% Joncryl | TAPPI | Machine | 0.191 | 12.700001 | 176.877823
8 | HelloFresh | 9.75 wt% Joncryl | TAPPI | Machine | 0.191 | 12.8 | 177.677078
8 | HelloFresh | 9.75 wt% Joncryl | TAPPI | Machine | 0.191 | 12.900001 | 178.529694
8 | HelloFresh | 9.75 wt% Joncryl | TAPPI | Machine | 0.191 | 13.000001 | 179.319855
8 | HelloFresh | 9.75 wt% Joncryl | TAPPI | Machine | 0.191 | 13.1 | 180.129379
8 | HelloFresh | 9.75 wt% Joncryl | TAPPI | Machine | 0.191 | 13.200001 | 180.941528
8 | HelloFresh | 9.75 wt% Joncryl | TAPPI | Machine | 0.191 | 13.3 | 181.738739
8 | HelloFresh | 9.75 wt% Joncryl | TAPPI | Machine | 0.191 | 13.400001 | 182.608658
8 | HelloFresh | 9.75 wt% Joncryl | TAPPI | Machine | 0.191 | 13.500001 | 183.426682
8 | HelloFresh | 9.75 wt% Joncryl | TAPPI | Machine | 0.191 | 13.6 | 184.242065
8 | HelloFresh | 9.75 wt% Joncryl | TAPPI | Machine | 0.191 | 13.700001 | 185.033112
8 | HelloFresh | 9.75 wt% Joncryl | TAPPI | Machine | 0.191 | 13.8 | 185.836777
8 | HelloFresh | 9.75 wt% Joncryl | TAPPI | Machine | 0.191 | 13.900001 | 186.59967
8 | HelloFresh | 9.75 wt% Joncryl | TAPPI | Machine | 0.191 | 14.000001 | 187.385147
8 | HelloFresh | 9.75 wt% Joncryl | TAPPI | Machine | 0.191 | 14.1 | 188.186447
8 | HelloFresh | 9.75 wt% Joncryl | TAPPI | Machine | 0.191 | 14.200001 | 189.012405
8 | HelloFresh | 9.75 wt% Joncryl | TAPPI | Machine | 0.191 | 14.300001 | 189.755356
8 | HelloFresh | 9.75 wt% Joncryl | TAPPI | Machine | 0.191 | 14.400001 | 190.542877
8 | HelloFresh | 9.75 wt% Joncryl | TAPPI | Machine | 0.191 | 14.500001 | 191.296982
8 | HelloFresh | 9.75 wt% Joncryl | TAPPI | Machine | 0.191 | 14.6 | 192.01532
8 | HelloFresh | 9.75 wt% Joncryl | TAPPI | Machine | 0.191 | 14.700001 | 192.740692
8 | HelloFresh | 9.75 wt% Joncryl | TAPPI | Machine | 0.191 | 14.800001 | 193.501266
8 | HelloFresh | 9.75 wt% Joncryl | TAPPI | Machine | 0.191 | 14.900001 | 194.235428
8 | HelloFresh | 9.75 wt% Joncryl | TAPPI | Machine | 0.191 | 15.000001 | 194.932053
8 | HelloFresh | 9.75 wt% Joncryl | TAPPI | Machine | 0.191 | 15.1 | 195.596451
8 | HelloFresh | 9.75 wt% Joncryl | TAPPI | Machine | 0.191 | 15.200001 | 196.03801
8 | HelloFresh | 9.75 wt% Joncryl | TAPPI | Machine | 0.191 | 15.300001 | 0.092055
8 | HelloFresh | 9.75 wt% Joncryl | TAPPI | Machine | 0.191 | 15.400001 | 0.092937
8 | HelloFresh | 9.75 wt% Joncryl | TAPPI | Machine | 0.191 | 15.500001 | 0.097044
8 | HelloFresh | 9.75 wt% Joncryl | TAPPI | Machine | 0.191 | 15.6 | 0.087371
8 | HelloFresh | 9.75 wt% Joncryl | TAPPI | Machine | 0.191 | 15.700001 | 0.08503
8 | HelloFresh | 9.75 wt% Joncryl | TAPPI | Machine | 0.191 | 15.800001 | 0.081212
8 | HelloFresh | 9.75 wt% Joncryl | TAPPI | Machine | 0.191 | 15.900001 | 0.080329
8 | HelloFresh | 9.75 wt% Joncryl | TAPPI | Machine | 0.191 | 16 | 0.082383
9 | HelloFresh | 9.75 wt% Joncryl | TAPPI | Machine | 0.191 | 0.2 | -0.00263
9 | HelloFresh | 9.75 wt% Joncryl | TAPPI | Machine | 0.191 | 0.3 | -0.002053
9 | HelloFresh | 9.75 wt% Joncryl | TAPPI | Machine | 0.191 | 0.4 | 0.076528
9 | HelloFresh | 9.75 wt% Joncryl | TAPPI | Machine | 0.191 | 0.5 | 0.636832
9 | HelloFresh | 9.75 wt% Joncryl | TAPPI | Machine | 0.191 | 0.6 | 0.771122
9 | HelloFresh | 9.75 wt% Joncryl | TAPPI | Machine | 0.191 | 0.7 | 0.779912
9 | HelloFresh | 9.75 wt% Joncryl | TAPPI | Machine | 0.191 | 0.8 | 0.841185
9 | HelloFresh | 9.75 wt% Joncryl | TAPPI | Machine | 0.191 | 0.9 | 0.9488
9 | HelloFresh | 9.75 wt% Joncryl | TAPPI | Machine | 0.191 | 1 | 1.149641
9 | HelloFresh | 9.75 wt% Joncryl | TAPPI | Machine | 0.191 | 1.1 | 1.156378
9 | HelloFresh | 9.75 wt% Joncryl | TAPPI | Machine | 0.191 | 1.2 | 2.002246
9 | HelloFresh | 9.75 wt% Joncryl | TAPPI | Machine | 0.191 | 1.3 | 3.483488
9 | HelloFresh | 9.75 wt% Joncryl | TAPPI | Machine | 0.191 | 1.4 | 5.226556
9 | HelloFresh | 9.75 wt% Joncryl | TAPPI | Machine | 0.191 | 1.5 | 7.169276
9 | HelloFresh | 9.75 wt% Joncryl | TAPPI | Machine | 0.191 | 1.6 | 9.255976
9 | HelloFresh | 9.75 wt% Joncryl | TAPPI | Machine | 0.191 | 1.7 | 11.49658
9 | HelloFresh | 9.75 wt% Joncryl | TAPPI | Machine | 0.191 | 1.8 | 13.87911
9 | HelloFresh | 9.75 wt% Joncryl | TAPPI | Machine | 0.191 | 1.9 | 16.357513
9 | HelloFresh | 9.75 wt% Joncryl | TAPPI | Machine | 0.191 | 2 | 18.893677
9 | HelloFresh | 9.75 wt% Joncryl | TAPPI | Machine | 0.191 | 2.1 | 21.488485
9 | HelloFresh | 9.75 wt% Joncryl | TAPPI | Machine | 0.191 | 2.2 | 24.14163
9 | HelloFresh | 9.75 wt% Joncryl | TAPPI | Machine | 0.191 | 2.3 | 26.888893
9 | HelloFresh | 9.75 wt% Joncryl | TAPPI | Machine | 0.191 | 2.4 | 29.673391
9 | HelloFresh | 9.75 wt% Joncryl | TAPPI | Machine | 0.191 | 2.5 | 32.54908
9 | HelloFresh | 9.75 wt% Joncryl | TAPPI | Machine | 0.191 | 2.6 | 35.405704
9 | HelloFresh | 9.75 wt% Joncryl | TAPPI | Machine | 0.191 | 2.7 | 38.237411
9 | HelloFresh | 9.75 wt% Joncryl | TAPPI | Machine | 0.191 | 2.8 | 41.018391
9 | HelloFresh | 9.75 wt% Joncryl | TAPPI | Machine | 0.191 | 2.9 | 43.793221
9 | HelloFresh | 9.75 wt% Joncryl | TAPPI | Machine | 0.191 | 3 | 46.593552
9 | HelloFresh | 9.75 wt% Joncryl | TAPPI | Machine | 0.191 | 3.1 | 49.320297
9 | HelloFresh | 9.75 wt% Joncryl | TAPPI | Machine | 0.191 | 3.2 | 52.059349
9 | HelloFresh | 9.75 wt% Joncryl | TAPPI | Machine | 0.191 | 3.3 | 54.756477
9 | HelloFresh | 9.75 wt% Joncryl | TAPPI | Machine | 0.191 | 3.4 | 57.346878
9 | HelloFresh | 9.75 wt% Joncryl | TAPPI | Machine | 0.191 | 3.5 | 59.886269
9 | HelloFresh | 9.75 wt% Joncryl | TAPPI | Machine | 0.191 | 3.6 | 62.333591
9 | HelloFresh | 9.75 wt% Joncryl | TAPPI | Machine | 0.191 | 3.7 | 64.736649
9 | HelloFresh | 9.75 wt% Joncryl | TAPPI | Machine | 0.191 | 3.8 | 67.041466
9 | HelloFresh | 9.75 wt% Joncryl | TAPPI | Machine | 0.191 | 3.9 | 69.275345
9 | HelloFresh | 9.75 wt% Joncryl | TAPPI | Machine | 0.191 | 4 | 71.522415
9 | HelloFresh | 9.75 wt% Joncryl | TAPPI | Machine | 0.191 | 4.1 | 73.58506
9 | HelloFresh | 9.75 wt% Joncryl | TAPPI | Machine | 0.191 | 4.2 | 75.671463
9 | HelloFresh | 9.75 wt% Joncryl | TAPPI | Machine | 0.191 | 4.3 | 77.672829
9 | HelloFresh | 9.75 wt% Joncryl | TAPPI | Machine | 0.191 | 4.4 | 79.622887
9 | HelloFresh | 9.75 wt% Joncryl | TAPPI | Machine | 0.191 | 4.5 | 81.497597
9 | HelloFresh | 9.75 wt% Joncryl | TAPPI | Machine | 0.191 | 4.6 | 83.305161
9 | HelloFresh | 9.75 wt% Joncryl | TAPPI | Machine | 0.191 | 4.7 | 85.140869
9 | HelloFresh | 9.75 wt% Joncryl | TAPPI | Machine | 0.191 | 4.8 | 86.84787
9 | HelloFresh | 9.75 wt% Joncryl | TAPPI | Machine | 0.191 | 4.9 | 88.56279
9 | HelloFresh | 9.75 wt% Joncryl | TAPPI | Machine | 0.191 | 5 | 90.214951
9 | HelloFresh | 9.75 wt% Joncryl | TAPPI | Machine | 0.191 | 5.1 | 91.816986
9 | HelloFresh | 9.75 wt% Joncryl | TAPPI | Machine | 0.191 | 5.2 | 93.386482
9 | HelloFresh | 9.75 wt% Joncryl | TAPPI | Machine | 0.191 | 5.3 | 94.880028
9 | HelloFresh | 9.75 wt% Joncryl | TAPPI | Machine | 0.191 | 5.4 | 96.397324
9 | HelloFresh | 9.75 wt% Joncryl | TAPPI | Machine | 0.191 | 5.5 | 97.886185
9 | HelloFresh | 9.75 wt% Joncryl | TAPPI | Machine | 0.191 | 5.6 | 99.288254
9 | HelloFresh | 9.75 wt% Joncryl | TAPPI | Machine | 0.191 | 5.7 | 100.712616
9 | HelloFresh | 9.75 wt% Joncryl | TAPPI | Machine | 0.191 | 5.8 | 102.068657
9 | HelloFresh | 9.75 wt% Joncryl | TAPPI | Machine | 0.191 | 5.9 | 103.407402
9 | HelloFresh | 9.75 wt% Joncryl | TAPPI | Machine | 0.191 | 6 | 104.704498
9 | HelloFresh | 9.75 wt% Joncryl | TAPPI | Machine | 0.191 | 6.1 | 105.981682
9 | HelloFresh | 9.75 wt% Joncryl | TAPPI | Machine | 0.191 | 6.2 | 107.31543
9 | HelloFresh | 9.75 wt% Joncryl | TAPPI | Machine | 0.191 | 6.3 | 108.51461
9 | HelloFresh | 9.75 wt% Joncryl | TAPPI | Machine | 0.191 | 6.4 | 109.790909
9 | HelloFresh | 9.75 wt% Joncryl | TAPPI | Machine | 0.191 | 6.5 | 110.975716
9 | HelloFresh | 9.75 wt% Joncryl | TAPPI | Machine | 0.191 | 6.6 | 112.166687
9 | HelloFresh | 9.75 wt% Joncryl | TAPPI | Machine | 0.191 | 6.7 | 113.324524
9 | HelloFresh | 9.75 wt% Joncryl | TAPPI | Machine | 0.191 | 6.8 | 114.46154
9 | HelloFresh | 9.75 wt% Joncryl | TAPPI | Machine | 0.191 | 6.9 | 115.648117
9 | HelloFresh | 9.75 wt% Joncryl | TAPPI | Machine | 0.191 | 7 | 116.754646
9 | HelloFresh | 9.75 wt% Joncryl | TAPPI | Machine | 0.191 | 7.1 | 117.864105
9 | HelloFresh | 9.75 wt% Joncryl | TAPPI | Machine | 0.191 | 7.2 | 118.956856
9 | HelloFresh | 9.75 wt% Joncryl | TAPPI | Machine | 0.191 | 7.3 | 120.022041
9 | HelloFresh | 9.75 wt% Joncryl | TAPPI | Machine | 0.191 | 7.400001 | 121.055565
9 | HelloFresh | 9.75 wt% Joncryl | TAPPI | Machine | 0.191 | 7.5 | 122.102585
9 | HelloFresh | 9.75 wt% Joncryl | TAPPI | Machine | 0.191 | 7.6 | 123.159554
9 | HelloFresh | 9.75 wt% Joncryl | TAPPI | Machine | 0.191 | 7.7 | 124.202469
9 | HelloFresh | 9.75 wt% Joncryl | TAPPI | Machine | 0.191 | 7.8 | 125.194641
9 | HelloFresh | 9.75 wt% Joncryl | TAPPI | Machine | 0.191 | 7.900001 | 126.22641
9 | HelloFresh | 9.75 wt% Joncryl | TAPPI | Machine | 0.191 | 8 | 127.232666
9 | HelloFresh | 9.75 wt% Joncryl | TAPPI | Machine | 0.191 | 8.1 | 128.181458
9 | HelloFresh | 9.75 wt% Joncryl | TAPPI | Machine | 0.191 | 8.200001 | 129.155457
9 | HelloFresh | 9.75 wt% Joncryl | TAPPI | Machine | 0.191 | 8.3 | 130.148224
9 | HelloFresh | 9.75 wt% Joncryl | TAPPI | Machine | 0.191 | 8.400001 | 131.126328
9 | HelloFresh | 9.75 wt% Joncryl | TAPPI | Machine | 0.191 | 8.5 | 132.091827
9 | HelloFresh | 9.75 wt% Joncryl | TAPPI | Machine | 0.191 | 8.6 | 133.044434
9 | HelloFresh | 9.75 wt% Joncryl | TAPPI | Machine | 0.191 | 8.700001 | 133.970062
9 | HelloFresh | 9.75 wt% Joncryl | TAPPI | Machine | 0.191 | 8.8 | 134.905655
9 | HelloFresh | 9.75 wt% Joncryl | TAPPI | Machine | 0.191 | 8.900001 | 135.803711
9 | HelloFresh | 9.75 wt% Joncryl | TAPPI | Machine | 0.191 | 9 | 136.770401
9 | HelloFresh | 9.75 wt% Joncryl | TAPPI | Machine | 0.191 | 9.1 | 137.671677
9 | HelloFresh | 9.75 wt% Joncryl | TAPPI | Machine | 0.191 | 9.200001 | 138.60054
9 | HelloFresh | 9.75 wt% Joncryl | TAPPI | Machine | 0.191 | 9.3 | 139.51033
9 | HelloFresh | 9.75 wt% Joncryl | TAPPI | Machine | 0.191 | 9.400001 | 140.398422
9 | HelloFresh | 9.75 wt% Joncryl | TAPPI | Machine | 0.191 | 9.5 | 141.304108
9 | HelloFresh | 9.75 wt% Joncryl | TAPPI | Machine | 0.191 | 9.6 | 142.158493
9 | HelloFresh | 9.75 wt% Joncryl | TAPPI | Machine | 0.191 | 9.700001 | 143.057434
9 | HelloFresh | 9.75 wt% Joncryl | TAPPI | Machine | 0.191 | 9.8 | 143.970444
9 | HelloFresh | 9.75 wt% Joncryl | TAPPI | Machine | 0.191 | 9.900001 | 144.835678
9 | HelloFresh | 9.75 wt% Joncryl | TAPPI | Machine | 0.191 | 10 | 145.702377
9 | HelloFresh | 9.75 wt% Joncryl | TAPPI | Machine | 0.191 | 10.1 | 146.570541
9 | HelloFresh | 9.75 wt% Joncryl | TAPPI | Machine | 0.191 | 10.200001 | 147.439865
9 | HelloFresh | 9.75 wt% Joncryl | TAPPI | Machine | 0.191 | 10.3 | 148.293365
9 | HelloFresh | 9.75 wt% Joncryl | TAPPI | Machine | 0.191 | 10.400001 | 149.114609
9 | HelloFresh | 9.75 wt% Joncryl | TAPPI | Machine | 0.191 | 10.500001 | 150.037003
9 | HelloFresh | 9.75 wt% Joncryl | TAPPI | Machine | 0.191 | 10.6 | 150.840668
9 | HelloFresh | 9.75 wt% Joncryl | TAPPI | Machine | 0.191 | 10.700001 | 151.721741
9 | HelloFresh | 9.75 wt% Joncryl | TAPPI | Machine | 0.191 | 10.8 | 152.588135
9 | HelloFresh | 9.75 wt% Joncryl | TAPPI | Machine | 0.191 | 10.900001 | 153.432236
9 | HelloFresh | 9.75 wt% Joncryl | TAPPI | Machine | 0.191 | 11.000001 | 154.273132
9 | HelloFresh | 9.75 wt% Joncryl | TAPPI | Machine | 0.191 | 11.1 | 155.048935
9 | HelloFresh | 9.75 wt% Joncryl | TAPPI | Machine | 0.191 | 11.200001 | 155.946716
9 | HelloFresh | 9.75 wt% Joncryl | TAPPI | Machine | 0.191 | 11.3 | 156.746857
9 | HelloFresh | 9.75 wt% Joncryl | TAPPI | Machine | 0.191 | 11.400001 | 157.577774
9 | HelloFresh | 9.75 wt% Joncryl | TAPPI | Machine | 0.191 | 11.500001 | 158.409866
9 | HelloFresh | 9.75 wt% Joncryl | TAPPI | Machine | 0.191 | 11.6 | 159.22612
9 | HelloFresh | 9.75 wt% Joncryl | TAPPI | Machine | 0.191 | 11.700001 | 160.013962
9 | HelloFresh | 9.75 wt% Joncryl | TAPPI | Machine | 0.191 | 11.8 | 160.802658
9 | HelloFresh | 9.75 wt% Joncryl | TAPPI | Machine | 0.191 | 11.900001 | 161.625961
9 | HelloFresh | 9.75 wt% Joncryl | TAPPI | Machine | 0.191 | 12.000001 | 162.449249
9 | HelloFresh | 9.75 wt% Joncryl | TAPPI | Machine | 0.191 | 12.1 | 163.169937
9 | HelloFresh | 9.75 wt% Joncryl | TAPPI | Machine | 0.191 | 12.200001 | 163.556961
9 | HelloFresh | 9.75 wt% Joncryl | TAPPI | Machine | 0.191 | 12.3 | -0.229568
9 | HelloFresh | 9.75 wt% Joncryl | TAPPI | Machine | 0.191 | 12.400001 | -0.219014
9 | HelloFresh | 9.75 wt% Joncryl | TAPPI | Machine | 0.191 | 12.500001 | -0.216078
9 | HelloFresh | 9.75 wt% Joncryl | TAPPI | Machine | 0.191 | 12.6 | -0.226633
9 | HelloFresh | 9.75 wt% Joncryl | TAPPI | Machine | 0.191 | 12.700001 | -0.226938
9 | HelloFresh | 9.75 wt% Joncryl | TAPPI | Machine | 0.191 | 12.8 | -0.219014
1 | HelloFresh | 9.75 wt% Joncryl + 0.1 wt% GO | TAPPI | Machine | 0.194 | 0.2 | -0.004989
1 | HelloFresh | 9.75 wt% Joncryl + 0.1 wt% GO | TAPPI | Machine | 0.194 | 0.3 | -0.005566
1 | HelloFresh | 9.75 wt% Joncryl + 0.1 wt% GO | TAPPI | Machine | 0.194 | 0.4 | -0.010266
1 | HelloFresh | 9.75 wt% Joncryl + 0.1 wt% GO | TAPPI | Machine | 0.194 | 0.5 | -0.001765
1 | HelloFresh | 9.75 wt% Joncryl + 0.1 wt% GO | TAPPI | Machine | 0.194 | 0.6 | 0.020532
1 | HelloFresh | 9.75 wt% Joncryl + 0.1 wt% GO | TAPPI | Machine | 0.194 | 0.7 | 0.034887
1 | HelloFresh | 9.75 wt% Joncryl + 0.1 wt% GO | TAPPI | Machine | 0.194 | 0.8 | 0.056302
1 | HelloFresh | 9.75 wt% Joncryl + 0.1 wt% GO | TAPPI | Machine | 0.194 | 0.9 | 0.086794
1 | HelloFresh | 9.75 wt% Joncryl + 0.1 wt% GO | TAPPI | Machine | 0.194 | 1 | 0.131931
1 | HelloFresh | 9.75 wt% Joncryl + 0.1 wt% GO | TAPPI | Machine | 0.194 | 1.1 | 0.185891
1 | HelloFresh | 9.75 wt% Joncryl + 0.1 wt% GO | TAPPI | Machine | 0.194 | 1.2 | 0.28117
1 | HelloFresh | 9.75 wt% Joncryl + 0.1 wt% GO | TAPPI | Machine | 0.194 | 1.3 | 0.44244
1 | HelloFresh | 9.75 wt% Joncryl + 0.1 wt% GO | TAPPI | Machine | 0.194 | 1.4 | 0.684039
1 | HelloFresh | 9.75 wt% Joncryl + 0.1 wt% GO | TAPPI | Machine | 0.194 | 1.5 | 0.930322
1 | HelloFresh | 9.75 wt% Joncryl + 0.1 wt% GO | TAPPI | Machine | 0.194 | 1.6 | 1.246973
1 | HelloFresh | 9.75 wt% Joncryl + 0.1 wt% GO | TAPPI | Machine | 0.194 | 1.7 | 0.934428
1 | HelloFresh | 9.75 wt% Joncryl + 0.1 wt% GO | TAPPI | Machine | 0.194 | 1.8 | 1.090115
1 | HelloFresh | 9.75 wt% Joncryl + 0.1 wt% GO | TAPPI | Machine | 0.194 | 1.9 | 1.159008
1 | HelloFresh | 9.75 wt% Joncryl + 0.1 wt% GO | TAPPI | Machine | 0.194 | 2 | 1.232312
1 | HelloFresh | 9.75 wt% Joncryl + 0.1 wt% GO | TAPPI | Machine | 0.194 | 2.1 | 1.4311
1 | HelloFresh | 9.75 wt% Joncryl + 0.1 wt% GO | TAPPI | Machine | 0.194 | 2.2 | 1.451038
1 | HelloFresh | 9.75 wt% Joncryl + 0.1 wt% GO | TAPPI | Machine | 0.194 | 2.3 | 1.455433
1 | HelloFresh | 9.75 wt% Joncryl + 0.1 wt% GO | TAPPI | Machine | 0.194 | 2.4 | 1.790563
1 | HelloFresh | 9.75 wt% Joncryl + 0.1 wt% GO | TAPPI | Machine | 0.194 | 2.5 | 2.469613
1 | HelloFresh | 9.75 wt% Joncryl + 0.1 wt% GO | TAPPI | Machine | 0.194 | 2.6 | 3.420161
1 | HelloFresh | 9.75 wt% Joncryl + 0.1 wt% GO | TAPPI | Machine | 0.194 | 2.7 | 4.627258
1 | HelloFresh | 9.75 wt% Joncryl + 0.1 wt% GO | TAPPI | Machine | 0.194 | 2.8 | 6.060105
1 | HelloFresh | 9.75 wt% Joncryl + 0.1 wt% GO | TAPPI | Machine | 0.194 | 2.9 | 7.665948
1 | HelloFresh | 9.75 wt% Joncryl + 0.1 wt% GO | TAPPI | Machine | 0.194 | 3 | 9.48495
1 | HelloFresh | 9.75 wt% Joncryl + 0.1 wt% GO | TAPPI | Machine | 0.194 | 3.1 | 11.451732
1 | HelloFresh | 9.75 wt% Joncryl + 0.1 wt% GO | TAPPI | Machine | 0.194 | 3.2 | 13.619049
1 | HelloFresh | 9.75 wt% Joncryl + 0.1 wt% GO | TAPPI | Machine | 0.194 | 3.3 | 16.022688
1 | HelloFresh | 9.75 wt% Joncryl + 0.1 wt% GO | TAPPI | Machine | 0.194 | 3.4 | 18.64563
1 | HelloFresh | 9.75 wt% Joncryl + 0.1 wt% GO | TAPPI | Machine | 0.194 | 3.5 | 21.595795
1 | HelloFresh | 9.75 wt% Joncryl + 0.1 wt% GO | TAPPI | Machine | 0.194 | 3.6 | 24.748547
1 | HelloFresh | 9.75 wt% Joncryl + 0.1 wt% GO | TAPPI | Machine | 0.194 | 3.7 | 28.083967
1 | HelloFresh | 9.75 wt% Joncryl + 0.1 wt% GO | TAPPI | Machine | 0.194 | 3.8 | 31.505003
1 | HelloFresh | 9.75 wt% Joncryl + 0.1 wt% GO | TAPPI | Machine | 0.194 | 3.9 | 34.985844
1 | HelloFresh | 9.75 wt% Joncryl + 0.1 wt% GO | TAPPI | Machine | 0.194 | 4 | 38.576057
1 | HelloFresh | 9.75 wt% Joncryl + 0.1 wt% GO | TAPPI | Machine | 0.194 | 4.1 | 42.11055
1 | HelloFresh | 9.75 wt% Joncryl + 0.1 wt% GO | TAPPI | Machine | 0.194 | 4.2 | 45.604595
1 | HelloFresh | 9.75 wt% Joncryl + 0.1 wt% GO | TAPPI | Machine | 0.194 | 4.3 | 49.098053
1 | HelloFresh | 9.75 wt% Joncryl + 0.1 wt% GO | TAPPI | Machine | 0.194 | 4.4 | 52.484486
1 | HelloFresh | 9.75 wt% Joncryl + 0.1 wt% GO | TAPPI | Machine | 0.194 | 4.5 | 55.824303
1 | HelloFresh | 9.75 wt% Joncryl + 0.1 wt% GO | TAPPI | Machine | 0.194 | 4.6 | 58.98732
1 | HelloFresh | 9.75 wt% Joncryl + 0.1 wt% GO | TAPPI | Machine | 0.194 | 4.7 | 62.191971
1 | HelloFresh | 9.75 wt% Joncryl + 0.1 wt% GO | TAPPI | Machine | 0.194 | 4.8 | 65.225693
1 | HelloFresh | 9.75 wt% Joncryl + 0.1 wt% GO | TAPPI | Machine | 0.194 | 4.9 | 68.184944
1 | HelloFresh | 9.75 wt% Joncryl + 0.1 wt% GO | TAPPI | Machine | 0.194 | 5 | 71.06942
1 | HelloFresh | 9.75 wt% Joncryl + 0.1 wt% GO | TAPPI | Machine | 0.194 | 5.1 | 73.814629
1 | HelloFresh | 9.75 wt% Joncryl + 0.1 wt% GO | TAPPI | Machine | 0.194 | 5.2 | 76.493286
1 | HelloFresh | 9.75 wt% Joncryl + 0.1 wt% GO | TAPPI | Machine | 0.194 | 5.3 | 79.032974
1 | HelloFresh | 9.75 wt% Joncryl + 0.1 wt% GO | TAPPI | Machine | 0.194 | 5.4 | 81.523979
1 | HelloFresh | 9.75 wt% Joncryl + 0.1 wt% GO | TAPPI | Machine | 0.194 | 5.5 | 83.95401
1 | HelloFresh | 9.75 wt% Joncryl + 0.1 wt% GO | TAPPI | Machine | 0.194 | 5.6 | 86.242714
1 | HelloFresh | 9.75 wt% Joncryl + 0.1 wt% GO | TAPPI | Machine | 0.194 | 5.7 | 88.495934
1 | HelloFresh | 9.75 wt% Joncryl + 0.1 wt% GO | TAPPI | Machine | 0.194 | 5.8 | 90.652702
1 | HelloFresh | 9.75 wt% Joncryl + 0.1 wt% GO | TAPPI | Machine | 0.194 | 5.9 | 92.708305
1 | HelloFresh | 9.75 wt% Joncryl + 0.1 wt% GO | TAPPI | Machine | 0.194 | 6 | 94.707039
1 | HelloFresh | 9.75 wt% Joncryl + 0.1 wt% GO | TAPPI | Machine | 0.194 | 6.1 | 96.615753
1 | HelloFresh | 9.75 wt% Joncryl + 0.1 wt% GO | TAPPI | Machine | 0.194 | 6.2 | 98.560837
1 | HelloFresh | 9.75 wt% Joncryl + 0.1 wt% GO | TAPPI | Machine | 0.194 | 6.3 | 100.358131
1 | HelloFresh | 9.75 wt% Joncryl + 0.1 wt% GO | TAPPI | Machine | 0.194 | 6.4 | 102.156898
1 | HelloFresh | 9.75 wt% Joncryl + 0.1 wt% GO | TAPPI | Machine | 0.194 | 6.5 | 103.868309
1 | HelloFresh | 9.75 wt% Joncryl + 0.1 wt% GO | TAPPI | Machine | 0.194 | 6.6 | 105.514908
1 | HelloFresh | 9.75 wt% Joncryl + 0.1 wt% GO | TAPPI | Machine | 0.194 | 6.7 | 107.123093
1 | HelloFresh | 9.75 wt% Joncryl + 0.1 wt% GO | TAPPI | Machine | 0.194 | 6.8 | 108.672348
1 | HelloFresh | 9.75 wt% Joncryl + 0.1 wt% GO | TAPPI | Machine | 0.194 | 6.9 | 110.243607
1 | HelloFresh | 9.75 wt% Joncryl + 0.1 wt% GO | TAPPI | Machine | 0.194 | 7 | 111.721603
1 | HelloFresh | 9.75 wt% Joncryl + 0.1 wt% GO | TAPPI | Machine | 0.194 | 7.1 | 113.181442
1 | HelloFresh | 9.75 wt% Joncryl + 0.1 wt% GO | TAPPI | Machine | 0.194 | 7.2 | 114.591133
1 | HelloFresh | 9.75 wt% Joncryl + 0.1 wt% GO | TAPPI | Machine | 0.194 | 7.3 | 115.975906
1 | HelloFresh | 9.75 wt% Joncryl + 0.1 wt% GO | TAPPI | Machine | 0.194 | 7.400001 | 117.2827
1 | HelloFresh | 9.75 wt% Joncryl + 0.1 wt% GO | TAPPI | Machine | 0.194 | 7.5 | 118.582733
1 | HelloFresh | 9.75 wt% Joncryl + 0.1 wt% GO | TAPPI | Machine | 0.194 | 7.6 | 119.872215
1 | HelloFresh | 9.75 wt% Joncryl + 0.1 wt% GO | TAPPI | Machine | 0.194 | 7.7 | 121.169617
1 | HelloFresh | 9.75 wt% Joncryl + 0.1 wt% GO | TAPPI | Machine | 0.194 | 7.8 | 122.388145
1 | HelloFresh | 9.75 wt% Joncryl + 0.1 wt% GO | TAPPI | Machine | 0.194 | 7.900001 | 123.59935
1 | HelloFresh | 9.75 wt% Joncryl + 0.1 wt% GO | TAPPI | Machine | 0.194 | 8 | 124.793251
1 | HelloFresh | 9.75 wt% Joncryl + 0.1 wt% GO | TAPPI | Machine | 0.194 | 8.1 | 125.942291
1 | HelloFresh | 9.75 wt% Joncryl + 0.1 wt% GO | TAPPI | Machine | 0.194 | 8.200001 | 127.068764
1 | HelloFresh | 9.75 wt% Joncryl + 0.1 wt% GO | TAPPI | Machine | 0.194 | 8.3 | 128.200211
1 | HelloFresh | 9.75 wt% Joncryl + 0.1 wt% GO | TAPPI | Machine | 0.194 | 8.400001 | 129.358643
1 | HelloFresh | 9.75 wt% Joncryl + 0.1 wt% GO | TAPPI | Machine | 0.194 | 8.5 | 130.435852
1 | HelloFresh | 9.75 wt% Joncryl + 0.1 wt% GO | TAPPI | Machine | 0.194 | 8.6 | 131.52478
1 | HelloFresh | 9.75 wt% Joncryl + 0.1 wt% GO | TAPPI | Machine | 0.194 | 8.700001 | 132.561249
1 | HelloFresh | 9.75 wt% Joncryl + 0.1 wt% GO | TAPPI | Machine | 0.194 | 8.8 | 133.61441
1 | HelloFresh | 9.75 wt% Joncryl + 0.1 wt% GO | TAPPI | Machine | 0.194 | 8.900001 | 134.611572
1 | HelloFresh | 9.75 wt% Joncryl + 0.1 wt% GO | TAPPI | Machine | 0.194 | 9 | 135.662689
1 | HelloFresh | 9.75 wt% Joncryl + 0.1 wt% GO | TAPPI | Machine | 0.194 | 9.1 | 136.67569
1 | HelloFresh | 9.75 wt% Joncryl + 0.1 wt% GO | TAPPI | Machine | 0.194 | 9.200001 | 137.667862
1 | HelloFresh | 9.75 wt% Joncryl + 0.1 wt% GO | TAPPI | Machine | 0.194 | 9.3 | 138.664154
1 | HelloFresh | 9.75 wt% Joncryl + 0.1 wt% GO | TAPPI | Machine | 0.194 | 9.400001 | 139.61499
1 | HelloFresh | 9.75 wt% Joncryl + 0.1 wt% GO | TAPPI | Machine | 0.194 | 9.5 | 140.600433
1 | HelloFresh | 9.75 wt% Joncryl + 0.1 wt% GO | TAPPI | Machine | 0.194 | 9.6 | 141.521652
1 | HelloFresh | 9.75 wt% Joncryl + 0.1 wt% GO | TAPPI | Machine | 0.194 | 9.700001 | 142.470154
1 | HelloFresh | 9.75 wt% Joncryl + 0.1 wt% GO | TAPPI | Machine | 0.194 | 9.8 | 143.438004
1 | HelloFresh | 9.75 wt% Joncryl + 0.1 wt% GO | TAPPI | Machine | 0.194 | 9.900001 | 144.359818
1 | HelloFresh | 9.75 wt% Joncryl + 0.1 wt% GO | TAPPI | Machine | 0.194 | 10 | 145.273712
1 | HelloFresh | 9.75 wt% Joncryl + 0.1 wt% GO | TAPPI | Machine | 0.194 | 10.1 | 146.198746
1 | HelloFresh | 9.75 wt% Joncryl + 0.1 wt% GO | TAPPI | Machine | 0.194 | 10.200001 | 147.11705
1 | HelloFresh | 9.75 wt% Joncryl + 0.1 wt% GO | TAPPI | Machine | 0.194 | 10.3 | 147.995468
1 | HelloFresh | 9.75 wt% Joncryl + 0.1 wt% GO | TAPPI | Machine | 0.194 | 10.400001 | 148.848679
1 | HelloFresh | 9.75 wt% Joncryl + 0.1 wt% GO | TAPPI | Machine | 0.194 | 10.500001 | 149.787491
1 | HelloFresh | 9.75 wt% Joncryl + 0.1 wt% GO | TAPPI | Machine | 0.194 | 10.6 | 150.664734
1 | HelloFresh | 9.75 wt% Joncryl + 0.1 wt% GO | TAPPI | Machine | 0.194 | 10.700001 | 151.536713
1 | HelloFresh | 9.75 wt% Joncryl + 0.1 wt% GO | TAPPI | Machine | 0.194 | 10.8 | 152.445343
1 | HelloFresh | 9.75 wt% Joncryl + 0.1 wt% GO | TAPPI | Machine | 0.194 | 10.900001 | 153.302368
1 | HelloFresh | 9.75 wt% Joncryl + 0.1 wt% GO | TAPPI | Machine | 0.194 | 11.000001 | 154.179321
1 | HelloFresh | 9.75 wt% Joncryl + 0.1 wt% GO | TAPPI | Machine | 0.194 | 11.1 | 154.983856
1 | HelloFresh | 9.75 wt% Joncryl + 0.1 wt% GO | TAPPI | Machine | 0.194 | 11.200001 | 155.884842
1 | HelloFresh | 9.75 wt% Joncryl + 0.1 wt% GO | TAPPI | Machine | 0.194 | 11.3 | 156.735107
1 | HelloFresh | 9.75 wt% Joncryl + 0.1 wt% GO | TAPPI | Machine | 0.194 | 11.400001 | 157.560181
1 | HelloFresh | 9.75 wt% Joncryl + 0.1 wt% GO | TAPPI | Machine | 0.194 | 11.500001 | 158.431854
1 | HelloFresh | 9.75 wt% Joncryl + 0.1 wt% GO | TAPPI | Machine | 0.194 | 11.6 | 159.266006
1 | HelloFresh | 9.75 wt% Joncryl + 0.1 wt% GO | TAPPI | Machine | 0.194 | 11.700001 | 160.096344
1 | HelloFresh | 9.75 wt% Joncryl + 0.1 wt% GO | TAPPI | Machine | 0.194 | 11.8 | 160.882111
1 | HelloFresh | 9.75 wt% Joncryl + 0.1 wt% GO | TAPPI | Machine | 0.194 | 11.900001 | 161.716553
1 | HelloFresh | 9.75 wt% Joncryl + 0.1 wt% GO | TAPPI | Machine | 0.194 | 12.000001 | 162.596146
1 | HelloFresh | 9.75 wt% Joncryl + 0.1 wt% GO | TAPPI | Machine | 0.194 | 12.1 | 163.391891
1 | HelloFresh | 9.75 wt% Joncryl + 0.1 wt% GO | TAPPI | Machine | 0.194 | 12.200001 | 164.232773
1 | HelloFresh | 9.75 wt% Joncryl + 0.1 wt% GO | TAPPI | Machine | 0.194 | 12.3 | 165.042587
1 | HelloFresh | 9.75 wt% Joncryl + 0.1 wt% GO | TAPPI | Machine | 0.194 | 12.400001 | 165.804031
1 | HelloFresh | 9.75 wt% Joncryl + 0.1 wt% GO | TAPPI | Machine | 0.194 | 12.500001 | 166.589508
1 | HelloFresh | 9.75 wt% Joncryl + 0.1 wt% GO | TAPPI | Machine | 0.194 | 12.6 | 167.357101
1 | HelloFresh | 9.75 wt% Joncryl + 0.1 wt% GO | TAPPI | Machine | 0.194 | 12.700001 | 168.212067
1 | HelloFresh | 9.75 wt% Joncryl + 0.1 wt% GO | TAPPI | Machine | 0.194 | 12.8 | 168.981705
1 | HelloFresh | 9.75 wt% Joncryl + 0.1 wt% GO | TAPPI | Machine | 0.194 | 12.900001 | 169.780075
1 | HelloFresh | 9.75 wt% Joncryl + 0.1 wt% GO | TAPPI | Machine | 0.194 | 13.000001 | 170.552063
1 | HelloFresh | 9.75 wt% Joncryl + 0.1 wt% GO | TAPPI | Machine | 0.194 | 13.1 | 171.324936
1 | HelloFresh | 9.75 wt% Joncryl + 0.1 wt% GO | TAPPI | Machine | 0.194 | 13.200001 | 172.103683
1 | HelloFresh | 9.75 wt% Joncryl + 0.1 wt% GO | TAPPI | Machine | 0.194 | 13.3 | 172.847229
1 | HelloFresh | 9.75 wt% Joncryl + 0.1 wt% GO | TAPPI | Machine | 0.194 | 13.400001 | 173.676682
1 | HelloFresh | 9.75 wt% Joncryl + 0.1 wt% GO | TAPPI | Machine | 0.194 | 13.500001 | 174.455704
1 | HelloFresh | 9.75 wt% Joncryl + 0.1 wt% GO | TAPPI | Machine | 0.194 | 13.6 | 175.218323
1 | HelloFresh | 9.75 wt% Joncryl + 0.1 wt% GO | TAPPI | Machine | 0.194 | 13.700001 | 175.969193
1 | HelloFresh | 9.75 wt% Joncryl + 0.1 wt% GO | TAPPI | Machine | 0.194 | 13.8 | 176.724472
1 | HelloFresh | 9.75 wt% Joncryl + 0.1 wt% GO | TAPPI | Machine | 0.194 | 13.900001 | 177.405273
1 | HelloFresh | 9.75 wt% Joncryl + 0.1 wt% GO | TAPPI | Machine | 0.194 | 14.000001 | 178.135056
1 | HelloFresh | 9.75 wt% Joncryl + 0.1 wt% GO | TAPPI | Machine | 0.194 | 14.1 | 178.847229
1 | HelloFresh | 9.75 wt% Joncryl + 0.1 wt% GO | TAPPI | Machine | 0.194 | 14.200001 | 179.521576
1 | HelloFresh | 9.75 wt% Joncryl + 0.1 wt% GO | TAPPI | Machine | 0.194 | 14.300001 | 0.031952
1 | HelloFresh | 9.75 wt% Joncryl + 0.1 wt% GO | TAPPI | Machine | 0.194 | 14.400001 | 0.038994
1 | HelloFresh | 9.75 wt% Joncryl + 0.1 wt% GO | TAPPI | Machine | 0.194 | 14.500001 | 0.026675
1 | HelloFresh | 9.75 wt% Joncryl + 0.1 wt% GO | TAPPI | Machine | 0.194 | 14.6 | 0.022568
1 | HelloFresh | 9.75 wt% Joncryl + 0.1 wt% GO | TAPPI | Machine | 0.194 | 14.700001 | 0.018173
1 | HelloFresh | 9.75 wt% Joncryl + 0.1 wt% GO | TAPPI | Machine | 0.194 | 14.800001 | 0.018479
2 | HelloFresh | 9.75 wt% Joncryl + 0.1 wt% GO | TAPPI | Machine | 0.194 | 0.2 | -0.037535
2 | HelloFresh | 9.75 wt% Joncryl + 0.1 wt% GO | TAPPI | Machine | 0.194 | 0.3 | -0.036364
2 | HelloFresh | 9.75 wt% Joncryl + 0.1 wt% GO | TAPPI | Machine | 0.194 | 0.4 | -0.027269
2 | HelloFresh | 9.75 wt% Joncryl + 0.1 wt% GO | TAPPI | Machine | 0.194 | 0.5 | -0.014661
2 | HelloFresh | 9.75 wt% Joncryl + 0.1 wt% GO | TAPPI | Machine | 0.194 | 0.6 | -0.005566
2 | HelloFresh | 9.75 wt% Joncryl + 0.1 wt% GO | TAPPI | Machine | 0.194 | 0.7 | 0.027862
2 | HelloFresh | 9.75 wt% Joncryl + 0.1 wt% GO | TAPPI | Machine | 0.194 | 0.8 | 0.05189
2 | HelloFresh | 9.75 wt% Joncryl + 0.1 wt% GO | TAPPI | Machine | 0.194 | 0.9 | 0.10731
2 | HelloFresh | 9.75 wt% Joncryl + 0.1 wt% GO | TAPPI | Machine | 0.194 | 1 | 0.215501
2 | HelloFresh | 9.75 wt% Joncryl + 0.1 wt% GO | TAPPI | Machine | 0.194 | 1.1 | 0.448599
2 | HelloFresh | 9.75 wt% Joncryl + 0.1 wt% GO | TAPPI | Machine | 0.194 | 1.2 | 0.891022
2 | HelloFresh | 9.75 wt% Joncryl + 0.1 wt% GO | TAPPI | Machine | 0.194 | 1.3 | 1.015046
2 | HelloFresh | 9.75 wt% Joncryl + 0.1 wt% GO | TAPPI | Machine | 0.194 | 1.4 | 1.005968
2 | HelloFresh | 9.75 wt% Joncryl + 0.1 wt% GO | TAPPI | Machine | 0.194 | 1.5 | 1.031183
2 | HelloFresh | 9.75 wt% Joncryl + 0.1 wt% GO | TAPPI | Machine | 0.194 | 1.6 | 1.066648
2 | HelloFresh | 9.75 wt% Joncryl + 0.1 wt% GO | TAPPI | Machine | 0.194 | 1.7 | 1.309418
2 | HelloFresh | 9.75 wt% Joncryl + 0.1 wt% GO | TAPPI | Machine | 0.194 | 1.8 | 1.387999
2 | HelloFresh | 9.75 wt% Joncryl + 0.1 wt% GO | TAPPI | Machine | 0.194 | 1.9 | 1.630769
2 | HelloFresh | 9.75 wt% Joncryl + 0.1 wt% GO | TAPPI | Machine | 0.194 | 2 | 3.11963
2 | HelloFresh | 9.75 wt% Joncryl + 0.1 wt% GO | TAPPI | Machine | 0.194 | 2.1 | 4.953582
2 | HelloFresh | 9.75 wt% Joncryl + 0.1 wt% GO | TAPPI | Machine | 0.194 | 2.2 | 7.183937
2 | HelloFresh | 9.75 wt% Joncryl + 0.1 wt% GO | TAPPI | Machine | 0.194 | 2.3 | 9.858786
2 | HelloFresh | 9.75 wt% Joncryl + 0.1 wt% GO | TAPPI | Machine | 0.194 | 2.4 | 12.879302
2 | HelloFresh | 9.75 wt% Joncryl + 0.1 wt% GO | TAPPI | Machine | 0.194 | 2.5 | 16.176323
2 | HelloFresh | 9.75 wt% Joncryl + 0.1 wt% GO | TAPPI | Machine | 0.194 | 2.6 | 19.68326
2 | HelloFresh | 9.75 wt% Joncryl + 0.1 wt% GO | TAPPI | Machine | 0.194 | 2.7 | 23.216875
2 | HelloFresh | 9.75 wt% Joncryl + 0.1 wt% GO | TAPPI | Machine | 0.194 | 2.8 | 26.819992
2 | HelloFresh | 9.75 wt% Joncryl + 0.1 wt% GO | TAPPI | Machine | 0.194 | 2.9 | 30.391436
2 | HelloFresh | 9.75 wt% Joncryl + 0.1 wt% GO | TAPPI | Machine | 0.194 | 3 | 33.993961
2 | HelloFresh | 9.75 wt% Joncryl + 0.1 wt% GO | TAPPI | Machine | 0.194 | 3.1 | 37.517315
2 | HelloFresh | 9.75 wt% Joncryl + 0.1 wt% GO | TAPPI | Machine | 0.194 | 3.2 | 41.028065
2 | HelloFresh | 9.75 wt% Joncryl + 0.1 wt% GO | TAPPI | Machine | 0.194 | 3.3 | 44.538525
2 | HelloFresh | 9.75 wt% Joncryl + 0.1 wt% GO | TAPPI | Machine | 0.194 | 3.4 | 47.95956
2 | HelloFresh | 9.75 wt% Joncryl + 0.1 wt% GO | TAPPI | Machine | 0.194 | 3.5 | 51.312862
2 | HelloFresh | 9.75 wt% Joncryl + 0.1 wt% GO | TAPPI | Machine | 0.194 | 3.6 | 54.60548
2 | HelloFresh | 9.75 wt% Joncryl + 0.1 wt% GO | TAPPI | Machine | 0.194 | 3.7 | 57.791077
2 | HelloFresh | 9.75 wt% Joncryl + 0.1 wt% GO | TAPPI | Machine | 0.194 | 3.8 | 60.888119
2 | HelloFresh | 9.75 wt% Joncryl + 0.1 wt% GO | TAPPI | Machine | 0.194 | 3.9 | 63.864086
2 | HelloFresh | 9.75 wt% Joncryl + 0.1 wt% GO | TAPPI | Machine | 0.194 | 4 | 66.785805
2 | HelloFresh | 9.75 wt% Joncryl + 0.1 wt% GO | TAPPI | Machine | 0.194 | 4.1 | 69.604019
2 | HelloFresh | 9.75 wt% Joncryl + 0.1 wt% GO | TAPPI | Machine | 0.194 | 4.2 | 72.26889
2 | HelloFresh | 9.75 wt% Joncryl + 0.1 wt% GO | TAPPI | Machine | 0.194 | 4.3 | 74.909721
2 | HelloFresh | 9.75 wt% Joncryl + 0.1 wt% GO | TAPPI | Machine | 0.194 | 4.4 | 77.386078
2 | HelloFresh | 9.75 wt% Joncryl + 0.1 wt% GO | TAPPI | Machine | 0.194 | 4.5 | 79.843369
2 | HelloFresh | 9.75 wt% Joncryl + 0.1 wt% GO | TAPPI | Machine | 0.194 | 4.6 | 82.142624
2 | HelloFresh | 9.75 wt% Joncryl + 0.1 wt% GO | TAPPI | Machine | 0.194 | 4.7 | 84.431328
2 | HelloFresh | 9.75 wt% Joncryl + 0.1 wt% GO | TAPPI | Machine | 0.194 | 4.8 | 86.641167
2 | HelloFresh | 9.75 wt% Joncryl + 0.1 wt% GO | TAPPI | Machine | 0.194 | 4.9 | 88.728729
2 | HelloFresh | 9.75 wt% Joncryl + 0.1 wt% GO | TAPPI | Machine | 0.194 | 5 | 90.811028
2 | HelloFresh | 9.75 wt% Joncryl + 0.1 wt% GO | TAPPI | Machine | 0.194 | 5.1 | 92.774864
2 | HelloFresh | 9.75 wt% Joncryl + 0.1 wt% GO | TAPPI | Machine | 0.194 | 5.2 | 94.705574
2 | HelloFresh | 9.75 wt% Joncryl + 0.1 wt% GO | TAPPI | Machine | 0.194 | 5.3 | 96.540115
2 | HelloFresh | 9.75 wt% Joncryl + 0.1 wt% GO | TAPPI | Machine | 0.194 | 5.4 | 98.332428
2 | HelloFresh | 9.75 wt% Joncryl + 0.1 wt% GO | TAPPI | Machine | 0.194 | 5.5 | 100.122108
2 | HelloFresh | 9.75 wt% Joncryl + 0.1 wt% GO | TAPPI | Machine | 0.194 | 5.6 | 101.79686
2 | HelloFresh | 9.75 wt% Joncryl + 0.1 wt% GO | TAPPI | Machine | 0.194 | 5.7 | 103.459877
2 | HelloFresh | 9.75 wt% Joncryl + 0.1 wt% GO | TAPPI | Machine | 0.194 | 5.8 | 105.080971
2 | HelloFresh | 9.75 wt% Joncryl + 0.1 wt% GO | TAPPI | Machine | 0.194 | 5.9 | 106.597679
2 | HelloFresh | 9.75 wt% Joncryl + 0.1 wt% GO | TAPPI | Machine | 0.194 | 6 | 108.113518
2 | HelloFresh | 9.75 wt% Joncryl + 0.1 wt% GO | TAPPI | Machine | 0.194 | 6.1 | 109.551659
2 | HelloFresh | 9.75 wt% Joncryl + 0.1 wt% GO | TAPPI | Machine | 0.194 | 6.2 | 111.037285
2 | HelloFresh | 9.75 wt% Joncryl + 0.1 wt% GO | TAPPI | Machine | 0.194 | 6.3 | 112.442581
2 | HelloFresh | 9.75 wt% Joncryl + 0.1 wt% GO | TAPPI | Machine | 0.194 | 6.4 | 113.808006
2 | HelloFresh | 9.75 wt% Joncryl + 0.1 wt% GO | TAPPI | Machine | 0.194 | 6.5 | 115.16581
2 | HelloFresh | 9.75 wt% Joncryl + 0.1 wt% GO | TAPPI | Machine | 0.194 | 6.6 | 116.465256
2 | HelloFresh | 9.75 wt% Joncryl + 0.1 wt% GO | TAPPI | Machine | 0.194 | 6.7 | 117.746246
2 | HelloFresh | 9.75 wt% Joncryl + 0.1 wt% GO | TAPPI | Machine | 0.194 | 6.8 | 118.972977
2 | HelloFresh | 9.75 wt% Joncryl + 0.1 wt% GO | TAPPI | Machine | 0.194 | 6.9 | 120.221115
2 | HelloFresh | 9.75 wt% Joncryl + 0.1 wt% GO | TAPPI | Machine | 0.194 | 7 | 121.456367
2 | HelloFresh | 9.75 wt% Joncryl + 0.1 wt% GO | TAPPI | Machine | 0.194 | 7.1 | 122.649384
2 | HelloFresh | 9.75 wt% Joncryl + 0.1 wt% GO | TAPPI | Machine | 0.194 | 7.2 | 123.801361
2 | HelloFresh | 9.75 wt% Joncryl + 0.1 wt% GO | TAPPI | Machine | 0.194 | 7.3 | 124.93428
2 | HelloFresh | 9.75 wt% Joncryl + 0.1 wt% GO | TAPPI | Machine | 0.194 | 7.400001 | 126.033768
2 | HelloFresh | 9.75 wt% Joncryl + 0.1 wt% GO | TAPPI | Machine | 0.194 | 7.5 | 127.122711
2 | HelloFresh | 9.75 wt% Joncryl + 0.1 wt% GO | TAPPI | Machine | 0.194 | 7.6 | 128.20256
2 | HelloFresh | 9.75 wt% Joncryl + 0.1 wt% GO | TAPPI | Machine | 0.194 | 7.7 | 129.314072
2 | HelloFresh | 9.75 wt% Joncryl + 0.1 wt% GO | TAPPI | Machine | 0.194 | 7.8 | 130.362839
2 | HelloFresh | 9.75 wt% Joncryl + 0.1 wt% GO | TAPPI | Machine | 0.194 | 7.900001 | 131.389908
2 | HelloFresh | 9.75 wt% Joncryl + 0.1 wt% GO | TAPPI | Machine | 0.194 | 8 | 132.427841
2 | HelloFresh | 9.75 wt% Joncryl + 0.1 wt% GO | TAPPI | Machine | 0.194 | 8.1 | 133.425293
2 | HelloFresh | 9.75 wt% Joncryl + 0.1 wt% GO | TAPPI | Machine | 0.194 | 8.200001 | 134.408966
2 | HelloFresh | 9.75 wt% Joncryl + 0.1 wt% GO | TAPPI | Machine | 0.194 | 8.3 | 135.397629
2 | HelloFresh | 9.75 wt% Joncryl + 0.1 wt% GO | TAPPI | Machine | 0.194 | 8.400001 | 136.424408
2 | HelloFresh | 9.75 wt% Joncryl + 0.1 wt% GO | TAPPI | Machine | 0.194 | 8.5 | 137.370865
2 | HelloFresh | 9.75 wt% Joncryl + 0.1 wt% GO | TAPPI | Machine | 0.194 | 8.6 | 138.360992
2 | HelloFresh | 9.75 wt% Joncryl + 0.1 wt% GO | TAPPI | Machine | 0.194 | 8.700001 | 139.279861
2 | HelloFresh | 9.75 wt% Joncryl + 0.1 wt% GO | TAPPI | Machine | 0.194 | 8.8 | 140.227768
2 | HelloFresh | 9.75 wt% Joncryl + 0.1 wt% GO | TAPPI | Machine | 0.194 | 8.900001 | 141.130249
2 | HelloFresh | 9.75 wt% Joncryl + 0.1 wt% GO | TAPPI | Machine | 0.194 | 9 | 142.052643
2 | HelloFresh | 9.75 wt% Joncryl + 0.1 wt% GO | TAPPI | Machine | 0.194 | 9.1 | 143.014343
2 | HelloFresh | 9.75 wt% Joncryl + 0.1 wt% GO | TAPPI | Machine | 0.194 | 9.200001 | 143.902725
2 | HelloFresh | 9.75 wt% Joncryl + 0.1 wt% GO | TAPPI | Machine | 0.194 | 9.3 | 144.8172
2 | HelloFresh | 9.75 wt% Joncryl + 0.1 wt% GO | TAPPI | Machine | 0.194 | 9.400001 | 145.696213
2 | HelloFresh | 9.75 wt% Joncryl + 0.1 wt% GO | TAPPI | Machine | 0.194 | 9.5 | 146.605713
2 | HelloFresh | 9.75 wt% Joncryl + 0.1 wt% GO | TAPPI | Machine | 0.194 | 9.6 | 147.450409
2 | HelloFresh | 9.75 wt% Joncryl + 0.1 wt% GO | TAPPI | Machine | 0.194 | 9.700001 | 148.320343
2 | HelloFresh | 9.75 wt% Joncryl + 0.1 wt% GO | TAPPI | Machine | 0.194 | 9.8 | 149.21019
2 | HelloFresh | 9.75 wt% Joncryl + 0.1 wt% GO | TAPPI | Machine | 0.194 | 9.900001 | 150.089203
2 | HelloFresh | 9.75 wt% Joncryl + 0.1 wt% GO | TAPPI | Machine | 0.194 | 10 | 150.937424
2 | HelloFresh | 9.75 wt% Joncryl + 0.1 wt% GO | TAPPI | Machine | 0.194 | 10.1 | 151.793854
2 | HelloFresh | 9.75 wt% Joncryl + 0.1 wt% GO | TAPPI | Machine | 0.194 | 10.200001 | 152.655258
2 | HelloFresh | 9.75 wt% Joncryl + 0.1 wt% GO | TAPPI | Machine | 0.194 | 10.3 | 153.49176
2 | HelloFresh | 9.75 wt% Joncryl + 0.1 wt% GO | TAPPI | Machine | 0.194 | 10.400001 | 154.29541
2 | HelloFresh | 9.75 wt% Joncryl + 0.1 wt% GO | TAPPI | Machine | 0.194 | 10.500001 | 155.133667
2 | HelloFresh | 9.75 wt% Joncryl + 0.1 wt% GO | TAPPI | Machine | 0.194 | 10.6 | 156.005051
2 | HelloFresh | 9.75 wt% Joncryl + 0.1 wt% GO | TAPPI | Machine | 0.194 | 10.700001 | 156.789658
2 | HelloFresh | 9.75 wt% Joncryl + 0.1 wt% GO | TAPPI | Machine | 0.194 | 10.8 | 157.6754
2 | HelloFresh | 9.75 wt% Joncryl + 0.1 wt% GO | TAPPI | Machine | 0.194 | 10.900001 | 158.461472
2 | HelloFresh | 9.75 wt% Joncryl + 0.1 wt% GO | TAPPI | Machine | 0.194 | 11.000001 | 159.301178
2 | HelloFresh | 9.75 wt% Joncryl + 0.1 wt% GO | TAPPI | Machine | 0.194 | 11.1 | 160.076401
2 | HelloFresh | 9.75 wt% Joncryl + 0.1 wt% GO | TAPPI | Machine | 0.194 | 11.200001 | 160.900284
2 | HelloFresh | 9.75 wt% Joncryl + 0.1 wt% GO | TAPPI | Machine | 0.194 | 11.3 | 161.728867
2 | HelloFresh | 9.75 wt% Joncryl + 0.1 wt% GO | TAPPI | Machine | 0.194 | 11.400001 | 162.511108
2 | HelloFresh | 9.75 wt% Joncryl + 0.1 wt% GO | TAPPI | Machine | 0.194 | 11.500001 | 163.34996
2 | HelloFresh | 9.75 wt% Joncryl + 0.1 wt% GO | TAPPI | Machine | 0.194 | 11.6 | 164.134842
2 | HelloFresh | 9.75 wt% Joncryl + 0.1 wt% GO | TAPPI | Machine | 0.194 | 11.700001 | 164.930588
2 | HelloFresh | 9.75 wt% Joncryl + 0.1 wt% GO | TAPPI | Machine | 0.194 | 11.8 | 165.696716
2 | HelloFresh | 9.75 wt% Joncryl + 0.1 wt% GO | TAPPI | Machine | 0.194 | 11.900001 | 166.492157
2 | HelloFresh | 9.75 wt% Joncryl + 0.1 wt% GO | TAPPI | Machine | 0.194 | 12.000001 | 167.322495
2 | HelloFresh | 9.75 wt% Joncryl + 0.1 wt% GO | TAPPI | Machine | 0.194 | 12.1 | 168.094772
2 | HelloFresh | 9.75 wt% Joncryl + 0.1 wt% GO | TAPPI | Machine | 0.194 | 12.200001 | 168.887589
2 | HelloFresh | 9.75 wt% Joncryl + 0.1 wt% GO | TAPPI | Machine | 0.194 | 12.3 | 169.711472
2 | HelloFresh | 9.75 wt% Joncryl + 0.1 wt% GO | TAPPI | Machine | 0.194 | 12.400001 | 170.433914
2 | HelloFresh | 9.75 wt% Joncryl + 0.1 wt% GO | TAPPI | Machine | 0.194 | 12.500001 | 171.215286
2 | HelloFresh | 9.75 wt% Joncryl + 0.1 wt% GO | TAPPI | Machine | 0.194 | 12.6 | 171.955902
2 | HelloFresh | 9.75 wt% Joncryl + 0.1 wt% GO | TAPPI | Machine | 0.194 | 12.700001 | 172.780075
2 | HelloFresh | 9.75 wt% Joncryl + 0.1 wt% GO | TAPPI | Machine | 0.194 | 12.8 | 173.544159
2 | HelloFresh | 9.75 wt% Joncryl + 0.1 wt% GO | TAPPI | Machine | 0.194 | 12.900001 | 174.309113
2 | HelloFresh | 9.75 wt% Joncryl + 0.1 wt% GO | TAPPI | Machine | 0.194 | 13.000001 | 175.084625
2 | HelloFresh | 9.75 wt% Joncryl + 0.1 wt% GO | TAPPI | Machine | 0.194 | 13.1 | 175.821136
2 | HelloFresh | 9.75 wt% Joncryl + 0.1 wt% GO | TAPPI | Machine | 0.194 | 13.200001 | 176.548553
2 | HelloFresh | 9.75 wt% Joncryl + 0.1 wt% GO | TAPPI | Machine | 0.194 | 13.3 | 177.280075
2 | HelloFresh | 9.75 wt% Joncryl + 0.1 wt% GO | TAPPI | Machine | 0.194 | 13.400001 | 178.052078
2 | HelloFresh | 9.75 wt% Joncryl + 0.1 wt% GO | TAPPI | Machine | 0.194 | 13.500001 | 178.808517
2 | HelloFresh | 9.75 wt% Joncryl + 0.1 wt% GO | TAPPI | Machine | 0.194 | 13.6 | 179.572601
2 | HelloFresh | 9.75 wt% Joncryl + 0.1 wt% GO | TAPPI | Machine | 0.194 | 13.700001 | 180.261017
2 | HelloFresh | 9.75 wt% Joncryl + 0.1 wt% GO | TAPPI | Machine | 0.194 | 13.8 | 180.973206
2 | HelloFresh | 9.75 wt% Joncryl + 0.1 wt% GO | TAPPI | Machine | 0.194 | 13.900001 | 181.620575
2 | HelloFresh | 9.75 wt% Joncryl + 0.1 wt% GO | TAPPI | Machine | 0.194 | 14.000001 | 182.289368
2 | HelloFresh | 9.75 wt% Joncryl + 0.1 wt% GO | TAPPI | Machine | 0.194 | 14.1 | 182.948761
2 | HelloFresh | 9.75 wt% Joncryl + 0.1 wt% GO | TAPPI | Machine | 0.194 | 14.200001 | 183.438705
2 | HelloFresh | 9.75 wt% Joncryl + 0.1 wt% GO | TAPPI | Machine | 0.194 | 14.300001 | -0.01612
2 | HelloFresh | 9.75 wt% Joncryl + 0.1 wt% GO | TAPPI | Machine | 0.194 | 14.400001 | 0.046324
2 | HelloFresh | 9.75 wt% Joncryl + 0.1 wt% GO | TAPPI | Machine | 0.194 | 14.500001 | 0.037535
2 | HelloFresh | 9.75 wt% Joncryl + 0.1 wt% GO | TAPPI | Machine | 0.194 | 14.6 | 0.044865
2 | HelloFresh | 9.75 wt% Joncryl + 0.1 wt% GO | TAPPI | Machine | 0.194 | 14.700001 | 0.031375
3 | HelloFresh | 9.75 wt% Joncryl + 0.1 wt% GO | TAPPI | Machine | 0.194 | 0.2 | -0.003818
3 | HelloFresh | 9.75 wt% Joncryl + 0.1 wt% GO | TAPPI | Machine | 0.194 | 0.3 | -0.009689
3 | HelloFresh | 9.75 wt% Joncryl + 0.1 wt% GO | TAPPI | Machine | 0.194 | 0.4 | 0.00263
3 | HelloFresh | 9.75 wt% Joncryl + 0.1 wt% GO | TAPPI | Machine | 0.194 | 0.5 | 0.006448
3 | HelloFresh | 9.75 wt% Joncryl + 0.1 wt% GO | TAPPI | Machine | 0.194 | 0.6 | 0.01612
3 | HelloFresh | 9.75 wt% Joncryl + 0.1 wt% GO | TAPPI | Machine | 0.194 | 0.7 | 0.044271
3 | HelloFresh | 9.75 wt% Joncryl + 0.1 wt% GO | TAPPI | Machine | 0.194 | 0.8 | 0.070369
3 | HelloFresh | 9.75 wt% Joncryl + 0.1 wt% GO | TAPPI | Machine | 0.194 | 0.9 | 0.119323
3 | HelloFresh | 9.75 wt% Joncryl + 0.1 wt% GO | TAPPI | Machine | 0.194 | 1 | 0.214908
3 | HelloFresh | 9.75 wt% Joncryl + 0.1 wt% GO | TAPPI | Machine | 0.194 | 1.1 | 0.456201
3 | HelloFresh | 9.75 wt% Joncryl + 0.1 wt% GO | TAPPI | Machine | 0.194 | 1.2 | 1.048169
3 | HelloFresh | 9.75 wt% Joncryl + 0.1 wt% GO | TAPPI | Machine | 0.194 | 1.3 | 1.431388
3 | HelloFresh | 9.75 wt% Joncryl + 0.1 wt% GO | TAPPI | Machine | 0.194 | 1.4 | 0.99129
3 | HelloFresh | 9.75 wt% Joncryl + 0.1 wt% GO | TAPPI | Machine | 0.194 | 1.5 | 1.071925
3 | HelloFresh | 9.75 wt% Joncryl + 0.1 wt% GO | TAPPI | Machine | 0.194 | 1.6 | 1.098905
3 | HelloFresh | 9.75 wt% Joncryl + 0.1 wt% GO | TAPPI | Machine | 0.194 | 1.7 | 1.329933
3 | HelloFresh | 9.75 wt% Joncryl + 0.1 wt% GO | TAPPI | Machine | 0.194 | 1.8 | 1.431388
3 | HelloFresh | 9.75 wt% Joncryl + 0.1 wt% GO | TAPPI | Machine | 0.194 | 1.9 | 1.418186
3 | HelloFresh | 9.75 wt% Joncryl + 0.1 wt% GO | TAPPI | Machine | 0.194 | 2 | 1.513771
3 | HelloFresh | 9.75 wt% Joncryl + 0.1 wt% GO | TAPPI | Machine | 0.194 | 2.1 | 2.548178
3 | HelloFresh | 9.75 wt% Joncryl + 0.1 wt% GO | TAPPI | Machine | 0.194 | 2.2 | 3.91741
3 | HelloFresh | 9.75 wt% Joncryl + 0.1 wt% GO | TAPPI | Machine | 0.194 | 2.3 | 5.509474
3 | HelloFresh | 9.75 wt% Joncryl + 0.1 wt% GO | TAPPI | Machine | 0.194 | 2.4 | 7.299443
3 | HelloFresh | 9.75 wt% Joncryl + 0.1 wt% GO | TAPPI | Machine | 0.194 | 2.5 | 9.110826
3 | HelloFresh | 9.75 wt% Joncryl + 0.1 wt% GO | TAPPI | Machine | 0.194 | 2.6 | 11.550524
3 | HelloFresh | 9.75 wt% Joncryl + 0.1 wt% GO | TAPPI | Machine | 0.194 | 2.7 | 14.382518
3 | HelloFresh | 9.75 wt% Joncryl + 0.1 wt% GO | TAPPI | Machine | 0.194 | 2.8 | 17.525599
3 | HelloFresh | 9.75 wt% Joncryl + 0.1 wt% GO | TAPPI | Machine | 0.194 | 2.9 | 20.846069
3 | HelloFresh | 9.75 wt% Joncryl + 0.1 wt% GO | TAPPI | Machine | 0.194 | 3 | 24.336006
3 | HelloFresh | 9.75 wt% Joncryl + 0.1 wt% GO | TAPPI | Machine | 0.194 | 3.1 | 27.881947
3 | HelloFresh | 9.75 wt% Joncryl + 0.1 wt% GO | TAPPI | Machine | 0.194 | 3.2 | 31.51907
3 | HelloFresh | 9.75 wt% Joncryl + 0.1 wt% GO | TAPPI | Machine | 0.194 | 3.3 | 35.192249
3 | HelloFresh | 9.75 wt% Joncryl + 0.1 wt% GO | TAPPI | Machine | 0.194 | 3.4 | 38.822628
3 | HelloFresh | 9.75 wt% Joncryl + 0.1 wt% GO | TAPPI | Machine | 0.194 | 3.5 | 42.4659
3 | HelloFresh | 9.75 wt% Joncryl + 0.1 wt% GO | TAPPI | Machine | 0.194 | 3.6 | 46.061092
3 | HelloFresh | 9.75 wt% Joncryl + 0.1 wt% GO | TAPPI | Machine | 0.194 | 3.7 | 49.594425
3 | HelloFresh | 9.75 wt% Joncryl + 0.1 wt% GO | TAPPI | Machine | 0.194 | 3.8 | 53.063251
3 | HelloFresh | 9.75 wt% Joncryl + 0.1 wt% GO | TAPPI | Machine | 0.194 | 3.9 | 56.435902
3 | HelloFresh | 9.75 wt% Joncryl + 0.1 wt% GO | TAPPI | Machine | 0.194 | 4 | 59.807091
3 | HelloFresh | 9.75 wt% Joncryl + 0.1 wt% GO | TAPPI | Machine | 0.194 | 4.1 | 63.005009
3 | HelloFresh | 9.75 wt% Joncryl + 0.1 wt% GO | TAPPI | Machine | 0.194 | 4.2 | 66.166557
3 | HelloFresh | 9.75 wt% Joncryl + 0.1 wt% GO | TAPPI | Machine | 0.194 | 4.3 | 69.215233
3 | HelloFresh | 9.75 wt% Joncryl + 0.1 wt% GO | TAPPI | Machine | 0.194 | 4.4 | 72.164215
3 | HelloFresh | 9.75 wt% Joncryl + 0.1 wt% GO | TAPPI | Machine | 0.194 | 4.5 | 75.02993
3 | HelloFresh | 9.75 wt% Joncryl + 0.1 wt% GO | TAPPI | Machine | 0.194 | 4.6 | 77.759315
3 | HelloFresh | 9.75 wt% Joncryl + 0.1 wt% GO | TAPPI | Machine | 0.194 | 4.7 | 80.497192
3 | HelloFresh | 9.75 wt% Joncryl + 0.1 wt% GO | TAPPI | Machine | 0.194 | 4.8 | 83.055054
3 | HelloFresh | 9.75 wt% Joncryl + 0.1 wt% GO | TAPPI | Machine | 0.194 | 4.9 | 85.584473
3 | HelloFresh | 9.75 wt% Joncryl + 0.1 wt% GO | TAPPI | Machine | 0.194 | 5 | 88.022995
3 | HelloFresh | 9.75 wt% Joncryl + 0.1 wt% GO | TAPPI | Machine | 0.194 | 5.1 | 90.359787
3 | HelloFresh | 9.75 wt% Joncryl + 0.1 wt% GO | TAPPI | Machine | 0.194 | 5.2 | 92.624451
3 | HelloFresh | 9.75 wt% Joncryl + 0.1 wt% GO | TAPPI | Machine | 0.194 | 5.3 | 94.781799
3 | HelloFresh | 9.75 wt% Joncryl + 0.1 wt% GO | TAPPI | Machine | 0.194 | 5.4 | 96.913055
3 | HelloFresh | 9.75 wt% Joncryl + 0.1 wt% GO | TAPPI | Machine | 0.194 | 5.5 | 98.98362
3 | HelloFresh | 9.75 wt% Joncryl + 0.1 wt% GO | TAPPI | Machine | 0.194 | 5.6 | 100.9674
3 | HelloFresh | 9.75 wt% Joncryl + 0.1 wt% GO | TAPPI | Machine | 0.194 | 5.7 | 102.913643
3 | HelloFresh | 9.75 wt% Joncryl + 0.1 wt% GO | TAPPI | Machine | 0.194 | 5.8 | 104.776619
3 | HelloFresh | 9.75 wt% Joncryl + 0.1 wt% GO | TAPPI | Machine | 0.194 | 5.9 | 106.564545
3 | HelloFresh | 9.75 wt% Joncryl + 0.1 wt% GO | TAPPI | Machine | 0.194 | 6 | 108.312881
3 | HelloFresh | 9.75 wt% Joncryl + 0.1 wt% GO | TAPPI | Machine | 0.194 | 6.1 | 109.998772
3 | HelloFresh | 9.75 wt% Joncryl + 0.1 wt% GO | TAPPI | Machine | 0.194 | 6.2 | 111.726288
3 | HelloFresh | 9.75 wt% Joncryl + 0.1 wt% GO | TAPPI | Machine | 0.194 | 6.3 | 113.31044
3 | HelloFresh | 9.75 wt% Joncryl + 0.1 wt% GO | TAPPI | Machine | 0.194 | 6.4 | 114.9459
3 | HelloFresh | 9.75 wt% Joncryl + 0.1 wt% GO | TAPPI | Machine | 0.194 | 6.5 | 116.440331
3 | HelloFresh | 9.75 wt% Joncryl + 0.1 wt% GO | TAPPI | Machine | 0.194 | 6.6 | 117.9506
3 | HelloFresh | 9.75 wt% Joncryl + 0.1 wt% GO | TAPPI | Machine | 0.194 | 6.7 | 119.394302
3 | HelloFresh | 9.75 wt% Joncryl + 0.1 wt% GO | TAPPI | Machine | 0.194 | 6.8 | 120.807808
3 | HelloFresh | 9.75 wt% Joncryl + 0.1 wt% GO | TAPPI | Machine | 0.194 | 6.9 | 122.256195
3 | HelloFresh | 9.75 wt% Joncryl + 0.1 wt% GO | TAPPI | Machine | 0.194 | 7 | 123.62368
3 | HelloFresh | 9.75 wt% Joncryl + 0.1 wt% GO | TAPPI | Machine | 0.194 | 7.1 | 124.975914
3 | HelloFresh | 9.75 wt% Joncryl + 0.1 wt% GO | TAPPI | Machine | 0.194 | 7.2 | 126.267731
3 | HelloFresh | 9.75 wt% Joncryl + 0.1 wt% GO | TAPPI | Machine | 0.194 | 7.3 | 127.557808
3 | HelloFresh | 9.75 wt% Joncryl + 0.1 wt% GO | TAPPI | Machine | 0.194 | 7.400001 | 128.783386
3 | HelloFresh | 9.75 wt% Joncryl + 0.1 wt% GO | TAPPI | Machine | 0.194 | 7.5 | 130.015106
3 | HelloFresh | 9.75 wt% Joncryl + 0.1 wt% GO | TAPPI | Machine | 0.194 | 7.6 | 131.25679
3 | HelloFresh | 9.75 wt% Joncryl + 0.1 wt% GO | TAPPI | Machine | 0.194 | 7.7 | 132.473282
3 | HelloFresh | 9.75 wt% Joncryl + 0.1 wt% GO | TAPPI | Machine | 0.194 | 7.8 | 133.637268
3 | HelloFresh | 9.75 wt% Joncryl + 0.1 wt% GO | TAPPI | Machine | 0.194 | 7.900001 | 134.829712
3 | HelloFresh | 9.75 wt% Joncryl + 0.1 wt% GO | TAPPI | Machine | 0.194 | 8 | 135.949432
3 | HelloFresh | 9.75 wt% Joncryl + 0.1 wt% GO | TAPPI | Machine | 0.194 | 8.1 | 137.062408
3 | HelloFresh | 9.75 wt% Joncryl + 0.1 wt% GO | TAPPI | Machine | 0.194 | 8.200001 | 138.167755
3 | HelloFresh | 9.75 wt% Joncryl + 0.1 wt% GO | TAPPI | Machine | 0.194 | 8.3 | 139.263733
3 | HelloFresh | 9.75 wt% Joncryl + 0.1 wt% GO | TAPPI | Machine | 0.194 | 8.400001 | 140.380524
3 | HelloFresh | 9.75 wt% Joncryl + 0.1 wt% GO | TAPPI | Machine | 0.194 | 8.5 | 141.43927
3 | HelloFresh | 9.75 wt% Joncryl + 0.1 wt% GO | TAPPI | Machine | 0.194 | 8.6 | 142.507675
3 | HelloFresh | 9.75 wt% Joncryl + 0.1 wt% GO | TAPPI | Machine | 0.194 | 8.700001 | 143.546188
3 | HelloFresh | 9.75 wt% Joncryl + 0.1 wt% GO | TAPPI | Machine | 0.194 | 8.8 | 144.573837
3 | HelloFresh | 9.75 wt% Joncryl + 0.1 wt% GO | TAPPI | Machine | 0.194 | 8.900001 | 145.550797
3 | HelloFresh | 9.75 wt% Joncryl + 0.1 wt% GO | TAPPI | Machine | 0.194 | 9 | 146.592514
3 | HelloFresh | 9.75 wt% Joncryl + 0.1 wt% GO | TAPPI | Machine | 0.194 | 9.1 | 147.594666
3 | HelloFresh | 9.75 wt% Joncryl + 0.1 wt% GO | TAPPI | Machine | 0.194 | 9.200001 | 148.607071
3 | HelloFresh | 9.75 wt% Joncryl + 0.1 wt% GO | TAPPI | Machine | 0.194 | 9.3 | 149.588409
3 | HelloFresh | 9.75 wt% Joncryl + 0.1 wt% GO | TAPPI | Machine | 0.194 | 9.400001 | 150.550674
3 | HelloFresh | 9.75 wt% Joncryl + 0.1 wt% GO | TAPPI | Machine | 0.194 | 9.5 | 151.516479
3 | HelloFresh | 9.75 wt% Joncryl + 0.1 wt% GO | TAPPI | Machine | 0.194 | 9.6 | 152.427734
3 | HelloFresh | 9.75 wt% Joncryl + 0.1 wt% GO | TAPPI | Machine | 0.194 | 9.700001 | 153.390305
3 | HelloFresh | 9.75 wt% Joncryl + 0.1 wt% GO | TAPPI | Machine | 0.194 | 9.8 | 154.3517
3 | HelloFresh | 9.75 wt% Joncryl + 0.1 wt% GO | TAPPI | Machine | 0.194 | 9.900001 | 155.284958
3 | HelloFresh | 9.75 wt% Joncryl + 0.1 wt% GO | TAPPI | Machine | 0.194 | 10 | 156.193268
3 | HelloFresh | 9.75 wt% Joncryl + 0.1 wt% GO | TAPPI | Machine | 0.194 | 10.1 | 157.115387
3 | HelloFresh | 9.75 wt% Joncryl + 0.1 wt% GO | TAPPI | Machine | 0.194 | 10.200001 | 158.012573
3 | HelloFresh | 9.75 wt% Joncryl + 0.1 wt% GO | TAPPI | Machine | 0.194 | 10.3 | 158.905655
3 | HelloFresh | 9.75 wt% Joncryl + 0.1 wt% GO | TAPPI | Machine | 0.194 | 10.400001 | 159.752121
3 | HelloFresh | 9.75 wt% Joncryl + 0.1 wt% GO | TAPPI | Machine | 0.194 | 10.500001 | 160.686539
3 | HelloFresh | 9.75 wt% Joncryl + 0.1 wt% GO | TAPPI | Machine | 0.194 | 10.6 | 161.521576
3 | HelloFresh | 9.75 wt% Joncryl + 0.1 wt% GO | TAPPI | Machine | 0.194 | 10.700001 | 162.390594
3 | HelloFresh | 9.75 wt% Joncryl + 0.1 wt% GO | TAPPI | Machine | 0.194 | 10.8 | 163.278107
3 | HelloFresh | 9.75 wt% Joncryl + 0.1 wt% GO | TAPPI | Machine | 0.194 | 10.900001 | 164.104355
3 | HelloFresh | 9.75 wt% Joncryl + 0.1 wt% GO | TAPPI | Machine | 0.194 | 11.000001 | 164.948471
3 | HelloFresh | 9.75 wt% Joncryl + 0.1 wt% GO | TAPPI | Machine | 0.194 | 11.1 | 165.717804
3 | HelloFresh | 9.75 wt% Joncryl + 0.1 wt% GO | TAPPI | Machine | 0.194 | 11.200001 | 166.587143
3 | HelloFresh | 9.75 wt% Joncryl + 0.1 wt% GO | TAPPI | Machine | 0.194 | 11.3 | 167.360901
3 | HelloFresh | 9.75 wt% Joncryl + 0.1 wt% GO | TAPPI | Machine | 0.194 | 11.400001 | 168.146667
3 | HelloFresh | 9.75 wt% Joncryl + 0.1 wt% GO | TAPPI | Machine | 0.194 | 11.500001 | 168.92305
3 | HelloFresh | 9.75 wt% Joncryl + 0.1 wt% GO | TAPPI | Machine | 0.194 | 11.6 | 169.689774
3 | HelloFresh | 9.75 wt% Joncryl + 0.1 wt% GO | TAPPI | Machine | 0.194 | 11.700001 | 170.440933
3 | HelloFresh | 9.75 wt% Joncryl + 0.1 wt% GO | TAPPI | Machine | 0.194 | 11.8 | 171.152237
3 | HelloFresh | 9.75 wt% Joncryl + 0.1 wt% GO | TAPPI | Machine | 0.194 | 11.900001 | 171.910156
3 | HelloFresh | 9.75 wt% Joncryl + 0.1 wt% GO | TAPPI | Machine | 0.194 | 12.000001 | 172.703552
3 | HelloFresh | 9.75 wt% Joncryl + 0.1 wt% GO | TAPPI | Machine | 0.194 | 12.1 | 173.438004
3 | HelloFresh | 9.75 wt% Joncryl + 0.1 wt% GO | TAPPI | Machine | 0.194 | 12.200001 | 174.217911
3 | HelloFresh | 9.75 wt% Joncryl + 0.1 wt% GO | TAPPI | Machine | 0.194 | 12.3 | 174.948563
3 | HelloFresh | 9.75 wt% Joncryl + 0.1 wt% GO | TAPPI | Machine | 0.194 | 12.400001 | 175.692993
3 | HelloFresh | 9.75 wt% Joncryl + 0.1 wt% GO | TAPPI | Machine | 0.194 | 12.500001 | 176.455307
3 | HelloFresh | 9.75 wt% Joncryl + 0.1 wt% GO | TAPPI | Machine | 0.194 | 12.6 | 177.202667
3 | HelloFresh | 9.75 wt% Joncryl + 0.1 wt% GO | TAPPI | Machine | 0.194 | 12.700001 | 178.03096
3 | HelloFresh | 9.75 wt% Joncryl + 0.1 wt% GO | TAPPI | Machine | 0.194 | 12.8 | 178.73317
3 | HelloFresh | 9.75 wt% Joncryl + 0.1 wt% GO | TAPPI | Machine | 0.194 | 12.900001 | 179.511887
3 | HelloFresh | 9.75 wt% Joncryl + 0.1 wt% GO | TAPPI | Machine | 0.194 | 13.000001 | 180.185089
3 | HelloFresh | 9.75 wt% Joncryl + 0.1 wt% GO | TAPPI | Machine | 0.194 | 13.1 | 180.891983
3 | HelloFresh | 9.75 wt% Joncryl + 0.1 wt% GO | TAPPI | Machine | 0.194 | 13.200001 | 181.561935
3 | HelloFresh | 9.75 wt% Joncryl + 0.1 wt% GO | TAPPI | Machine | 0.194 | 13.3 | 182.26004
3 | HelloFresh | 9.75 wt% Joncryl + 0.1 wt% GO | TAPPI | Machine | 0.194 | 13.400001 | 183.01532
3 | HelloFresh | 9.75 wt% Joncryl + 0.1 wt% GO | TAPPI | Machine | 0.194 | 13.500001 | 183.719864
3 | HelloFresh | 9.75 wt% Joncryl + 0.1 wt% GO | TAPPI | Machine | 0.194 | 13.6 | 184.410065
3 | HelloFresh | 9.75 wt% Joncryl + 0.1 wt% GO | TAPPI | Machine | 0.194 | 13.700001 | 185.068878
3 | HelloFresh | 9.75 wt% Joncryl + 0.1 wt% GO | TAPPI | Machine | 0.194 | 13.8 | 185.703949
3 | HelloFresh | 9.75 wt% Joncryl + 0.1 wt% GO | TAPPI | Machine | 0.194 | 13.900001 | 186.238144
3 | HelloFresh | 9.75 wt% Joncryl + 0.1 wt% GO | TAPPI | Machine | 0.194 | 14.000001 | 186.831284
3 | HelloFresh | 9.75 wt% Joncryl + 0.1 wt% GO | TAPPI | Machine | 0.194 | 14.1 | 187.445251
3 | HelloFresh | 9.75 wt% Joncryl + 0.1 wt% GO | TAPPI | Machine | 0.194 | 14.200001 | 188.028122
3 | HelloFresh | 9.75 wt% Joncryl + 0.1 wt% GO | TAPPI | Machine | 0.194 | 14.300001 | 188.540039
3 | HelloFresh | 9.75 wt% Joncryl + 0.1 wt% GO | TAPPI | Machine | 0.194 | 14.400001 | 189.073669
3 | HelloFresh | 9.75 wt% Joncryl + 0.1 wt% GO | TAPPI | Machine | 0.194 | 14.500001 | 189.619308
3 | HelloFresh | 9.75 wt% Joncryl + 0.1 wt% GO | TAPPI | Machine | 0.194 | 14.6 | 190.171097
3 | HelloFresh | 9.75 wt% Joncryl + 0.1 wt% GO | TAPPI | Machine | 0.194 | 14.700001 | 190.787109
3 | HelloFresh | 9.75 wt% Joncryl + 0.1 wt% GO | TAPPI | Machine | 0.194 | 14.800001 | 191.461761
3 | HelloFresh | 9.75 wt% Joncryl + 0.1 wt% GO | TAPPI | Machine | 0.194 | 14.900001 | 192.076614
3 | HelloFresh | 9.75 wt% Joncryl + 0.1 wt% GO | TAPPI | Machine | 0.194 | 15.000001 | 0.079447
3 | HelloFresh | 9.75 wt% Joncryl + 0.1 wt% GO | TAPPI | Machine | 0.194 | 15.1 | 0.072999
3 | HelloFresh | 9.75 wt% Joncryl + 0.1 wt% GO | TAPPI | Machine | 0.194 | 15.200001 | 0.045442
3 | HelloFresh | 9.75 wt% Joncryl + 0.1 wt% GO | TAPPI | Machine | 0.194 | 15.300001 | 0.045153
3 | HelloFresh | 9.75 wt% Joncryl + 0.1 wt% GO | TAPPI | Machine | 0.194 | 15.400001 | 0.038112
4 | HelloFresh | 9.75 wt% Joncryl + 0.1 wt% GO | TAPPI | Machine | 0.194 | 0.2 | -0.00616
4 | HelloFresh | 9.75 wt% Joncryl + 0.1 wt% GO | TAPPI | Machine | 0.194 | 0.3 | -0.000577
4 | HelloFresh | 9.75 wt% Joncryl + 0.1 wt% GO | TAPPI | Machine | 0.194 | 0.4 | -0.001171
4 | HelloFresh | 9.75 wt% Joncryl + 0.1 wt% GO | TAPPI | Machine | 0.194 | 0.5 | -0.004395
4 | HelloFresh | 9.75 wt% Joncryl + 0.1 wt% GO | TAPPI | Machine | 0.194 | 0.6 | -0.000577
4 | HelloFresh | 9.75 wt% Joncryl + 0.1 wt% GO | TAPPI | Machine | 0.194 | 0.7 | 0.000594
4 | HelloFresh | 9.75 wt% Joncryl + 0.1 wt% GO | TAPPI | Machine | 0.194 | 0.8 | 0.006448
4 | HelloFresh | 9.75 wt% Joncryl + 0.1 wt% GO | TAPPI | Machine | 0.194 | 0.9 | 0.004395
4 | HelloFresh | 9.75 wt% Joncryl + 0.1 wt% GO | TAPPI | Machine | 0.194 | 1 | 0.002647
4 | HelloFresh | 9.75 wt% Joncryl + 0.1 wt% GO | TAPPI | Machine | 0.194 | 1.1 | 0.014372
4 | HelloFresh | 9.75 wt% Joncryl + 0.1 wt% GO | TAPPI | Machine | 0.194 | 1.2 | 0.013202
4 | HelloFresh | 9.75 wt% Joncryl + 0.1 wt% GO | TAPPI | Machine | 0.194 | 1.3 | 0.027557
4 | HelloFresh | 9.75 wt% Joncryl + 0.1 wt% GO | TAPPI | Machine | 0.194 | 1.4 | 0.02228
4 | HelloFresh | 9.75 wt% Joncryl + 0.1 wt% GO | TAPPI | Machine | 0.194 | 1.5 | 0.033717
4 | HelloFresh | 9.75 wt% Joncryl + 0.1 wt% GO | TAPPI | Machine | 0.194 | 1.6 | 0.046918
4 | HelloFresh | 9.75 wt% Joncryl + 0.1 wt% GO | TAPPI | Machine | 0.194 | 1.7 | 0.074764
4 | HelloFresh | 9.75 wt% Joncryl + 0.1 wt% GO | TAPPI | Machine | 0.194 | 1.8 | 0.100285
4 | HelloFresh | 9.75 wt% Joncryl + 0.1 wt% GO | TAPPI | Machine | 0.194 | 1.9 | 0.156858
4 | HelloFresh | 9.75 wt% Joncryl + 0.1 wt% GO | TAPPI | Machine | 0.194 | 2 | 0.277369
4 | HelloFresh | 9.75 wt% Joncryl + 0.1 wt% GO | TAPPI | Machine | 0.194 | 2.1 | 0.600774
4 | HelloFresh | 9.75 wt% Joncryl + 0.1 wt% GO | TAPPI | Machine | 0.194 | 2.2 | 1.286255
4 | HelloFresh | 9.75 wt% Joncryl + 0.1 wt% GO | TAPPI | Machine | 0.194 | 2.3 | 1.054634
4 | HelloFresh | 9.75 wt% Joncryl + 0.1 wt% GO | TAPPI | Machine | 0.194 | 2.4 | 1.080732
4 | HelloFresh | 9.75 wt% Joncryl + 0.1 wt% GO | TAPPI | Machine | 0.194 | 2.5 | 1.075743
4 | HelloFresh | 9.75 wt% Joncryl + 0.1 wt% GO | TAPPI | Machine | 0.194 | 2.6 | 1.174263
4 | HelloFresh | 9.75 wt% Joncryl + 0.1 wt% GO | TAPPI | Machine | 0.194 | 2.7 | 1.45808
4 | HelloFresh | 9.75 wt% Joncryl + 0.1 wt% GO | TAPPI | Machine | 0.194 | 2.8 | 1.457486
4 | HelloFresh | 9.75 wt% Joncryl + 0.1 wt% GO | TAPPI | Machine | 0.194 | 2.9 | 1.62931
4 | HelloFresh | 9.75 wt% Joncryl + 0.1 wt% GO | TAPPI | Machine | 0.194 | 3 | 2.835813
4 | HelloFresh | 9.75 wt% Joncryl + 0.1 wt% GO | TAPPI | Machine | 0.194 | 3.1 | 4.647485
4 | HelloFresh | 9.75 wt% Joncryl + 0.1 wt% GO | TAPPI | Machine | 0.194 | 3.2 | 6.925047
4 | HelloFresh | 9.75 wt% Joncryl + 0.1 wt% GO | TAPPI | Machine | 0.194 | 3.3 | 9.560308
4 | HelloFresh | 9.75 wt% Joncryl + 0.1 wt% GO | TAPPI | Machine | 0.194 | 3.4 | 12.46649
4 | HelloFresh | 9.75 wt% Joncryl + 0.1 wt% GO | TAPPI | Machine | 0.194 | 3.5 | 15.670844
4 | HelloFresh | 9.75 wt% Joncryl + 0.1 wt% GO | TAPPI | Machine | 0.194 | 3.6 | 19.095112
4 | HelloFresh | 9.75 wt% Joncryl + 0.1 wt% GO | TAPPI | Machine | 0.194 | 3.7 | 22.687656
4 | HelloFresh | 9.75 wt% Joncryl + 0.1 wt% GO | TAPPI | Machine | 0.194 | 3.8 | 26.332407
4 | HelloFresh | 9.75 wt% Joncryl + 0.1 wt% GO | TAPPI | Machine | 0.194 | 3.9 | 29.986235
4 | HelloFresh | 9.75 wt% Joncryl + 0.1 wt% GO | TAPPI | Machine | 0.194 | 4 | 33.664116
4 | HelloFresh | 9.75 wt% Joncryl + 0.1 wt% GO | TAPPI | Machine | 0.194 | 4.1 | 37.317059
4 | HelloFresh | 9.75 wt% Joncryl + 0.1 wt% GO | TAPPI | Machine | 0.194 | 4.2 | 40.932785
4 | HelloFresh | 9.75 wt% Joncryl + 0.1 wt% GO | TAPPI | Machine | 0.194 | 4.3 | 44.516541
4 | HelloFresh | 9.75 wt% Joncryl + 0.1 wt% GO | TAPPI | Machine | 0.194 | 4.4 | 47.993572
4 | HelloFresh | 9.75 wt% Joncryl + 0.1 wt% GO | TAPPI | Machine | 0.194 | 4.5 | 51.427799
4 | HelloFresh | 9.75 wt% Joncryl + 0.1 wt% GO | TAPPI | Machine | 0.194 | 4.6 | 54.689331
4 | HelloFresh | 9.75 wt% Joncryl + 0.1 wt% GO | TAPPI | Machine | 0.194 | 4.7 | 57.968754
4 | HelloFresh | 9.75 wt% Joncryl + 0.1 wt% GO | TAPPI | Machine | 0.194 | 4.8 | 61.100697
4 | HelloFresh | 9.75 wt% Joncryl + 0.1 wt% GO | TAPPI | Machine | 0.194 | 4.9 | 64.111252
4 | HelloFresh | 9.75 wt% Joncryl + 0.1 wt% GO | TAPPI | Machine | 0.194 | 5 | 67.077538
4 | HelloFresh | 9.75 wt% Joncryl + 0.1 wt% GO | TAPPI | Machine | 0.194 | 5.1 | 69.894867
4 | HelloFresh | 9.75 wt% Joncryl + 0.1 wt% GO | TAPPI | Machine | 0.194 | 5.2 | 72.646835
4 | HelloFresh | 9.75 wt% Joncryl + 0.1 wt% GO | TAPPI | Machine | 0.194 | 5.3 | 75.248077
4 | HelloFresh | 9.75 wt% Joncryl + 0.1 wt% GO | TAPPI | Machine | 0.194 | 5.4 | 77.778381
4 | HelloFresh | 9.75 wt% Joncryl + 0.1 wt% GO | TAPPI | Machine | 0.194 | 5.5 | 80.264984
4 | HelloFresh | 9.75 wt% Joncryl + 0.1 wt% GO | TAPPI | Machine | 0.194 | 5.6 | 82.612915
4 | HelloFresh | 9.75 wt% Joncryl + 0.1 wt% GO | TAPPI | Machine | 0.194 | 5.7 | 84.911888
4 | HelloFresh | 9.75 wt% Joncryl + 0.1 wt% GO | TAPPI | Machine | 0.194 | 5.8 | 87.125237
4 | HelloFresh | 9.75 wt% Joncryl + 0.1 wt% GO | TAPPI | Machine | 0.194 | 5.9 | 89.22805
4 | HelloFresh | 9.75 wt% Joncryl + 0.1 wt% GO | TAPPI | Machine | 0.194 | 6 | 91.272522
4 | HelloFresh | 9.75 wt% Joncryl + 0.1 wt% GO | TAPPI | Machine | 0.194 | 6.1 | 93.226692
4 | HelloFresh | 9.75 wt% Joncryl + 0.1 wt% GO | TAPPI | Machine | 0.194 | 6.2 | 95.215446
4 | HelloFresh | 9.75 wt% Joncryl + 0.1 wt% GO | TAPPI | Machine | 0.194 | 6.3 | 97.047935
4 | HelloFresh | 9.75 wt% Joncryl + 0.1 wt% GO | TAPPI | Machine | 0.194 | 6.4 | 98.872795
4 | HelloFresh | 9.75 wt% Joncryl + 0.1 wt% GO | TAPPI | Machine | 0.194 | 6.5 | 100.626419
4 | HelloFresh | 9.75 wt% Joncryl + 0.1 wt% GO | TAPPI | Machine | 0.194 | 6.6 | 102.30146
4 | HelloFresh | 9.75 wt% Joncryl + 0.1 wt% GO | TAPPI | Machine | 0.194 | 6.7 | 103.946884
4 | HelloFresh | 9.75 wt% Joncryl + 0.1 wt% GO | TAPPI | Machine | 0.194 | 6.8 | 105.51725
4 | HelloFresh | 9.75 wt% Joncryl + 0.1 wt% GO | TAPPI | Machine | 0.194 | 6.9 | 107.117233
4 | HelloFresh | 9.75 wt% Joncryl + 0.1 wt% GO | TAPPI | Machine | 0.194 | 7 | 108.631004
4 | HelloFresh | 9.75 wt% Joncryl + 0.1 wt% GO | TAPPI | Machine | 0.194 | 7.1 | 110.109909
4 | HelloFresh | 9.75 wt% Joncryl + 0.1 wt% GO | TAPPI | Machine | 0.194 | 7.2 | 111.54921
4 | HelloFresh | 9.75 wt% Joncryl + 0.1 wt% GO | TAPPI | Machine | 0.194 | 7.3 | 112.946594
4 | HelloFresh | 9.75 wt% Joncryl + 0.1 wt% GO | TAPPI | Machine | 0.194 | 7.400001 | 114.272141
4 | HelloFresh | 9.75 wt% Joncryl + 0.1 wt% GO | TAPPI | Machine | 0.194 | 7.5 | 115.598572
4 | HelloFresh | 9.75 wt% Joncryl + 0.1 wt% GO | TAPPI | Machine | 0.194 | 7.6 | 116.909454
4 | HelloFresh | 9.75 wt% Joncryl + 0.1 wt% GO | TAPPI | Machine | 0.194 | 7.7 | 118.218582
4 | HelloFresh | 9.75 wt% Joncryl + 0.1 wt% GO | TAPPI | Machine | 0.194 | 7.8 | 119.465553
4 | HelloFresh | 9.75 wt% Joncryl + 0.1 wt% GO | TAPPI | Machine | 0.194 | 7.900001 | 120.709305
4 | HelloFresh | 9.75 wt% Joncryl + 0.1 wt% GO | TAPPI | Machine | 0.194 | 8 | 121.904373
4 | HelloFresh | 9.75 wt% Joncryl + 0.1 wt% GO | TAPPI | Machine | 0.194 | 8.1 | 123.071014
4 | HelloFresh | 9.75 wt% Joncryl + 0.1 wt% GO | TAPPI | Machine | 0.194 | 8.200001 | 124.214775
4 | HelloFresh | 9.75 wt% Joncryl + 0.1 wt% GO | TAPPI | Machine | 0.194 | 8.3 | 125.36792
4 | HelloFresh | 9.75 wt% Joncryl + 0.1 wt% GO | TAPPI | Machine | 0.194 | 8.400001 | 126.515205
4 | HelloFresh | 9.75 wt% Joncryl + 0.1 wt% GO | TAPPI | Machine | 0.194 | 8.5 | 127.6147
4 | HelloFresh | 9.75 wt% Joncryl + 0.1 wt% GO | TAPPI | Machine | 0.194 | 8.6 | 128.718002
4 | HelloFresh | 9.75 wt% Joncryl + 0.1 wt% GO | TAPPI | Machine | 0.194 | 8.700001 | 129.765305
4 | HelloFresh | 9.75 wt% Joncryl + 0.1 wt% GO | TAPPI | Machine | 0.194 | 8.8 | 130.83284
4 | HelloFresh | 9.75 wt% Joncryl + 0.1 wt% GO | TAPPI | Machine | 0.194 | 8.900001 | 131.840561
4 | HelloFresh | 9.75 wt% Joncryl + 0.1 wt% GO | TAPPI | Machine | 0.194 | 9 | 132.889618
4 | HelloFresh | 9.75 wt% Joncryl + 0.1 wt% GO | TAPPI | Machine | 0.194 | 9.1 | 133.935745
4 | HelloFresh | 9.75 wt% Joncryl + 0.1 wt% GO | TAPPI | Machine | 0.194 | 9.200001 | 134.928223
4 | HelloFresh | 9.75 wt% Joncryl + 0.1 wt% GO | TAPPI | Machine | 0.194 | 9.3 | 135.935364
4 | HelloFresh | 9.75 wt% Joncryl + 0.1 wt% GO | TAPPI | Machine | 0.194 | 9.400001 | 136.892654
4 | HelloFresh | 9.75 wt% Joncryl + 0.1 wt% GO | TAPPI | Machine | 0.194 | 9.5 | 137.893341
4 | HelloFresh | 9.75 wt% Joncryl + 0.1 wt% GO | TAPPI | Machine | 0.194 | 9.6 | 138.800201
4 | HelloFresh | 9.75 wt% Joncryl + 0.1 wt% GO | TAPPI | Machine | 0.194 | 9.700001 | 139.756912
4 | HelloFresh | 9.75 wt% Joncryl + 0.1 wt% GO | TAPPI | Machine | 0.194 | 9.8 | 140.732376
4 | HelloFresh | 9.75 wt% Joncryl + 0.1 wt% GO | TAPPI | Machine | 0.194 | 9.900001 | 141.667969
4 | HelloFresh | 9.75 wt% Joncryl + 0.1 wt% GO | TAPPI | Machine | 0.194 | 10 | 142.593887
4 | HelloFresh | 9.75 wt% Joncryl + 0.1 wt% GO | TAPPI | Machine | 0.194 | 10.1 | 143.516281
4 | HelloFresh | 9.75 wt% Joncryl + 0.1 wt% GO | TAPPI | Machine | 0.194 | 10.200001 | 144.432526
4 | HelloFresh | 9.75 wt% Joncryl + 0.1 wt% GO | TAPPI | Machine | 0.194 | 10.3 | 145.335571
4 | HelloFresh | 9.75 wt% Joncryl + 0.1 wt% GO | TAPPI | Machine | 0.194 | 10.400001 | 146.198471
4 | HelloFresh | 9.75 wt% Joncryl + 0.1 wt% GO | TAPPI | Machine | 0.194 | 10.500001 | 147.138748
4 | HelloFresh | 9.75 wt% Joncryl + 0.1 wt% GO | TAPPI | Machine | 0.194 | 10.6 | 148.016876
4 | HelloFresh | 9.75 wt% Joncryl + 0.1 wt% GO | TAPPI | Machine | 0.194 | 10.700001 | 148.899704
4 | HelloFresh | 9.75 wt% Joncryl + 0.1 wt% GO | TAPPI | Machine | 0.194 | 10.8 | 149.806549
4 | HelloFresh | 9.75 wt% Joncryl + 0.1 wt% GO | TAPPI | Machine | 0.194 | 10.900001 | 150.662399
4 | HelloFresh | 9.75 wt% Joncryl + 0.1 wt% GO | TAPPI | Machine | 0.194 | 11.000001 | 151.553726
4 | HelloFresh | 9.75 wt% Joncryl + 0.1 wt% GO | TAPPI | Machine | 0.194 | 11.1 | 152.363831
4 | HelloFresh | 9.75 wt% Joncryl + 0.1 wt% GO | TAPPI | Machine | 0.194 | 11.200001 | 153.259842
4 | HelloFresh | 9.75 wt% Joncryl + 0.1 wt% GO | TAPPI | Machine | 0.194 | 11.3 | 154.108353
4 | HelloFresh | 9.75 wt% Joncryl + 0.1 wt% GO | TAPPI | Machine | 0.194 | 11.400001 | 154.951309
4 | HelloFresh | 9.75 wt% Joncryl + 0.1 wt% GO | TAPPI | Machine | 0.194 | 11.500001 | 155.817993
4 | HelloFresh | 9.75 wt% Joncryl + 0.1 wt% GO | TAPPI | Machine | 0.194 | 11.6 | 156.643936
4 | HelloFresh | 9.75 wt% Joncryl + 0.1 wt% GO | TAPPI | Machine | 0.194 | 11.700001 | 157.488632
4 | HelloFresh | 9.75 wt% Joncryl + 0.1 wt% GO | TAPPI | Machine | 0.194 | 11.8 | 158.297562
4 | HelloFresh | 9.75 wt% Joncryl + 0.1 wt% GO | TAPPI | Machine | 0.194 | 11.900001 | 159.12674
4 | HelloFresh | 9.75 wt% Joncryl + 0.1 wt% GO | TAPPI | Machine | 0.194 | 12.000001 | 160.006912
4 | HelloFresh | 9.75 wt% Joncryl + 0.1 wt% GO | TAPPI | Machine | 0.194 | 12.1 | 160.813217
4 | HelloFresh | 9.75 wt% Joncryl + 0.1 wt% GO | TAPPI | Machine | 0.194 | 12.200001 | 161.650589
4 | HelloFresh | 9.75 wt% Joncryl + 0.1 wt% GO | TAPPI | Machine | 0.194 | 12.3 | 162.49205
4 | HelloFresh | 9.75 wt% Joncryl + 0.1 wt% GO | TAPPI | Machine | 0.194 | 12.400001 | 163.269028
4 | HelloFresh | 9.75 wt% Joncryl + 0.1 wt% GO | TAPPI | Machine | 0.194 | 12.500001 | 164.060959
4 | HelloFresh | 9.75 wt% Joncryl + 0.1 wt% GO | TAPPI | Machine | 0.194 | 12.6 | 164.849655
4 | HelloFresh | 9.75 wt% Joncryl + 0.1 wt% GO | TAPPI | Machine | 0.194 | 12.700001 | 165.699051
4 | HelloFresh | 9.75 wt% Joncryl + 0.1 wt% GO | TAPPI | Machine | 0.194 | 12.8 | 166.461655
4 | HelloFresh | 9.75 wt% Joncryl + 0.1 wt% GO | TAPPI | Machine | 0.194 | 12.900001 | 167.260056
4 | HelloFresh | 9.75 wt% Joncryl + 0.1 wt% GO | TAPPI | Machine | 0.194 | 13.000001 | 168.049927
4 | HelloFresh | 9.75 wt% Joncryl + 0.1 wt% GO | TAPPI | Machine | 0.194 | 13.1 | 168.833633
4 | HelloFresh | 9.75 wt% Joncryl + 0.1 wt% GO | TAPPI | Machine | 0.194 | 13.200001 | 169.597412
4 | HelloFresh | 9.75 wt% Joncryl + 0.1 wt% GO | TAPPI | Machine | 0.194 | 13.3 | 170.344482
4 | HelloFresh | 9.75 wt% Joncryl + 0.1 wt% GO | TAPPI | Machine | 0.194 | 13.400001 | 171.184509
4 | HelloFresh | 9.75 wt% Joncryl + 0.1 wt% GO | TAPPI | Machine | 0.194 | 13.500001 | 171.963821
4 | HelloFresh | 9.75 wt% Joncryl + 0.1 wt% GO | TAPPI | Machine | 0.194 | 13.6 | 172.748123
4 | HelloFresh | 9.75 wt% Joncryl + 0.1 wt% GO | TAPPI | Machine | 0.194 | 13.700001 | 173.499893
4 | HelloFresh | 9.75 wt% Joncryl + 0.1 wt% GO | TAPPI | Machine | 0.194 | 13.8 | 174.267487
4 | HelloFresh | 9.75 wt% Joncryl + 0.1 wt% GO | TAPPI | Machine | 0.194 | 13.900001 | 174.98288
4 | HelloFresh | 9.75 wt% Joncryl + 0.1 wt% GO | TAPPI | Machine | 0.194 | 14.000001 | 175.723206
4 | HelloFresh | 9.75 wt% Joncryl + 0.1 wt% GO | TAPPI | Machine | 0.194 | 14.1 | 176.515717
4 | HelloFresh | 9.75 wt% Joncryl + 0.1 wt% GO | TAPPI | Machine | 0.194 | 14.200001 | 177.295929
4 | HelloFresh | 9.75 wt% Joncryl + 0.1 wt% GO | TAPPI | Machine | 0.194 | 14.300001 | 178.043579
4 | HelloFresh | 9.75 wt% Joncryl + 0.1 wt% GO | TAPPI | Machine | 0.194 | 14.400001 | 178.786819
4 | HelloFresh | 9.75 wt% Joncryl + 0.1 wt% GO | TAPPI | Machine | 0.194 | 14.500001 | 179.526566
4 | HelloFresh | 9.75 wt% Joncryl + 0.1 wt% GO | TAPPI | Machine | 0.194 | 14.6 | 180.223221
4 | HelloFresh | 9.75 wt% Joncryl + 0.1 wt% GO | TAPPI | Machine | 0.194 | 14.700001 | 180.938614
4 | HelloFresh | 9.75 wt% Joncryl + 0.1 wt% GO | TAPPI | Machine | 0.194 | 14.800001 | 181.663391
4 | HelloFresh | 9.75 wt% Joncryl + 0.1 wt% GO | TAPPI | Machine | 0.194 | 14.900001 | 182.402252
4 | HelloFresh | 9.75 wt% Joncryl + 0.1 wt% GO | TAPPI | Machine | 0.194 | 15.000001 | 183.091263
4 | HelloFresh | 9.75 wt% Joncryl + 0.1 wt% GO | TAPPI | Machine | 0.194 | 15.1 | 183.810776
4 | HelloFresh | 9.75 wt% Joncryl + 0.1 wt% GO | TAPPI | Machine | 0.194 | 15.200001 | 184.390442
4 | HelloFresh | 9.75 wt% Joncryl + 0.1 wt% GO | TAPPI | Machine | 0.194 | 15.300001 | 0.080923
4 | HelloFresh | 9.75 wt% Joncryl + 0.1 wt% GO | TAPPI | Machine | 0.194 | 15.400001 | 0.10731
4 | HelloFresh | 9.75 wt% Joncryl + 0.1 wt% GO | TAPPI | Machine | 0.194 | 15.500001 | 0.100861
4 | HelloFresh | 9.75 wt% Joncryl + 0.1 wt% GO | TAPPI | Machine | 0.194 | 15.6 | 0.110839
4 | HelloFresh | 9.75 wt% Joncryl + 0.1 wt% GO | TAPPI | Machine | 0.194 | 15.700001 | 0.097349
5 | HelloFresh | 9.75 wt% Joncryl + 0.1 wt% GO | TAPPI | Machine | 0.194 | 0.2 | -0.007619
5 | HelloFresh | 9.75 wt% Joncryl + 0.1 wt% GO | TAPPI | Machine | 0.194 | 0.3 | 0.005277
5 | HelloFresh | 9.75 wt% Joncryl + 0.1 wt% GO | TAPPI | Machine | 0.194 | 0.4 | 0.004989
5 | HelloFresh | 9.75 wt% Joncryl + 0.1 wt% GO | TAPPI | Machine | 0.194 | 0.5 | 0.092072
5 | HelloFresh | 9.75 wt% Joncryl + 0.1 wt% GO | TAPPI | Machine | 0.194 | 0.6 | 0.212871
5 | HelloFresh | 9.75 wt% Joncryl + 0.1 wt% GO | TAPPI | Machine | 0.194 | 0.7 | 0.409606
5 | HelloFresh | 9.75 wt% Joncryl + 0.1 wt% GO | TAPPI | Machine | 0.194 | 0.8 | 0.668207
5 | HelloFresh | 9.75 wt% Joncryl + 0.1 wt% GO | TAPPI | Machine | 0.194 | 0.9 | 0.973133
5 | HelloFresh | 9.75 wt% Joncryl + 0.1 wt% GO | TAPPI | Machine | 0.194 | 1 | 0.984265
5 | HelloFresh | 9.75 wt% Joncryl + 0.1 wt% GO | TAPPI | Machine | 0.194 | 1.1 | 0.999231
5 | HelloFresh | 9.75 wt% Joncryl + 0.1 wt% GO | TAPPI | Machine | 0.194 | 1.2 | 1.054634
5 | HelloFresh | 9.75 wt% Joncryl + 0.1 wt% GO | TAPPI | Machine | 0.194 | 1.3 | 1.22264
5 | HelloFresh | 9.75 wt% Joncryl + 0.1 wt% GO | TAPPI | Machine | 0.194 | 1.4 | 1.35956
5 | HelloFresh | 9.75 wt% Joncryl + 0.1 wt% GO | TAPPI | Machine | 0.194 | 1.5 | 1.377445
5 | HelloFresh | 9.75 wt% Joncryl + 0.1 wt% GO | TAPPI | Machine | 0.194 | 1.6 | 1.58005
5 | HelloFresh | 9.75 wt% Joncryl + 0.1 wt% GO | TAPPI | Machine | 0.194 | 1.7 | 2.300148
5 | HelloFresh | 9.75 wt% Joncryl + 0.1 wt% GO | TAPPI | Machine | 0.194 | 1.8 | 3.324866
5 | HelloFresh | 9.75 wt% Joncryl + 0.1 wt% GO | TAPPI | Machine | 0.194 | 1.9 | 4.648078
5 | HelloFresh | 9.75 wt% Joncryl + 0.1 wt% GO | TAPPI | Machine | 0.194 | 2 | 6.281189
5 | HelloFresh | 9.75 wt% Joncryl + 0.1 wt% GO | TAPPI | Machine | 0.194 | 2.1 | 8.215408
5 | HelloFresh | 9.75 wt% Joncryl + 0.1 wt% GO | TAPPI | Machine | 0.194 | 2.2 | 10.362499
5 | HelloFresh | 9.75 wt% Joncryl + 0.1 wt% GO | TAPPI | Machine | 0.194 | 2.3 | 12.78197
5 | HelloFresh | 9.75 wt% Joncryl + 0.1 wt% GO | TAPPI | Machine | 0.194 | 2.4 | 15.411377
5 | HelloFresh | 9.75 wt% Joncryl + 0.1 wt% GO | TAPPI | Machine | 0.194 | 2.5 | 18.305817
5 | HelloFresh | 9.75 wt% Joncryl + 0.1 wt% GO | TAPPI | Machine | 0.194 | 2.6 | 21.494932
5 | HelloFresh | 9.75 wt% Joncryl + 0.1 wt% GO | TAPPI | Machine | 0.194 | 2.7 | 25.067846
5 | HelloFresh | 9.75 wt% Joncryl + 0.1 wt% GO | TAPPI | Machine | 0.194 | 2.8 | 28.770645
5 | HelloFresh | 9.75 wt% Joncryl + 0.1 wt% GO | TAPPI | Machine | 0.194 | 2.9 | 32.476372
5 | HelloFresh | 9.75 wt% Joncryl + 0.1 wt% GO | TAPPI | Machine | 0.194 | 3 | 36.194118
5 | HelloFresh | 9.75 wt% Joncryl + 0.1 wt% GO | TAPPI | Machine | 0.194 | 3.1 | 39.825668
5 | HelloFresh | 9.75 wt% Joncryl + 0.1 wt% GO | TAPPI | Machine | 0.194 | 3.2 | 43.481556
5 | HelloFresh | 9.75 wt% Joncryl + 0.1 wt% GO | TAPPI | Machine | 0.194 | 3.3 | 47.061504
5 | HelloFresh | 9.75 wt% Joncryl + 0.1 wt% GO | TAPPI | Machine | 0.194 | 3.4 | 50.537365
5 | HelloFresh | 9.75 wt% Joncryl + 0.1 wt% GO | TAPPI | Machine | 0.194 | 3.5 | 53.949017
5 | HelloFresh | 9.75 wt% Joncryl + 0.1 wt% GO | TAPPI | Machine | 0.194 | 3.6 | 57.251007
5 | HelloFresh | 9.75 wt% Joncryl + 0.1 wt% GO | TAPPI | Machine | 0.194 | 3.7 | 60.472668
5 | HelloFresh | 9.75 wt% Joncryl + 0.1 wt% GO | TAPPI | Machine | 0.194 | 3.8 | 63.577927
5 | HelloFresh | 9.75 wt% Joncryl + 0.1 wt% GO | TAPPI | Machine | 0.194 | 3.9 | 66.574409
5 | HelloFresh | 9.75 wt% Joncryl + 0.1 wt% GO | TAPPI | Machine | 0.194 | 4 | 69.558876
5 | HelloFresh | 9.75 wt% Joncryl + 0.1 wt% GO | TAPPI | Machine | 0.194 | 4.1 | 72.32988
5 | HelloFresh | 9.75 wt% Joncryl + 0.1 wt% GO | TAPPI | Machine | 0.194 | 4.2 | 75.070114
5 | HelloFresh | 9.75 wt% Joncryl + 0.1 wt% GO | TAPPI | Machine | 0.194 | 4.3 | 77.691597
5 | HelloFresh | 9.75 wt% Joncryl + 0.1 wt% GO | TAPPI | Machine | 0.194 | 4.4 | 80.229225
5 | HelloFresh | 9.75 wt% Joncryl + 0.1 wt% GO | TAPPI | Machine | 0.194 | 4.5 | 82.665115
5 | HelloFresh | 9.75 wt% Joncryl + 0.1 wt% GO | TAPPI | Machine | 0.194 | 4.6 | 84.978149
5 | HelloFresh | 9.75 wt% Joncryl + 0.1 wt% GO | TAPPI | Machine | 0.194 | 4.7 | 87.311714
5 | HelloFresh | 9.75 wt% Joncryl + 0.1 wt% GO | TAPPI | Machine | 0.194 | 4.8 | 89.480499
5 | HelloFresh | 9.75 wt% Joncryl + 0.1 wt% GO | TAPPI | Machine | 0.194 | 4.9 | 91.625244
5 | HelloFresh | 9.75 wt% Joncryl + 0.1 wt% GO | TAPPI | Machine | 0.194 | 5 | 93.67997
5 | HelloFresh | 9.75 wt% Joncryl + 0.1 wt% GO | TAPPI | Machine | 0.194 | 5.1 | 95.667267
5 | HelloFresh | 9.75 wt% Joncryl + 0.1 wt% GO | TAPPI | Machine | 0.194 | 5.2 | 97.576279
5 | HelloFresh | 9.75 wt% Joncryl + 0.1 wt% GO | TAPPI | Machine | 0.194 | 5.3 | 99.38443
5 | HelloFresh | 9.75 wt% Joncryl + 0.1 wt% GO | TAPPI | Machine | 0.194 | 5.4 | 101.20813
5 | HelloFresh | 9.75 wt% Joncryl + 0.1 wt% GO | TAPPI | Machine | 0.194 | 5.5 | 102.973763
5 | HelloFresh | 9.75 wt% Joncryl + 0.1 wt% GO | TAPPI | Machine | 0.194 | 5.6 | 104.632973
5 | HelloFresh | 9.75 wt% Joncryl + 0.1 wt% GO | TAPPI | Machine | 0.194 | 5.7 | 106.309479
5 | HelloFresh | 9.75 wt% Joncryl + 0.1 wt% GO | TAPPI | Machine | 0.194 | 5.8 | 107.888344
5 | HelloFresh | 9.75 wt% Joncryl + 0.1 wt% GO | TAPPI | Machine | 0.194 | 5.9 | 109.420601
5 | HelloFresh | 9.75 wt% Joncryl + 0.1 wt% GO | TAPPI | Machine | 0.194 | 6 | 110.898026
5 | HelloFresh | 9.75 wt% Joncryl + 0.1 wt% GO | TAPPI | Machine | 0.194 | 6.1 | 112.350235
5 | HelloFresh | 9.75 wt% Joncryl + 0.1 wt% GO | TAPPI | Machine | 0.194 | 6.2 | 113.842903
5 | HelloFresh | 9.75 wt% Joncryl + 0.1 wt% GO | TAPPI | Machine | 0.194 | 6.3 | 115.216537
5 | HelloFresh | 9.75 wt% Joncryl + 0.1 wt% GO | TAPPI | Machine | 0.194 | 6.4 | 116.610107
5 | HelloFresh | 9.75 wt% Joncryl + 0.1 wt% GO | TAPPI | Machine | 0.194 | 6.5 | 117.926262
5 | HelloFresh | 9.75 wt% Joncryl + 0.1 wt% GO | TAPPI | Machine | 0.194 | 6.6 | 119.229828
5 | HelloFresh | 9.75 wt% Joncryl + 0.1 wt% GO | TAPPI | Machine | 0.194 | 6.7 | 120.496742
5 | HelloFresh | 9.75 wt% Joncryl + 0.1 wt% GO | TAPPI | Machine | 0.194 | 6.8 | 121.728752
5 | HelloFresh | 9.75 wt% Joncryl + 0.1 wt% GO | TAPPI | Machine | 0.194 | 6.9 | 123.010033
5 | HelloFresh | 9.75 wt% Joncryl + 0.1 wt% GO | TAPPI | Machine | 0.194 | 7 | 124.18663
5 | HelloFresh | 9.75 wt% Joncryl + 0.1 wt% GO | TAPPI | Machine | 0.194 | 7.1 | 125.388451
5 | HelloFresh | 9.75 wt% Joncryl + 0.1 wt% GO | TAPPI | Machine | 0.194 | 7.2 | 126.553909
5 | HelloFresh | 9.75 wt% Joncryl + 0.1 wt% GO | TAPPI | Machine | 0.194 | 7.3 | 127.668648
5 | HelloFresh | 9.75 wt% Joncryl + 0.1 wt% GO | TAPPI | Machine | 0.194 | 7.400001 | 128.759048
5 | HelloFresh | 9.75 wt% Joncryl + 0.1 wt% GO | TAPPI | Machine | 0.194 | 7.5 | 129.853271
5 | HelloFresh | 9.75 wt% Joncryl + 0.1 wt% GO | TAPPI | Machine | 0.194 | 7.6 | 130.970062
5 | HelloFresh | 9.75 wt% Joncryl + 0.1 wt% GO | TAPPI | Machine | 0.194 | 7.7 | 132.074249
5 | HelloFresh | 9.75 wt% Joncryl + 0.1 wt% GO | TAPPI | Machine | 0.194 | 7.8 | 133.107178
5 | HelloFresh | 9.75 wt% Joncryl + 0.1 wt% GO | TAPPI | Machine | 0.194 | 7.900001 | 134.177948
5 | HelloFresh | 9.75 wt% Joncryl + 0.1 wt% GO | TAPPI | Machine | 0.194 | 8 | 135.202377
5 | HelloFresh | 9.75 wt% Joncryl + 0.1 wt% GO | TAPPI | Machine | 0.194 | 8.1 | 136.201584
5 | HelloFresh | 9.75 wt% Joncryl + 0.1 wt% GO | TAPPI | Machine | 0.194 | 8.200001 | 137.194061
5 | HelloFresh | 9.75 wt% Joncryl + 0.1 wt% GO | TAPPI | Machine | 0.194 | 8.3 | 138.210297
5 | HelloFresh | 9.75 wt% Joncryl + 0.1 wt% GO | TAPPI | Machine | 0.194 | 8.400001 | 139.209518
5 | HelloFresh | 9.75 wt% Joncryl + 0.1 wt% GO | TAPPI | Machine | 0.194 | 8.5 | 140.203156
5 | HelloFresh | 9.75 wt% Joncryl + 0.1 wt% GO | TAPPI | Machine | 0.194 | 8.6 | 141.158112
5 | HelloFresh | 9.75 wt% Joncryl + 0.1 wt% GO | TAPPI | Machine | 0.194 | 8.700001 | 142.091644
5 | HelloFresh | 9.75 wt% Joncryl + 0.1 wt% GO | TAPPI | Machine | 0.194 | 8.8 | 143.035156
5 | HelloFresh | 9.75 wt% Joncryl + 0.1 wt% GO | TAPPI | Machine | 0.194 | 8.900001 | 143.944656
5 | HelloFresh | 9.75 wt% Joncryl + 0.1 wt% GO | TAPPI | Machine | 0.194 | 9 | 144.916321
5 | HelloFresh | 9.75 wt% Joncryl + 0.1 wt% GO | TAPPI | Machine | 0.194 | 9.1 | 145.830505
5 | HelloFresh | 9.75 wt% Joncryl + 0.1 wt% GO | TAPPI | Machine | 0.194 | 9.200001 | 146.773422
5 | HelloFresh | 9.75 wt% Joncryl + 0.1 wt% GO | TAPPI | Machine | 0.194 | 9.3 | 147.676178
5 | HelloFresh | 9.75 wt% Joncryl + 0.1 wt% GO | TAPPI | Machine | 0.194 | 9.400001 | 148.584808
5 | HelloFresh | 9.75 wt% Joncryl + 0.1 wt% GO | TAPPI | Machine | 0.194 | 9.5 | 149.476425
5 | HelloFresh | 9.75 wt% Joncryl + 0.1 wt% GO | TAPPI | Machine | 0.194 | 9.6 | 150.326691
5 | HelloFresh | 9.75 wt% Joncryl + 0.1 wt% GO | TAPPI | Machine | 0.194 | 9.700001 | 151.223877
5 | HelloFresh | 9.75 wt% Joncryl + 0.1 wt% GO | TAPPI | Machine | 0.194 | 9.8 | 152.139252
5 | HelloFresh | 9.75 wt% Joncryl + 0.1 wt% GO | TAPPI | Machine | 0.194 | 9.900001 | 153.007706
5 | HelloFresh | 9.75 wt% Joncryl + 0.1 wt% GO | TAPPI | Machine | 0.194 | 10 | 153.889053
5 | HelloFresh | 9.75 wt% Joncryl + 0.1 wt% GO | TAPPI | Machine | 0.194 | 10.1 | 154.744614
5 | HelloFresh | 9.75 wt% Joncryl + 0.1 wt% GO | TAPPI | Machine | 0.194 | 10.200001 | 155.611877
5 | HelloFresh | 9.75 wt% Joncryl + 0.1 wt% GO | TAPPI | Machine | 0.194 | 10.3 | 156.447495
5 | HelloFresh | 9.75 wt% Joncryl + 0.1 wt% GO | TAPPI | Machine | 0.194 | 10.400001 | 157.272842
5 | HelloFresh | 9.75 wt% Joncryl + 0.1 wt% GO | TAPPI | Machine | 0.194 | 10.500001 | 158.185577
5 | HelloFresh | 9.75 wt% Joncryl + 0.1 wt% GO | TAPPI | Machine | 0.194 | 10.6 | 158.978378
5 | HelloFresh | 9.75 wt% Joncryl + 0.1 wt% GO | TAPPI | Machine | 0.194 | 10.700001 | 159.857971
5 | HelloFresh | 9.75 wt% Joncryl + 0.1 wt% GO | TAPPI | Machine | 0.194 | 10.8 | 160.693298
5 | HelloFresh | 9.75 wt% Joncryl + 0.1 wt% GO | TAPPI | Machine | 0.194 | 10.900001 | 161.521286
5 | HelloFresh | 9.75 wt% Joncryl + 0.1 wt% GO | TAPPI | Machine | 0.194 | 11.000001 | 162.348984
5 | HelloFresh | 9.75 wt% Joncryl + 0.1 wt% GO | TAPPI | Machine | 0.194 | 11.1 | 163.125381
5 | HelloFresh | 9.75 wt% Joncryl + 0.1 wt% GO | TAPPI | Machine | 0.194 | 11.200001 | 164.028122
5 | HelloFresh | 9.75 wt% Joncryl + 0.1 wt% GO | TAPPI | Machine | 0.194 | 11.3 | 164.823273
5 | HelloFresh | 9.75 wt% Joncryl + 0.1 wt% GO | TAPPI | Machine | 0.194 | 11.400001 | 165.648926
5 | HelloFresh | 9.75 wt% Joncryl + 0.1 wt% GO | TAPPI | Machine | 0.194 | 11.500001 | 166.457855
5 | HelloFresh | 9.75 wt% Joncryl + 0.1 wt% GO | TAPPI | Machine | 0.194 | 11.6 | 167.26767
5 | HelloFresh | 9.75 wt% Joncryl + 0.1 wt% GO | TAPPI | Machine | 0.194 | 11.700001 | 168.061081
5 | HelloFresh | 9.75 wt% Joncryl + 0.1 wt% GO | TAPPI | Machine | 0.194 | 11.8 | 168.841568
5 | HelloFresh | 9.75 wt% Joncryl + 0.1 wt% GO | TAPPI | Machine | 0.194 | 11.900001 | 169.646378
5 | HelloFresh | 9.75 wt% Joncryl + 0.1 wt% GO | TAPPI | Machine | 0.194 | 12.000001 | 170.486404
5 | HelloFresh | 9.75 wt% Joncryl + 0.1 wt% GO | TAPPI | Machine | 0.194 | 12.1 | 171.23465
5 | HelloFresh | 9.75 wt% Joncryl + 0.1 wt% GO | TAPPI | Machine | 0.194 | 12.200001 | 172.061752
5 | HelloFresh | 9.75 wt% Joncryl + 0.1 wt% GO | TAPPI | Machine | 0.194 | 12.3 | 172.820557
5 | HelloFresh | 9.75 wt% Joncryl + 0.1 wt% GO | TAPPI | Machine | 0.194 | 12.400001 | 173.570831
5 | HelloFresh | 9.75 wt% Joncryl + 0.1 wt% GO | TAPPI | Machine | 0.194 | 12.500001 | 174.300598
5 | HelloFresh | 9.75 wt% Joncryl + 0.1 wt% GO | TAPPI | Machine | 0.194 | 12.6 | 175.0383
5 | HelloFresh | 9.75 wt% Joncryl + 0.1 wt% GO | TAPPI | Machine | 0.194 | 12.700001 | 175.83638
5 | HelloFresh | 9.75 wt% Joncryl + 0.1 wt% GO | TAPPI | Machine | 0.194 | 12.8 | 176.536545
5 | HelloFresh | 9.75 wt% Joncryl + 0.1 wt% GO | TAPPI | Machine | 0.194 | 12.900001 | 177.267197
5 | HelloFresh | 9.75 wt% Joncryl + 0.1 wt% GO | TAPPI | Machine | 0.194 | 13.000001 | 177.908112
5 | HelloFresh | 9.75 wt% Joncryl + 0.1 wt% GO | TAPPI | Machine | 0.194 | 13.1 | 178.548462
5 | HelloFresh | 9.75 wt% Joncryl + 0.1 wt% GO | TAPPI | Machine | 0.194 | 13.200001 | 179.165359
5 | HelloFresh | 9.75 wt% Joncryl + 0.1 wt% GO | TAPPI | Machine | 0.194 | 13.3 | 179.788986
5 | HelloFresh | 9.75 wt% Joncryl + 0.1 wt% GO | TAPPI | Machine | 0.194 | 13.400001 | 180.468033
5 | HelloFresh | 9.75 wt% Joncryl + 0.1 wt% GO | TAPPI | Machine | 0.194 | 13.500001 | 181.021881
5 | HelloFresh | 9.75 wt% Joncryl + 0.1 wt% GO | TAPPI | Machine | 0.194 | 13.6 | 179.045135
5 | HelloFresh | 9.75 wt% Joncryl + 0.1 wt% GO | TAPPI | Machine | 0.194 | 13.700001 | 0.001476
5 | HelloFresh | 9.75 wt% Joncryl + 0.1 wt% GO | TAPPI | Machine | 0.194 | 13.8 | -0.014949
5 | HelloFresh | 9.75 wt% Joncryl + 0.1 wt% GO | TAPPI | Machine | 0.194 | 13.900001 | -0.010554
5 | HelloFresh | 9.75 wt% Joncryl + 0.1 wt% GO | TAPPI | Machine | 0.194 | 14.000001 | -0.010843
5 | HelloFresh | 9.75 wt% Joncryl + 0.1 wt% GO | TAPPI | Machine | 0.194 | 14.1 | -0.008196
5 | HelloFresh | 9.75 wt% Joncryl + 0.1 wt% GO | TAPPI | Machine | 0.194 | 14.200001 | -0.01875
6 | HelloFresh | 9.75 wt% Joncryl + 0.1 wt% GO | TAPPI | Machine | 0.194 | 0.2 | 0.003529
6 | HelloFresh | 9.75 wt% Joncryl + 0.1 wt% GO | TAPPI | Machine | 0.194 | 0.3 | -0.000577
6 | HelloFresh | 9.75 wt% Joncryl + 0.1 wt% GO | TAPPI | Machine | 0.194 | 0.4 | 0.004989
6 | HelloFresh | 9.75 wt% Joncryl + 0.1 wt% GO | TAPPI | Machine | 0.194 | 0.5 | 0.000882
6 | HelloFresh | 9.75 wt% Joncryl + 0.1 wt% GO | TAPPI | Machine | 0.194 | 0.6 | 0.008213
6 | HelloFresh | 9.75 wt% Joncryl + 0.1 wt% GO | TAPPI | Machine | 0.194 | 0.7 | 0.011148
6 | HelloFresh | 9.75 wt% Joncryl + 0.1 wt% GO | TAPPI | Machine | 0.194 | 0.8 | 0.024045
6 | HelloFresh | 9.75 wt% Joncryl + 0.1 wt% GO | TAPPI | Machine | 0.194 | 0.9 | 0.024333
6 | HelloFresh | 9.75 wt% Joncryl + 0.1 wt% GO | TAPPI | Machine | 0.194 | 1 | 0.024638
6 | HelloFresh | 9.75 wt% Joncryl + 0.1 wt% GO | TAPPI | Machine | 0.194 | 1.1 | 0.036652
6 | HelloFresh | 9.75 wt% Joncryl + 0.1 wt% GO | TAPPI | Machine | 0.194 | 1.2 | 0.0431
6 | HelloFresh | 9.75 wt% Joncryl + 0.1 wt% GO | TAPPI | Machine | 0.194 | 1.3 | 0.061868
6 | HelloFresh | 9.75 wt% Joncryl + 0.1 wt% GO | TAPPI | Machine | 0.194 | 1.4 | 0.073304
6 | HelloFresh | 9.75 wt% Joncryl + 0.1 wt% GO | TAPPI | Machine | 0.194 | 1.5 | 0.087677
6 | HelloFresh | 9.75 wt% Joncryl + 0.1 wt% GO | TAPPI | Machine | 0.194 | 1.6 | 0.106733
6 | HelloFresh | 9.75 wt% Joncryl + 0.1 wt% GO | TAPPI | Machine | 0.194 | 1.7 | 0.127248
6 | HelloFresh | 9.75 wt% Joncryl + 0.1 wt% GO | TAPPI | Machine | 0.194 | 1.8 | 0.152175
6 | HelloFresh | 9.75 wt% Joncryl + 0.1 wt% GO | TAPPI | Machine | 0.194 | 1.9 | 0.187351
6 | HelloFresh | 9.75 wt% Joncryl + 0.1 wt% GO | TAPPI | Machine | 0.194 | 2 | 0.231927
6 | HelloFresh | 9.75 wt% Joncryl + 0.1 wt% GO | TAPPI | Machine | 0.194 | 2.1 | 0.294083
6 | HelloFresh | 9.75 wt% Joncryl + 0.1 wt% GO | TAPPI | Machine | 0.194 | 2.2 | 0.377348
6 | HelloFresh | 9.75 wt% Joncryl + 0.1 wt% GO | TAPPI | Machine | 0.194 | 2.3 | 0.483487
6 | HelloFresh | 9.75 wt% Joncryl + 0.1 wt% GO | TAPPI | Machine | 0.194 | 2.4 | 0.645334
6 | HelloFresh | 9.75 wt% Joncryl + 0.1 wt% GO | TAPPI | Machine | 0.194 | 2.5 | 0.87256
6 | HelloFresh | 9.75 wt% Joncryl + 0.1 wt% GO | TAPPI | Machine | 0.194 | 2.6 | 1.018287
6 | HelloFresh | 9.75 wt% Joncryl + 0.1 wt% GO | TAPPI | Machine | 0.194 | 2.7 | 1.084244
6 | HelloFresh | 9.75 wt% Joncryl + 0.1 wt% GO | TAPPI | Machine | 0.194 | 2.8 | 1.110936
6 | HelloFresh | 9.75 wt% Joncryl + 0.1 wt% GO | TAPPI | Machine | 0.194 | 2.9 | 1.151389
6 | HelloFresh | 9.75 wt% Joncryl + 0.1 wt% GO | TAPPI | Machine | 0.194 | 3 | 1.352823
6 | HelloFresh | 9.75 wt% Joncryl + 0.1 wt% GO | TAPPI | Machine | 0.194 | 3.1 | 1.44459
6 | HelloFresh | 9.75 wt% Joncryl + 0.1 wt% GO | TAPPI | Machine | 0.194 | 3.2 | 1.452209
6 | HelloFresh | 9.75 wt% Joncryl + 0.1 wt% GO | TAPPI | Machine | 0.194 | 3.3 | 1.51467
6 | HelloFresh | 9.75 wt% Joncryl + 0.1 wt% GO | TAPPI | Machine | 0.194 | 3.4 | 2.037439
6 | HelloFresh | 9.75 wt% Joncryl + 0.1 wt% GO | TAPPI | Machine | 0.194 | 3.5 | 2.846079
6 | HelloFresh | 9.75 wt% Joncryl + 0.1 wt% GO | TAPPI | Machine | 0.194 | 3.6 | 3.806588
6 | HelloFresh | 9.75 wt% Joncryl + 0.1 wt% GO | TAPPI | Machine | 0.194 | 3.7 | 4.956806
6 | HelloFresh | 9.75 wt% Joncryl + 0.1 wt% GO | TAPPI | Machine | 0.194 | 3.8 | 6.415768
6 | HelloFresh | 9.75 wt% Joncryl + 0.1 wt% GO | TAPPI | Machine | 0.194 | 3.9 | 8.141239
6 | HelloFresh | 9.75 wt% Joncryl + 0.1 wt% GO | TAPPI | Machine | 0.194 | 4 | 10.219419
6 | HelloFresh | 9.75 wt% Joncryl + 0.1 wt% GO | TAPPI | Machine | 0.194 | 4.1 | 12.609569
6 | HelloFresh | 9.75 wt% Joncryl + 0.1 wt% GO | TAPPI | Machine | 0.194 | 4.2 | 15.134584
6 | HelloFresh | 9.75 wt% Joncryl + 0.1 wt% GO | TAPPI | Machine | 0.194 | 4.3 | 17.805038
6 | HelloFresh | 9.75 wt% Joncryl + 0.1 wt% GO | TAPPI | Machine | 0.194 | 4.4 | 20.53266
6 | HelloFresh | 9.75 wt% Joncryl + 0.1 wt% GO | TAPPI | Machine | 0.194 | 4.5 | 23.393381
6 | HelloFresh | 9.75 wt% Joncryl + 0.1 wt% GO | TAPPI | Machine | 0.194 | 4.6 | 26.258814
6 | HelloFresh | 9.75 wt% Joncryl + 0.1 wt% GO | TAPPI | Machine | 0.194 | 4.7 | 29.239462
6 | HelloFresh | 9.75 wt% Joncryl + 0.1 wt% GO | TAPPI | Machine | 0.194 | 4.8 | 32.254997
6 | HelloFresh | 9.75 wt% Joncryl + 0.1 wt% GO | TAPPI | Machine | 0.194 | 4.9 | 35.307194
6 | HelloFresh | 9.75 wt% Joncryl + 0.1 wt% GO | TAPPI | Machine | 0.194 | 5 | 38.424477
6 | HelloFresh | 9.75 wt% Joncryl + 0.1 wt% GO | TAPPI | Machine | 0.194 | 5.1 | 41.526798
6 | HelloFresh | 9.75 wt% Joncryl + 0.1 wt% GO | TAPPI | Machine | 0.194 | 5.2 | 44.651405
6 | HelloFresh | 9.75 wt% Joncryl + 0.1 wt% GO | TAPPI | Machine | 0.194 | 5.3 | 47.711807
6 | HelloFresh | 9.75 wt% Joncryl + 0.1 wt% GO | TAPPI | Machine | 0.194 | 5.4 | 50.76107
6 | HelloFresh | 9.75 wt% Joncryl + 0.1 wt% GO | TAPPI | Machine | 0.194 | 5.5 | 53.787754
6 | HelloFresh | 9.75 wt% Joncryl + 0.1 wt% GO | TAPPI | Machine | 0.194 | 5.6 | 56.708588
6 | HelloFresh | 9.75 wt% Joncryl + 0.1 wt% GO | TAPPI | Machine | 0.194 | 5.7 | 59.578999
6 | HelloFresh | 9.75 wt% Joncryl + 0.1 wt% GO | TAPPI | Machine | 0.194 | 5.8 | 62.383141
6 | HelloFresh | 9.75 wt% Joncryl + 0.1 wt% GO | TAPPI | Machine | 0.194 | 5.9 | 65.070297
6 | HelloFresh | 9.75 wt% Joncryl + 0.1 wt% GO | TAPPI | Machine | 0.194 | 6 | 67.689728
6 | HelloFresh | 9.75 wt% Joncryl + 0.1 wt% GO | TAPPI | Machine | 0.194 | 6.1 | 70.18895
6 | HelloFresh | 9.75 wt% Joncryl + 0.1 wt% GO | TAPPI | Machine | 0.194 | 6.2 | 72.716904
6 | HelloFresh | 9.75 wt% Joncryl + 0.1 wt% GO | TAPPI | Machine | 0.194 | 6.3 | 75.076561
6 | HelloFresh | 9.75 wt% Joncryl + 0.1 wt% GO | TAPPI | Machine | 0.194 | 6.4 | 77.399864
6 | HelloFresh | 9.75 wt% Joncryl + 0.1 wt% GO | TAPPI | Machine | 0.194 | 6.5 | 79.626404
6 | HelloFresh | 9.75 wt% Joncryl + 0.1 wt% GO | TAPPI | Machine | 0.194 | 6.6 | 81.790497
6 | HelloFresh | 9.75 wt% Joncryl + 0.1 wt% GO | TAPPI | Machine | 0.194 | 6.7 | 83.865753
6 | HelloFresh | 9.75 wt% Joncryl + 0.1 wt% GO | TAPPI | Machine | 0.194 | 6.8 | 85.862137
6 | HelloFresh | 9.75 wt% Joncryl + 0.1 wt% GO | TAPPI | Machine | 0.194 | 6.9 | 87.856468
6 | HelloFresh | 9.75 wt% Joncryl + 0.1 wt% GO | TAPPI | Machine | 0.194 | 7 | 89.73822
6 | HelloFresh | 9.75 wt% Joncryl + 0.1 wt% GO | TAPPI | Machine | 0.194 | 7.1 | 91.558685
6 | HelloFresh | 9.75 wt% Joncryl + 0.1 wt% GO | TAPPI | Machine | 0.194 | 7.2 | 93.336052
6 | HelloFresh | 9.75 wt% Joncryl + 0.1 wt% GO | TAPPI | Machine | 0.194 | 7.3 | 95.057419
6 | HelloFresh | 9.75 wt% Joncryl + 0.1 wt% GO | TAPPI | Machine | 0.194 | 7.400001 | 96.680557
6 | HelloFresh | 9.75 wt% Joncryl + 0.1 wt% GO | TAPPI | Machine | 0.194 | 7.5 | 98.279953
6 | HelloFresh | 9.75 wt% Joncryl + 0.1 wt% GO | TAPPI | Machine | 0.194 | 7.6 | 99.854721
6 | HelloFresh | 9.75 wt% Joncryl + 0.1 wt% GO | TAPPI | Machine | 0.194 | 7.7 | 101.417755
6 | HelloFresh | 9.75 wt% Joncryl + 0.1 wt% GO | TAPPI | Machine | 0.194 | 7.8 | 102.886093
6 | HelloFresh | 9.75 wt% Joncryl + 0.1 wt% GO | TAPPI | Machine | 0.194 | 7.900001 | 104.334488
6 | HelloFresh | 9.75 wt% Joncryl + 0.1 wt% GO | TAPPI | Machine | 0.194 | 8 | 105.740082
6 | HelloFresh | 9.75 wt% Joncryl + 0.1 wt% GO | TAPPI | Machine | 0.194 | 8.1 | 107.078529
6 | HelloFresh | 9.75 wt% Joncryl + 0.1 wt% GO | TAPPI | Machine | 0.194 | 8.200001 | 108.397621
6 | HelloFresh | 9.75 wt% Joncryl + 0.1 wt% GO | TAPPI | Machine | 0.194 | 8.3 | 109.723175
6 | HelloFresh | 9.75 wt% Joncryl + 0.1 wt% GO | TAPPI | Machine | 0.194 | 8.400001 | 111.030251
6 | HelloFresh | 9.75 wt% Joncryl + 0.1 wt% GO | TAPPI | Machine | 0.194 | 8.5 | 112.247902
6 | HelloFresh | 9.75 wt% Joncryl + 0.1 wt% GO | TAPPI | Machine | 0.194 | 8.6 | 113.483147
6 | HelloFresh | 9.75 wt% Joncryl + 0.1 wt% GO | TAPPI | Machine | 0.194 | 8.700001 | 114.65213
6 | HelloFresh | 9.75 wt% Joncryl + 0.1 wt% GO | TAPPI | Machine | 0.194 | 8.8 | 115.83371
6 | HelloFresh | 9.75 wt% Joncryl + 0.1 wt% GO | TAPPI | Machine | 0.194 | 8.900001 | 116.946106
6 | HelloFresh | 9.75 wt% Joncryl + 0.1 wt% GO | TAPPI | Machine | 0.194 | 9 | 118.088402
6 | HelloFresh | 9.75 wt% Joncryl + 0.1 wt% GO | TAPPI | Machine | 0.194 | 9.1 | 119.216927
6 | HelloFresh | 9.75 wt% Joncryl + 0.1 wt% GO | TAPPI | Machine | 0.194 | 9.200001 | 120.298828
6 | HelloFresh | 9.75 wt% Joncryl + 0.1 wt% GO | TAPPI | Machine | 0.194 | 9.3 | 121.376915
6 | HelloFresh | 9.75 wt% Joncryl + 0.1 wt% GO | TAPPI | Machine | 0.194 | 9.400001 | 122.414543
6 | HelloFresh | 9.75 wt% Joncryl + 0.1 wt% GO | TAPPI | Machine | 0.194 | 9.5 | 123.449532
6 | HelloFresh | 9.75 wt% Joncryl + 0.1 wt% GO | TAPPI | Machine | 0.194 | 9.6 | 124.437019
6 | HelloFresh | 9.75 wt% Joncryl + 0.1 wt% GO | TAPPI | Machine | 0.194 | 9.700001 | 125.446503
6 | HelloFresh | 9.75 wt% Joncryl + 0.1 wt% GO | TAPPI | Machine | 0.194 | 9.8 | 126.462143
6 | HelloFresh | 9.75 wt% Joncryl + 0.1 wt% GO | TAPPI | Machine | 0.194 | 9.900001 | 127.434975
6 | HelloFresh | 9.75 wt% Joncryl + 0.1 wt% GO | TAPPI | Machine | 0.194 | 10 | 128.397827
6 | HelloFresh | 9.75 wt% Joncryl + 0.1 wt% GO | TAPPI | Machine | 0.194 | 10.1 | 129.366852
6 | HelloFresh | 9.75 wt% Joncryl + 0.1 wt% GO | TAPPI | Machine | 0.194 | 10.200001 | 130.313889
6 | HelloFresh | 9.75 wt% Joncryl + 0.1 wt% GO | TAPPI | Machine | 0.194 | 10.3 | 131.246552
6 | HelloFresh | 9.75 wt% Joncryl + 0.1 wt% GO | TAPPI | Machine | 0.194 | 10.400001 | 132.130539
6 | HelloFresh | 9.75 wt% Joncryl + 0.1 wt% GO | TAPPI | Machine | 0.194 | 10.500001 | 133.08313
6 | HelloFresh | 9.75 wt% Joncryl + 0.1 wt% GO | TAPPI | Machine | 0.194 | 10.6 | 133.978561
6 | HelloFresh | 9.75 wt% Joncryl + 0.1 wt% GO | TAPPI | Machine | 0.194 | 10.700001 | 134.861969
6 | HelloFresh | 9.75 wt% Joncryl + 0.1 wt% GO | TAPPI | Machine | 0.194 | 10.8 | 135.786423
6 | HelloFresh | 9.75 wt% Joncryl + 0.1 wt% GO | TAPPI | Machine | 0.194 | 10.900001 | 136.636703
6 | HelloFresh | 9.75 wt% Joncryl + 0.1 wt% GO | TAPPI | Machine | 0.194 | 11.000001 | 137.52684
6 | HelloFresh | 9.75 wt% Joncryl + 0.1 wt% GO | TAPPI | Machine | 0.194 | 11.1 | 138.353653
6 | HelloFresh | 9.75 wt% Joncryl + 0.1 wt% GO | TAPPI | Machine | 0.194 | 11.200001 | 139.240295
6 | HelloFresh | 9.75 wt% Joncryl + 0.1 wt% GO | TAPPI | Machine | 0.194 | 11.3 | 140.092331
6 | HelloFresh | 9.75 wt% Joncryl + 0.1 wt% GO | TAPPI | Machine | 0.194 | 11.400001 | 140.927063
6 | HelloFresh | 9.75 wt% Joncryl + 0.1 wt% GO | TAPPI | Machine | 0.194 | 11.500001 | 141.783203
6 | HelloFresh | 9.75 wt% Joncryl + 0.1 wt% GO | TAPPI | Machine | 0.194 | 11.6 | 142.606781
6 | HelloFresh | 9.75 wt% Joncryl + 0.1 wt% GO | TAPPI | Machine | 0.194 | 11.700001 | 143.419235
6 | HelloFresh | 9.75 wt% Joncryl + 0.1 wt% GO | TAPPI | Machine | 0.194 | 11.8 | 144.210281
6 | HelloFresh | 9.75 wt% Joncryl + 0.1 wt% GO | TAPPI | Machine | 0.194 | 11.900001 | 145.0242
6 | HelloFresh | 9.75 wt% Joncryl + 0.1 wt% GO | TAPPI | Machine | 0.194 | 12.000001 | 145.877106
6 | HelloFresh | 9.75 wt% Joncryl + 0.1 wt% GO | TAPPI | Machine | 0.194 | 12.1 | 146.652924
6 | HelloFresh | 9.75 wt% Joncryl + 0.1 wt% GO | TAPPI | Machine | 0.194 | 12.200001 | 147.454529
6 | HelloFresh | 9.75 wt% Joncryl + 0.1 wt% GO | TAPPI | Machine | 0.194 | 12.3 | 148.24968
6 | HelloFresh | 9.75 wt% Joncryl + 0.1 wt% GO | TAPPI | Machine | 0.194 | 12.400001 | 148.990585
6 | HelloFresh | 9.75 wt% Joncryl + 0.1 wt% GO | TAPPI | Machine | 0.194 | 12.500001 | 149.761108
6 | HelloFresh | 9.75 wt% Joncryl + 0.1 wt% GO | TAPPI | Machine | 0.194 | 12.6 | 150.484146
6 | HelloFresh | 9.75 wt% Joncryl + 0.1 wt% GO | TAPPI | Machine | 0.194 | 12.700001 | 151.289261
6 | HelloFresh | 9.75 wt% Joncryl + 0.1 wt% GO | TAPPI | Machine | 0.194 | 12.8 | 152.004074
6 | HelloFresh | 9.75 wt% Joncryl + 0.1 wt% GO | TAPPI | Machine | 0.194 | 12.900001 | 152.748505
6 | HelloFresh | 9.75 wt% Joncryl + 0.1 wt% GO | TAPPI | Machine | 0.194 | 13.000001 | 153.452179
6 | HelloFresh | 9.75 wt% Joncryl + 0.1 wt% GO | TAPPI | Machine | 0.194 | 13.1 | 154.171387
6 | HelloFresh | 9.75 wt% Joncryl + 0.1 wt% GO | TAPPI | Machine | 0.194 | 13.200001 | 154.857483
6 | HelloFresh | 9.75 wt% Joncryl + 0.1 wt% GO | TAPPI | Machine | 0.194 | 13.3 | 155.520401
6 | HelloFresh | 9.75 wt% Joncryl + 0.1 wt% GO | TAPPI | Machine | 0.194 | 13.400001 | 156.242844
6 | HelloFresh | 9.75 wt% Joncryl + 0.1 wt% GO | TAPPI | Machine | 0.194 | 13.500001 | 156.878784
6 | HelloFresh | 9.75 wt% Joncryl + 0.1 wt% GO | TAPPI | Machine | 0.194 | 13.6 | 157.560181
6 | HelloFresh | 9.75 wt% Joncryl + 0.1 wt% GO | TAPPI | Machine | 0.194 | 13.700001 | 158.193481
6 | HelloFresh | 9.75 wt% Joncryl + 0.1 wt% GO | TAPPI | Machine | 0.194 | 13.8 | 158.819473
6 | HelloFresh | 9.75 wt% Joncryl + 0.1 wt% GO | TAPPI | Machine | 0.194 | 13.900001 | 159.455109
6 | HelloFresh | 9.75 wt% Joncryl + 0.1 wt% GO | TAPPI | Machine | 0.194 | 14.000001 | 160.127411
6 | HelloFresh | 9.75 wt% Joncryl + 0.1 wt% GO | TAPPI | Machine | 0.194 | 14.1 | 160.83725
6 | HelloFresh | 9.75 wt% Joncryl + 0.1 wt% GO | TAPPI | Machine | 0.194 | 14.200001 | 161.555878
6 | HelloFresh | 9.75 wt% Joncryl + 0.1 wt% GO | TAPPI | Machine | 0.194 | 14.300001 | 162.223785
6 | HelloFresh | 9.75 wt% Joncryl + 0.1 wt% GO | TAPPI | Machine | 0.194 | 14.400001 | 162.878189
6 | HelloFresh | 9.75 wt% Joncryl + 0.1 wt% GO | TAPPI | Machine | 0.194 | 14.500001 | 163.574554
6 | HelloFresh | 9.75 wt% Joncryl + 0.1 wt% GO | TAPPI | Machine | 0.194 | 14.6 | 164.211075
6 | HelloFresh | 9.75 wt% Joncryl + 0.1 wt% GO | TAPPI | Machine | 0.194 | 14.700001 | 164.884552
6 | HelloFresh | 9.75 wt% Joncryl + 0.1 wt% GO | TAPPI | Machine | 0.194 | 14.800001 | 165.648911
6 | HelloFresh | 9.75 wt% Joncryl + 0.1 wt% GO | TAPPI | Machine | 0.194 | 14.900001 | 166.421204
6 | HelloFresh | 9.75 wt% Joncryl + 0.1 wt% GO | TAPPI | Machine | 0.194 | 15.000001 | 167.148331
6 | HelloFresh | 9.75 wt% Joncryl + 0.1 wt% GO | TAPPI | Machine | 0.194 | 15.1 | 167.898041
6 | HelloFresh | 9.75 wt% Joncryl + 0.1 wt% GO | TAPPI | Machine | 0.194 | 15.200001 | 168.562424
6 | HelloFresh | 9.75 wt% Joncryl + 0.1 wt% GO | TAPPI | Machine | 0.194 | 15.300001 | 169.255264
6 | HelloFresh | 9.75 wt% Joncryl + 0.1 wt% GO | TAPPI | Machine | 0.194 | 15.400001 | 169.891205
6 | HelloFresh | 9.75 wt% Joncryl + 0.1 wt% GO | TAPPI | Machine | 0.194 | 15.500001 | 170.618332
6 | HelloFresh | 9.75 wt% Joncryl + 0.1 wt% GO | TAPPI | Machine | 0.194 | 15.6 | 171.324646
6 | HelloFresh | 9.75 wt% Joncryl + 0.1 wt% GO | TAPPI | Machine | 0.194 | 15.700001 | 172.004272
6 | HelloFresh | 9.75 wt% Joncryl + 0.1 wt% GO | TAPPI | Machine | 0.194 | 15.800001 | 172.701797
6 | HelloFresh | 9.75 wt% Joncryl + 0.1 wt% GO | TAPPI | Machine | 0.194 | 15.900001 | 173.345367
6 | HelloFresh | 9.75 wt% Joncryl + 0.1 wt% GO | TAPPI | Machine | 0.194 | 16 | 173.977509
6 | HelloFresh | 9.75 wt% Joncryl + 0.1 wt% GO | TAPPI | Machine | 0.194 | 16.1 | 174.453064
6 | HelloFresh | 9.75 wt% Joncryl + 0.1 wt% GO | TAPPI | Machine | 0.194 | 16.200001 | 174.842148
6 | HelloFresh | 9.75 wt% Joncryl + 0.1 wt% GO | TAPPI | Machine | 0.194 | 16.300001 | 174.960007
6 | HelloFresh | 9.75 wt% Joncryl + 0.1 wt% GO | TAPPI | Machine | 0.194 | 16.400002 | 173.601334
6 | HelloFresh | 9.75 wt% Joncryl + 0.1 wt% GO | TAPPI | Machine | 0.194 | 16.5 | 146.31897
6 | HelloFresh | 9.75 wt% Joncryl + 0.1 wt% GO | TAPPI | Machine | 0.194 | 16.6 | 150.648621
6 | HelloFresh | 9.75 wt% Joncryl + 0.1 wt% GO | TAPPI | Machine | 0.194 | 16.700001 | 154.533798
7 | HelloFresh | 9.75 wt% Joncryl + 0.1 wt% GO | TAPPI | Machine | 0.194 | 0.2 | 0.028151
7 | HelloFresh | 9.75 wt% Joncryl + 0.1 wt% GO | TAPPI | Machine | 0.194 | 0.3 | 0.024333
7 | HelloFresh | 9.75 wt% Joncryl + 0.1 wt% GO | TAPPI | Machine | 0.194 | 0.4 | 0.027862
7 | HelloFresh | 9.75 wt% Joncryl + 0.1 wt% GO | TAPPI | Machine | 0.194 | 0.5 | 0.038705
7 | HelloFresh | 9.75 wt% Joncryl + 0.1 wt% GO | TAPPI | Machine | 0.194 | 0.6 | 0.053366
7 | HelloFresh | 9.75 wt% Joncryl + 0.1 wt% GO | TAPPI | Machine | 0.194 | 0.7 | 0.07008
7 | HelloFresh | 9.75 wt% Joncryl + 0.1 wt% GO | TAPPI | Machine | 0.194 | 0.8 | 0.093243
7 | HelloFresh | 9.75 wt% Joncryl + 0.1 wt% GO | TAPPI | Machine | 0.194 | 0.9 | 0.122853
7 | HelloFresh | 9.75 wt% Joncryl + 0.1 wt% GO | TAPPI | Machine | 0.194 | 1 | 0.163611
7 | HelloFresh | 9.75 wt% Joncryl + 0.1 wt% GO | TAPPI | Machine | 0.194 | 1.1 | 0.219608
7 | HelloFresh | 9.75 wt% Joncryl + 0.1 wt% GO | TAPPI | Machine | 0.194 | 1.2 | 0.297019
7 | HelloFresh | 9.75 wt% Joncryl + 0.1 wt% GO | TAPPI | Machine | 0.194 | 1.3 | 0.42279
7 | HelloFresh | 9.75 wt% Joncryl + 0.1 wt% GO | TAPPI | Machine | 0.194 | 1.4 | 0.674367
7 | HelloFresh | 9.75 wt% Joncryl + 0.1 wt% GO | TAPPI | Machine | 0.194 | 1.5 | 1.058452
7 | HelloFresh | 9.75 wt% Joncryl + 0.1 wt% GO | TAPPI | Machine | 0.194 | 1.6 | 1.083073
7 | HelloFresh | 9.75 wt% Joncryl + 0.1 wt% GO | TAPPI | Machine | 0.194 | 1.7 | 1.116213
7 | HelloFresh | 9.75 wt% Joncryl + 0.1 wt% GO | TAPPI | Machine | 0.194 | 1.8 | 1.128515
7 | HelloFresh | 9.75 wt% Joncryl + 0.1 wt% GO | TAPPI | Machine | 0.194 | 1.9 | 1.263687
7 | HelloFresh | 9.75 wt% Joncryl + 0.1 wt% GO | TAPPI | Machine | 0.194 | 2 | 1.449867
7 | HelloFresh | 9.75 wt% Joncryl + 0.1 wt% GO | TAPPI | Machine | 0.194 | 2.1 | 1.601159
7 | HelloFresh | 9.75 wt% Joncryl + 0.1 wt% GO | TAPPI | Machine | 0.194 | 2.2 | 2.747848
7 | HelloFresh | 9.75 wt% Joncryl + 0.1 wt% GO | TAPPI | Machine | 0.194 | 2.3 | 4.276585
7 | HelloFresh | 9.75 wt% Joncryl + 0.1 wt% GO | TAPPI | Machine | 0.194 | 2.4 | 6.096181
7 | HelloFresh | 9.75 wt% Joncryl + 0.1 wt% GO | TAPPI | Machine | 0.194 | 2.5 | 8.210132
7 | HelloFresh | 9.75 wt% Joncryl + 0.1 wt% GO | TAPPI | Machine | 0.194 | 2.6 | 10.557468
7 | HelloFresh | 9.75 wt% Joncryl + 0.1 wt% GO | TAPPI | Machine | 0.194 | 2.7 | 13.129114
7 | HelloFresh | 9.75 wt% Joncryl + 0.1 wt% GO | TAPPI | Machine | 0.194 | 2.8 | 15.992484
7 | HelloFresh | 9.75 wt% Joncryl + 0.1 wt% GO | TAPPI | Machine | 0.194 | 2.9 | 19.026796
7 | HelloFresh | 9.75 wt% Joncryl + 0.1 wt% GO | TAPPI | Machine | 0.194 | 3 | 22.30739
7 | HelloFresh | 9.75 wt% Joncryl + 0.1 wt% GO | TAPPI | Machine | 0.194 | 3.1 | 25.765944
7 | HelloFresh | 9.75 wt% Joncryl + 0.1 wt% GO | TAPPI | Machine | 0.194 | 3.2 | 29.335632
7 | HelloFresh | 9.75 wt% Joncryl + 0.1 wt% GO | TAPPI | Machine | 0.194 | 3.3 | 33.005589
7 | HelloFresh | 9.75 wt% Joncryl + 0.1 wt% GO | TAPPI | Machine | 0.194 | 3.4 | 36.636551
7 | HelloFresh | 9.75 wt% Joncryl + 0.1 wt% GO | TAPPI | Machine | 0.194 | 3.5 | 40.280121
7 | HelloFresh | 9.75 wt% Joncryl + 0.1 wt% GO | TAPPI | Machine | 0.194 | 3.6 | 43.876194
7 | HelloFresh | 9.75 wt% Joncryl + 0.1 wt% GO | TAPPI | Machine | 0.194 | 3.7 | 47.432396
7 | HelloFresh | 9.75 wt% Joncryl + 0.1 wt% GO | TAPPI | Machine | 0.194 | 3.8 | 50.919395
7 | HelloFresh | 9.75 wt% Joncryl + 0.1 wt% GO | TAPPI | Machine | 0.194 | 3.9 | 54.319908
7 | HelloFresh | 9.75 wt% Joncryl + 0.1 wt% GO | TAPPI | Machine | 0.194 | 4 | 57.685818
7 | HelloFresh | 9.75 wt% Joncryl + 0.1 wt% GO | TAPPI | Machine | 0.194 | 4.1 | 60.892822
7 | HelloFresh | 9.75 wt% Joncryl + 0.1 wt% GO | TAPPI | Machine | 0.194 | 4.2 | 64.038246
7 | HelloFresh | 9.75 wt% Joncryl + 0.1 wt% GO | TAPPI | Machine | 0.194 | 4.3 | 67.098648
7 | HelloFresh | 9.75 wt% Joncryl + 0.1 wt% GO | TAPPI | Machine | 0.194 | 4.4 | 70.027405
7 | HelloFresh | 9.75 wt% Joncryl + 0.1 wt% GO | TAPPI | Machine | 0.194 | 4.5 | 72.901031
7 | HelloFresh | 9.75 wt% Joncryl + 0.1 wt% GO | TAPPI | Machine | 0.194 | 4.6 | 75.611061
7 | HelloFresh | 9.75 wt% Joncryl + 0.1 wt% GO | TAPPI | Machine | 0.194 | 4.7 | 78.333107
7 | HelloFresh | 9.75 wt% Joncryl + 0.1 wt% GO | TAPPI | Machine | 0.194 | 4.8 | 80.886864
7 | HelloFresh | 9.75 wt% Joncryl + 0.1 wt% GO | TAPPI | Machine | 0.194 | 4.9 | 83.38755
7 | HelloFresh | 9.75 wt% Joncryl + 0.1 wt% GO | TAPPI | Machine | 0.194 | 5 | 85.80526
7 | HelloFresh | 9.75 wt% Joncryl + 0.1 wt% GO | TAPPI | Machine | 0.194 | 5.1 | 88.118889
7 | HelloFresh | 9.75 wt% Joncryl + 0.1 wt% GO | TAPPI | Machine | 0.194 | 5.2 | 90.37915
7 | HelloFresh | 9.75 wt% Joncryl + 0.1 wt% GO | TAPPI | Machine | 0.194 | 5.3 | 92.504539
7 | HelloFresh | 9.75 wt% Joncryl + 0.1 wt% GO | TAPPI | Machine | 0.194 | 5.4 | 94.609116
7 | HelloFresh | 9.75 wt% Joncryl + 0.1 wt% GO | TAPPI | Machine | 0.194 | 5.5 | 96.660622
7 | HelloFresh | 9.75 wt% Joncryl + 0.1 wt% GO | TAPPI | Machine | 0.194 | 5.6 | 98.589569
7 | HelloFresh | 9.75 wt% Joncryl + 0.1 wt% GO | TAPPI | Machine | 0.194 | 5.7 | 100.517639
7 | HelloFresh | 9.75 wt% Joncryl + 0.1 wt% GO | TAPPI | Machine | 0.194 | 5.8 | 102.351593
7 | HelloFresh | 9.75 wt% Joncryl + 0.1 wt% GO | TAPPI | Machine | 0.194 | 5.9 | 104.118988
7 | HelloFresh | 9.75 wt% Joncryl + 0.1 wt% GO | TAPPI | Machine | 0.194 | 6 | 105.8339
7 | HelloFresh | 9.75 wt% Joncryl + 0.1 wt% GO | TAPPI | Machine | 0.194 | 6.1 | 107.490181
7 | HelloFresh | 9.75 wt% Joncryl + 0.1 wt% GO | TAPPI | Machine | 0.194 | 6.2 | 109.188087
7 | HelloFresh | 9.75 wt% Joncryl + 0.1 wt% GO | TAPPI | Machine | 0.194 | 6.3 | 110.729141
7 | HelloFresh | 9.75 wt% Joncryl + 0.1 wt% GO | TAPPI | Machine | 0.194 | 6.4 | 112.300972
7 | HelloFresh | 9.75 wt% Joncryl + 0.1 wt% GO | TAPPI | Machine | 0.194 | 6.5 | 113.800682
7 | HelloFresh | 9.75 wt% Joncryl + 0.1 wt% GO | TAPPI | Machine | 0.194 | 6.6 | 115.253181
7 | HelloFresh | 9.75 wt% Joncryl + 0.1 wt% GO | TAPPI | Machine | 0.194 | 6.7 | 116.679588
7 | HelloFresh | 9.75 wt% Joncryl + 0.1 wt% GO | TAPPI | Machine | 0.194 | 6.8 | 118.034744
7 | HelloFresh | 9.75 wt% Joncryl + 0.1 wt% GO | TAPPI | Machine | 0.194 | 6.9 | 119.45266
7 | HelloFresh | 9.75 wt% Joncryl + 0.1 wt% GO | TAPPI | Machine | 0.194 | 7 | 120.782303
7 | HelloFresh | 9.75 wt% Joncryl + 0.1 wt% GO | TAPPI | Machine | 0.194 | 7.1 | 122.085869
7 | HelloFresh | 9.75 wt% Joncryl + 0.1 wt% GO | TAPPI | Machine | 0.194 | 7.2 | 123.366257
7 | HelloFresh | 9.75 wt% Joncryl + 0.1 wt% GO | TAPPI | Machine | 0.194 | 7.3 | 124.6147
7 | HelloFresh | 9.75 wt% Joncryl + 0.1 wt% GO | TAPPI | Machine | 0.194 | 7.400001 | 125.806252
7 | HelloFresh | 9.75 wt% Joncryl + 0.1 wt% GO | TAPPI | Machine | 0.194 | 7.5 | 127.014809
7 | HelloFresh | 9.75 wt% Joncryl + 0.1 wt% GO | TAPPI | Machine | 0.194 | 7.6 | 128.21283
7 | HelloFresh | 9.75 wt% Joncryl + 0.1 wt% GO | TAPPI | Machine | 0.194 | 7.7 | 129.416107
7 | HelloFresh | 9.75 wt% Joncryl + 0.1 wt% GO | TAPPI | Machine | 0.194 | 7.8 | 130.535233
7 | HelloFresh | 9.75 wt% Joncryl + 0.1 wt% GO | TAPPI | Machine | 0.194 | 7.900001 | 131.68428
7 | HelloFresh | 9.75 wt% Joncryl + 0.1 wt% GO | TAPPI | Machine | 0.194 | 8 | 132.793167
7 | HelloFresh | 9.75 wt% Joncryl + 0.1 wt% GO | TAPPI | Machine | 0.194 | 8.1 | 133.855423
7 | HelloFresh | 9.75 wt% Joncryl + 0.1 wt% GO | TAPPI | Machine | 0.194 | 8.200001 | 134.919144
7 | HelloFresh | 9.75 wt% Joncryl + 0.1 wt% GO | TAPPI | Machine | 0.194 | 8.3 | 136.013062
7 | HelloFresh | 9.75 wt% Joncryl + 0.1 wt% GO | TAPPI | Machine | 0.194 | 8.400001 | 137.09584
7 | HelloFresh | 9.75 wt% Joncryl + 0.1 wt% GO | TAPPI | Machine | 0.194 | 8.5 | 138.113831
7 | HelloFresh | 9.75 wt% Joncryl + 0.1 wt% GO | TAPPI | Machine | 0.194 | 8.6 | 139.157028
7 | HelloFresh | 9.75 wt% Joncryl + 0.1 wt% GO | TAPPI | Machine | 0.194 | 8.700001 | 140.162689
7 | HelloFresh | 9.75 wt% Joncryl + 0.1 wt% GO | TAPPI | Machine | 0.194 | 8.8 | 141.162796
7 | HelloFresh | 9.75 wt% Joncryl + 0.1 wt% GO | TAPPI | Machine | 0.194 | 8.900001 | 142.126236
7 | HelloFresh | 9.75 wt% Joncryl + 0.1 wt% GO | TAPPI | Machine | 0.194 | 9 | 143.135132
7 | HelloFresh | 9.75 wt% Joncryl + 0.1 wt% GO | TAPPI | Machine | 0.194 | 9.1 | 144.113235
7 | HelloFresh | 9.75 wt% Joncryl + 0.1 wt% GO | TAPPI | Machine | 0.194 | 9.200001 | 145.086365
7 | HelloFresh | 9.75 wt% Joncryl + 0.1 wt% GO | TAPPI | Machine | 0.194 | 9.3 | 146.04834
7 | HelloFresh | 9.75 wt% Joncryl + 0.1 wt% GO | TAPPI | Machine | 0.194 | 9.400001 | 146.979843
7 | HelloFresh | 9.75 wt% Joncryl + 0.1 wt% GO | TAPPI | Machine | 0.194 | 9.5 | 147.934784
7 | HelloFresh | 9.75 wt% Joncryl + 0.1 wt% GO | TAPPI | Machine | 0.194 | 9.6 | 148.814957
7 | HelloFresh | 9.75 wt% Joncryl + 0.1 wt% GO | TAPPI | Machine | 0.194 | 9.700001 | 149.74234
7 | HelloFresh | 9.75 wt% Joncryl + 0.1 wt% GO | TAPPI | Machine | 0.194 | 9.8 | 150.688782
7 | HelloFresh | 9.75 wt% Joncryl + 0.1 wt% GO | TAPPI | Machine | 0.194 | 9.900001 | 151.600052
7 | HelloFresh | 9.75 wt% Joncryl + 0.1 wt% GO | TAPPI | Machine | 0.194 | 10 | 152.485504
7 | HelloFresh | 9.75 wt% Joncryl + 0.1 wt% GO | TAPPI | Machine | 0.194 | 10.1 | 153.386795
7 | HelloFresh | 9.75 wt% Joncryl + 0.1 wt% GO | TAPPI | Machine | 0.194 | 10.200001 | 154.283096
7 | HelloFresh | 9.75 wt% Joncryl + 0.1 wt% GO | TAPPI | Machine | 0.194 | 10.3 | 155.153915
7 | HelloFresh | 9.75 wt% Joncryl + 0.1 wt% GO | TAPPI | Machine | 0.194 | 10.400001 | 156.005936
7 | HelloFresh | 9.75 wt% Joncryl + 0.1 wt% GO | TAPPI | Machine | 0.194 | 10.500001 | 156.933029
7 | HelloFresh | 9.75 wt% Joncryl + 0.1 wt% GO | TAPPI | Machine | 0.194 | 10.6 | 157.788864
7 | HelloFresh | 9.75 wt% Joncryl + 0.1 wt% GO | TAPPI | Machine | 0.194 | 10.700001 | 158.671097
7 | HelloFresh | 9.75 wt% Joncryl + 0.1 wt% GO | TAPPI | Machine | 0.194 | 10.8 | 159.552155
7 | HelloFresh | 9.75 wt% Joncryl + 0.1 wt% GO | TAPPI | Machine | 0.194 | 10.900001 | 160.391602
7 | HelloFresh | 9.75 wt% Joncryl + 0.1 wt% GO | TAPPI | Machine | 0.194 | 11.000001 | 161.272354
7 | HelloFresh | 9.75 wt% Joncryl + 0.1 wt% GO | TAPPI | Machine | 0.194 | 11.1 | 162.067215
7 | HelloFresh | 9.75 wt% Joncryl + 0.1 wt% GO | TAPPI | Machine | 0.194 | 11.200001 | 162.965271
7 | HelloFresh | 9.75 wt% Joncryl + 0.1 wt% GO | TAPPI | Machine | 0.194 | 11.3 | 163.789459
7 | HelloFresh | 9.75 wt% Joncryl + 0.1 wt% GO | TAPPI | Machine | 0.194 | 11.400001 | 164.63826
7 | HelloFresh | 9.75 wt% Joncryl + 0.1 wt% GO | TAPPI | Machine | 0.194 | 11.500001 | 165.505844
7 | HelloFresh | 9.75 wt% Joncryl + 0.1 wt% GO | TAPPI | Machine | 0.194 | 11.6 | 166.322113
7 | HelloFresh | 9.75 wt% Joncryl + 0.1 wt% GO | TAPPI | Machine | 0.194 | 11.700001 | 167.148926
7 | HelloFresh | 9.75 wt% Joncryl + 0.1 wt% GO | TAPPI | Machine | 0.194 | 11.8 | 167.945541
7 | HelloFresh | 9.75 wt% Joncryl + 0.1 wt% GO | TAPPI | Machine | 0.194 | 11.900001 | 168.771194
7 | HelloFresh | 9.75 wt% Joncryl + 0.1 wt% GO | TAPPI | Machine | 0.194 | 12.000001 | 169.635544
7 | HelloFresh | 9.75 wt% Joncryl + 0.1 wt% GO | TAPPI | Machine | 0.194 | 12.1 | 170.42424
7 | HelloFresh | 9.75 wt% Joncryl + 0.1 wt% GO | TAPPI | Machine | 0.194 | 12.200001 | 171.265717
7 | HelloFresh | 9.75 wt% Joncryl + 0.1 wt% GO | TAPPI | Machine | 0.194 | 12.3 | 172.062042
7 | HelloFresh | 9.75 wt% Joncryl + 0.1 wt% GO | TAPPI | Machine | 0.194 | 12.400001 | 172.802368
7 | HelloFresh | 9.75 wt% Joncryl + 0.1 wt% GO | TAPPI | Machine | 0.194 | 12.500001 | 173.592239
7 | HelloFresh | 9.75 wt% Joncryl + 0.1 wt% GO | TAPPI | Machine | 0.194 | 12.6 | 174.321716
7 | HelloFresh | 9.75 wt% Joncryl + 0.1 wt% GO | TAPPI | Machine | 0.194 | 12.700001 | 175.141785
7 | HelloFresh | 9.75 wt% Joncryl + 0.1 wt% GO | TAPPI | Machine | 0.194 | 12.8 | 175.871841
7 | HelloFresh | 9.75 wt% Joncryl + 0.1 wt% GO | TAPPI | Machine | 0.194 | 12.900001 | 176.659973
7 | HelloFresh | 9.75 wt% Joncryl + 0.1 wt% GO | TAPPI | Machine | 0.194 | 13.000001 | 177.34166
7 | HelloFresh | 9.75 wt% Joncryl + 0.1 wt% GO | TAPPI | Machine | 0.194 | 13.1 | 178.058533
7 | HelloFresh | 9.75 wt% Joncryl + 0.1 wt% GO | TAPPI | Machine | 0.194 | 13.200001 | 178.696533
7 | HelloFresh | 9.75 wt% Joncryl + 0.1 wt% GO | TAPPI | Machine | 0.194 | 13.3 | 0.175048
7 | HelloFresh | 9.75 wt% Joncryl + 0.1 wt% GO | TAPPI | Machine | 0.194 | 13.400001 | 0.090595
7 | HelloFresh | 9.75 wt% Joncryl + 0.1 wt% GO | TAPPI | Machine | 0.194 | 13.500001 | 0.066856
7 | HelloFresh | 9.75 wt% Joncryl + 0.1 wt% GO | TAPPI | Machine | 0.194 | 13.6 | 0.068027
7 | HelloFresh | 9.75 wt% Joncryl + 0.1 wt% GO | TAPPI | Machine | 0.194 | 13.700001 | 0.058932
7 | HelloFresh | 9.75 wt% Joncryl + 0.1 wt% GO | TAPPI | Machine | 0.194 | 13.8 | 0.052195
7 | HelloFresh | 9.75 wt% Joncryl + 0.1 wt% GO | TAPPI | Machine | 0.194 | 13.900001 | 0.050719
7 | HelloFresh | 9.75 wt% Joncryl + 0.1 wt% GO | TAPPI | Machine | 0.194 | 14.000001 | 0.047801
7 | HelloFresh | 9.75 wt% Joncryl + 0.1 wt% GO | TAPPI | Machine | 0.194 | 14.1 | 0.044865
7 | HelloFresh | 9.75 wt% Joncryl + 0.1 wt% GO | TAPPI | Machine | 0.194 | 14.200001 | 0.049854
7 | HelloFresh | 9.75 wt% Joncryl + 0.1 wt% GO | TAPPI | Machine | 0.194 | 14.300001 | 0.048378
7 | HelloFresh | 9.75 wt% Joncryl + 0.1 wt% GO | TAPPI | Machine | 0.194 | 14.400001 | 0.044865
8 | HelloFresh | 9.75 wt% Joncryl + 0.1 wt% GO | TAPPI | Machine | 0.194 | 0.2 | 0.005277
8 | HelloFresh | 9.75 wt% Joncryl + 0.1 wt% GO | TAPPI | Machine | 0.194 | 0.3 | 0.001765
8 | HelloFresh | 9.75 wt% Joncryl + 0.1 wt% GO | TAPPI | Machine | 0.194 | 0.4 | 0.005277
8 | HelloFresh | 9.75 wt% Joncryl + 0.1 wt% GO | TAPPI | Machine | 0.194 | 0.5 | 0.08357
8 | HelloFresh | 9.75 wt% Joncryl + 0.1 wt% GO | TAPPI | Machine | 0.194 | 0.6 | 0.19704
8 | HelloFresh | 9.75 wt% Joncryl + 0.1 wt% GO | TAPPI | Machine | 0.194 | 0.7 | 0.412236
8 | HelloFresh | 9.75 wt% Joncryl + 0.1 wt% GO | TAPPI | Machine | 0.194 | 0.8 | 0.875191
8 | HelloFresh | 9.75 wt% Joncryl + 0.1 wt% GO | TAPPI | Machine | 0.194 | 0.9 | 0.899541
8 | HelloFresh | 9.75 wt% Joncryl + 0.1 wt% GO | TAPPI | Machine | 0.194 | 1 | 0.952601
8 | HelloFresh | 9.75 wt% Joncryl + 0.1 wt% GO | TAPPI | Machine | 0.194 | 1.1 | 0.983688
8 | HelloFresh | 9.75 wt% Joncryl + 0.1 wt% GO | TAPPI | Machine | 0.194 | 1.2 | 1.018287
8 | HelloFresh | 9.75 wt% Joncryl + 0.1 wt% GO | TAPPI | Machine | 0.194 | 1.3 | 1.125597
8 | HelloFresh | 9.75 wt% Joncryl + 0.1 wt% GO | TAPPI | Machine | 0.194 | 1.4 | 1.360154
8 | HelloFresh | 9.75 wt% Joncryl + 0.1 wt% GO | TAPPI | Machine | 0.194 | 1.5 | 1.378921
8 | HelloFresh | 9.75 wt% Joncryl + 0.1 wt% GO | TAPPI | Machine | 0.194 | 1.6 | 1.766518
8 | HelloFresh | 9.75 wt% Joncryl + 0.1 wt% GO | TAPPI | Machine | 0.194 | 1.7 | 2.817046
8 | HelloFresh | 9.75 wt% Joncryl + 0.1 wt% GO | TAPPI | Machine | 0.194 | 1.8 | 4.417034
8 | HelloFresh | 9.75 wt% Joncryl + 0.1 wt% GO | TAPPI | Machine | 0.194 | 1.9 | 6.382051
8 | HelloFresh | 9.75 wt% Joncryl + 0.1 wt% GO | TAPPI | Machine | 0.194 | 2 | 8.71208
8 | HelloFresh | 9.75 wt% Joncryl + 0.1 wt% GO | TAPPI | Machine | 0.194 | 2.1 | 11.386352
8 | HelloFresh | 9.75 wt% Joncryl + 0.1 wt% GO | TAPPI | Machine | 0.194 | 2.2 | 14.415658
8 | HelloFresh | 9.75 wt% Joncryl + 0.1 wt% GO | TAPPI | Machine | 0.194 | 2.3 | 17.674854
8 | HelloFresh | 9.75 wt% Joncryl + 0.1 wt% GO | TAPPI | Machine | 0.194 | 2.4 | 21.051611
8 | HelloFresh | 9.75 wt% Joncryl + 0.1 wt% GO | TAPPI | Machine | 0.194 | 2.5 | 24.586998
8 | HelloFresh | 9.75 wt% Joncryl + 0.1 wt% GO | TAPPI | Machine | 0.194 | 2.6 | 28.136452
8 | HelloFresh | 9.75 wt% Joncryl + 0.1 wt% GO | TAPPI | Machine | 0.194 | 2.7 | 31.68532
8 | HelloFresh | 9.75 wt% Joncryl + 0.1 wt% GO | TAPPI | Machine | 0.194 | 2.8 | 35.249435
8 | HelloFresh | 9.75 wt% Joncryl + 0.1 wt% GO | TAPPI | Machine | 0.194 | 2.9 | 38.733795
8 | HelloFresh | 9.75 wt% Joncryl + 0.1 wt% GO | TAPPI | Machine | 0.194 | 3 | 42.201454
8 | HelloFresh | 9.75 wt% Joncryl + 0.1 wt% GO | TAPPI | Machine | 0.194 | 3.1 | 45.550354
8 | HelloFresh | 9.75 wt% Joncryl + 0.1 wt% GO | TAPPI | Machine | 0.194 | 3.2 | 48.894573
8 | HelloFresh | 9.75 wt% Joncryl + 0.1 wt% GO | TAPPI | Machine | 0.194 | 3.3 | 52.16021
8 | HelloFresh | 9.75 wt% Joncryl + 0.1 wt% GO | TAPPI | Machine | 0.194 | 3.4 | 55.312672
8 | HelloFresh | 9.75 wt% Joncryl + 0.1 wt% GO | TAPPI | Machine | 0.194 | 3.5 | 58.397408
8 | HelloFresh | 9.75 wt% Joncryl + 0.1 wt% GO | TAPPI | Machine | 0.194 | 3.6 | 61.359585
8 | HelloFresh | 9.75 wt% Joncryl + 0.1 wt% GO | TAPPI | Machine | 0.194 | 3.7 | 64.255501
8 | HelloFresh | 9.75 wt% Joncryl + 0.1 wt% GO | TAPPI | Machine | 0.194 | 3.8 | 67.02652
8 | HelloFresh | 9.75 wt% Joncryl + 0.1 wt% GO | TAPPI | Machine | 0.194 | 3.9 | 69.707817
8 | HelloFresh | 9.75 wt% Joncryl + 0.1 wt% GO | TAPPI | Machine | 0.194 | 4 | 72.359497
8 | HelloFresh | 9.75 wt% Joncryl + 0.1 wt% GO | TAPPI | Machine | 0.194 | 4.1 | 74.840248
8 | HelloFresh | 9.75 wt% Joncryl + 0.1 wt% GO | TAPPI | Machine | 0.194 | 4.2 | 77.285225
8 | HelloFresh | 9.75 wt% Joncryl + 0.1 wt% GO | TAPPI | Machine | 0.194 | 4.3 | 79.615265
8 | HelloFresh | 9.75 wt% Joncryl + 0.1 wt% GO | TAPPI | Machine | 0.194 | 4.4 | 81.865562
8 | HelloFresh | 9.75 wt% Joncryl + 0.1 wt% GO | TAPPI | Machine | 0.194 | 4.5 | 84.052521
8 | HelloFresh | 9.75 wt% Joncryl + 0.1 wt% GO | TAPPI | Machine | 0.194 | 4.6 | 86.133049
8 | HelloFresh | 9.75 wt% Joncryl + 0.1 wt% GO | TAPPI | Machine | 0.194 | 4.7 | 88.239388
8 | HelloFresh | 9.75 wt% Joncryl + 0.1 wt% GO | TAPPI | Machine | 0.194 | 4.8 | 90.189453
8 | HelloFresh | 9.75 wt% Joncryl + 0.1 wt% GO | TAPPI | Machine | 0.194 | 4.9 | 92.109604
8 | HelloFresh | 9.75 wt% Joncryl + 0.1 wt% GO | TAPPI | Machine | 0.194 | 5 | 93.971703
8 | HelloFresh | 9.75 wt% Joncryl + 0.1 wt% GO | TAPPI | Machine | 0.194 | 5.1 | 95.762558
8 | HelloFresh | 9.75 wt% Joncryl + 0.1 wt% GO | TAPPI | Machine | 0.194 | 5.2 | 97.512657
8 | HelloFresh | 9.75 wt% Joncryl + 0.1 wt% GO | TAPPI | Machine | 0.194 | 5.3 | 99.157494
8 | HelloFresh | 9.75 wt% Joncryl + 0.1 wt% GO | TAPPI | Machine | 0.194 | 5.4 | 100.824318
8 | HelloFresh | 9.75 wt% Joncryl + 0.1 wt% GO | TAPPI | Machine | 0.194 | 5.5 | 102.437202
8 | HelloFresh | 9.75 wt% Joncryl + 0.1 wt% GO | TAPPI | Machine | 0.194 | 5.6 | 103.966827
8 | HelloFresh | 9.75 wt% Joncryl + 0.1 wt% GO | TAPPI | Machine | 0.194 | 5.7 | 105.500534
8 | HelloFresh | 9.75 wt% Joncryl + 0.1 wt% GO | TAPPI | Machine | 0.194 | 5.8 | 106.973854
8 | HelloFresh | 9.75 wt% Joncryl + 0.1 wt% GO | TAPPI | Machine | 0.194 | 5.9 | 108.387657
8 | HelloFresh | 9.75 wt% Joncryl + 0.1 wt% GO | TAPPI | Machine | 0.194 | 6 | 109.789436
8 | HelloFresh | 9.75 wt% Joncryl + 0.1 wt% GO | TAPPI | Machine | 0.194 | 6.1 | 111.133453
8 | HelloFresh | 9.75 wt% Joncryl + 0.1 wt% GO | TAPPI | Machine | 0.194 | 6.2 | 112.531425
8 | HelloFresh | 9.75 wt% Joncryl + 0.1 wt% GO | TAPPI | Machine | 0.194 | 6.3 | 113.806252
8 | HelloFresh | 9.75 wt% Joncryl + 0.1 wt% GO | TAPPI | Machine | 0.194 | 6.4 | 115.138252
8 | HelloFresh | 9.75 wt% Joncryl + 0.1 wt% GO | TAPPI | Machine | 0.194 | 6.5 | 116.382576
8 | HelloFresh | 9.75 wt% Joncryl + 0.1 wt% GO | TAPPI | Machine | 0.194 | 6.6 | 117.60228
8 | HelloFresh | 9.75 wt% Joncryl + 0.1 wt% GO | TAPPI | Machine | 0.194 | 6.7 | 118.811722
8 | HelloFresh | 9.75 wt% Joncryl + 0.1 wt% GO | TAPPI | Machine | 0.194 | 6.8 | 119.961655
8 | HelloFresh | 9.75 wt% Joncryl + 0.1 wt% GO | TAPPI | Machine | 0.194 | 6.9 | 121.196007
8 | HelloFresh | 9.75 wt% Joncryl + 0.1 wt% GO | TAPPI | Machine | 0.194 | 7 | 122.332153
8 | HelloFresh | 9.75 wt% Joncryl + 0.1 wt% GO | TAPPI | Machine | 0.194 | 7.1 | 123.487358
8 | HelloFresh | 9.75 wt% Joncryl + 0.1 wt% GO | TAPPI | Machine | 0.194 | 7.2 | 124.58567
8 | HelloFresh | 9.75 wt% Joncryl + 0.1 wt% GO | TAPPI | Machine | 0.194 | 7.3 | 125.671677
8 | HelloFresh | 9.75 wt% Joncryl + 0.1 wt% GO | TAPPI | Machine | 0.194 | 7.400001 | 126.728065
8 | HelloFresh | 9.75 wt% Joncryl + 0.1 wt% GO | TAPPI | Machine | 0.194 | 7.5 | 127.798828
8 | HelloFresh | 9.75 wt% Joncryl + 0.1 wt% GO | TAPPI | Machine | 0.194 | 7.6 | 128.880737
8 | HelloFresh | 9.75 wt% Joncryl + 0.1 wt% GO | TAPPI | Machine | 0.194 | 7.7 | 129.955597
8 | HelloFresh | 9.75 wt% Joncryl + 0.1 wt% GO | TAPPI | Machine | 0.194 | 7.8 | 130.959213
8 | HelloFresh | 9.75 wt% Joncryl + 0.1 wt% GO | TAPPI | Machine | 0.194 | 7.900001 | 132.01091
8 | HelloFresh | 9.75 wt% Joncryl + 0.1 wt% GO | TAPPI | Machine | 0.194 | 8 | 133.006912
8 | HelloFresh | 9.75 wt% Joncryl + 0.1 wt% GO | TAPPI | Machine | 0.194 | 8.1 | 133.971817
8 | HelloFresh | 9.75 wt% Joncryl + 0.1 wt% GO | TAPPI | Machine | 0.194 | 8.200001 | 134.966934
8 | HelloFresh | 9.75 wt% Joncryl + 0.1 wt% GO | TAPPI | Machine | 0.194 | 8.3 | 135.957642
8 | HelloFresh | 9.75 wt% Joncryl + 0.1 wt% GO | TAPPI | Machine | 0.194 | 8.400001 | 136.949524
8 | HelloFresh | 9.75 wt% Joncryl + 0.1 wt% GO | TAPPI | Machine | 0.194 | 8.5 | 137.912399
8 | HelloFresh | 9.75 wt% Joncryl + 0.1 wt% GO | TAPPI | Machine | 0.194 | 8.6 | 138.871445
8 | HelloFresh | 9.75 wt% Joncryl + 0.1 wt% GO | TAPPI | Machine | 0.194 | 8.700001 | 139.798248
8 | HelloFresh | 9.75 wt% Joncryl + 0.1 wt% GO | TAPPI | Machine | 0.194 | 8.8 | 140.736481
8 | HelloFresh | 9.75 wt% Joncryl + 0.1 wt% GO | TAPPI | Machine | 0.194 | 8.900001 | 141.640411
8 | HelloFresh | 9.75 wt% Joncryl + 0.1 wt% GO | TAPPI | Machine | 0.194 | 9 | 142.595062
8 | HelloFresh | 9.75 wt% Joncryl + 0.1 wt% GO | TAPPI | Machine | 0.194 | 9.1 | 143.520111
8 | HelloFresh | 9.75 wt% Joncryl + 0.1 wt% GO | TAPPI | Machine | 0.194 | 9.200001 | 144.4431
8 | HelloFresh | 9.75 wt% Joncryl + 0.1 wt% GO | TAPPI | Machine | 0.194 | 9.3 | 145.355515
8 | HelloFresh | 9.75 wt% Joncryl + 0.1 wt% GO | TAPPI | Machine | 0.194 | 9.400001 | 146.244781
8 | HelloFresh | 9.75 wt% Joncryl + 0.1 wt% GO | TAPPI | Machine | 0.194 | 9.5 | 147.146667
8 | HelloFresh | 9.75 wt% Joncryl + 0.1 wt% GO | TAPPI | Machine | 0.194 | 9.6 | 147.991364
8 | HelloFresh | 9.75 wt% Joncryl + 0.1 wt% GO | TAPPI | Machine | 0.194 | 9.700001 | 148.899994
8 | HelloFresh | 9.75 wt% Joncryl + 0.1 wt% GO | TAPPI | Machine | 0.194 | 9.8 | 149.817413
8 | HelloFresh | 9.75 wt% Joncryl + 0.1 wt% GO | TAPPI | Machine | 0.194 | 9.900001 | 150.689667
8 | HelloFresh | 9.75 wt% Joncryl + 0.1 wt% GO | TAPPI | Machine | 0.194 | 10 | 151.560776
8 | HelloFresh | 9.75 wt% Joncryl + 0.1 wt% GO | TAPPI | Machine | 0.194 | 10.1 | 152.42598
8 | HelloFresh | 9.75 wt% Joncryl + 0.1 wt% GO | TAPPI | Machine | 0.194 | 10.200001 | 153.290924
8 | HelloFresh | 9.75 wt% Joncryl + 0.1 wt% GO | TAPPI | Machine | 0.194 | 10.3 | 154.139725
8 | HelloFresh | 9.75 wt% Joncryl + 0.1 wt% GO | TAPPI | Machine | 0.194 | 10.400001 | 154.969482
8 | HelloFresh | 9.75 wt% Joncryl + 0.1 wt% GO | TAPPI | Machine | 0.194 | 10.500001 | 155.881027
8 | HelloFresh | 9.75 wt% Joncryl + 0.1 wt% GO | TAPPI | Machine | 0.194 | 10.6 | 156.704041
8 | HelloFresh | 9.75 wt% Joncryl + 0.1 wt% GO | TAPPI | Machine | 0.194 | 10.700001 | 157.56691
8 | HelloFresh | 9.75 wt% Joncryl + 0.1 wt% GO | TAPPI | Machine | 0.194 | 10.8 | 158.42482
8 | HelloFresh | 9.75 wt% Joncryl + 0.1 wt% GO | TAPPI | Machine | 0.194 | 10.900001 | 159.255737
8 | HelloFresh | 9.75 wt% Joncryl + 0.1 wt% GO | TAPPI | Machine | 0.194 | 11.000001 | 160.094864
8 | HelloFresh | 9.75 wt% Joncryl + 0.1 wt% GO | TAPPI | Machine | 0.194 | 11.1 | 160.858658
8 | HelloFresh | 9.75 wt% Joncryl + 0.1 wt% GO | TAPPI | Machine | 0.194 | 11.200001 | 161.74469
8 | HelloFresh | 9.75 wt% Joncryl + 0.1 wt% GO | TAPPI | Machine | 0.194 | 11.3 | 162.536636
8 | HelloFresh | 9.75 wt% Joncryl + 0.1 wt% GO | TAPPI | Machine | 0.194 | 11.400001 | 163.380157
8 | HelloFresh | 9.75 wt% Joncryl + 0.1 wt% GO | TAPPI | Machine | 0.194 | 11.500001 | 164.196701
8 | HelloFresh | 9.75 wt% Joncryl + 0.1 wt% GO | TAPPI | Machine | 0.194 | 11.6 | 164.988937
8 | HelloFresh | 9.75 wt% Joncryl + 0.1 wt% GO | TAPPI | Machine | 0.194 | 11.700001 | 165.786148
8 | HelloFresh | 9.75 wt% Joncryl + 0.1 wt% GO | TAPPI | Machine | 0.194 | 11.8 | 166.562241
8 | HelloFresh | 9.75 wt% Joncryl + 0.1 wt% GO | TAPPI | Machine | 0.194 | 11.900001 | 167.361786
8 | HelloFresh | 9.75 wt% Joncryl + 0.1 wt% GO | TAPPI | Machine | 0.194 | 12.000001 | 168.17482
8 | HelloFresh | 9.75 wt% Joncryl + 0.1 wt% GO | TAPPI | Machine | 0.194 | 12.1 | 168.933334
8 | HelloFresh | 9.75 wt% Joncryl + 0.1 wt% GO | TAPPI | Machine | 0.194 | 12.200001 | 169.73111
8 | HelloFresh | 9.75 wt% Joncryl + 0.1 wt% GO | TAPPI | Machine | 0.194 | 12.3 | 170.490799
8 | HelloFresh | 9.75 wt% Joncryl + 0.1 wt% GO | TAPPI | Machine | 0.194 | 12.400001 | 171.194183
8 | HelloFresh | 9.75 wt% Joncryl + 0.1 wt% GO | TAPPI | Machine | 0.194 | 12.500001 | 171.908691
8 | HelloFresh | 9.75 wt% Joncryl + 0.1 wt% GO | TAPPI | Machine | 0.194 | 12.6 | 172.593903
8 | HelloFresh | 9.75 wt% Joncryl + 0.1 wt% GO | TAPPI | Machine | 0.194 | 12.700001 | 173.350052
8 | HelloFresh | 9.75 wt% Joncryl + 0.1 wt% GO | TAPPI | Machine | 0.194 | 12.8 | 173.979553
8 | HelloFresh | 9.75 wt% Joncryl + 0.1 wt% GO | TAPPI | Machine | 0.194 | 12.900001 | 174.678238
8 | HelloFresh | 9.75 wt% Joncryl + 0.1 wt% GO | TAPPI | Machine | 0.194 | 13.000001 | 175.236206
8 | HelloFresh | 9.75 wt% Joncryl + 0.1 wt% GO | TAPPI | Machine | 0.194 | 13.1 | 175.790054
8 | HelloFresh | 9.75 wt% Joncryl + 0.1 wt% GO | TAPPI | Machine | 0.194 | 13.200001 | 176.264145
8 | HelloFresh | 9.75 wt% Joncryl + 0.1 wt% GO | TAPPI | Machine | 0.194 | 13.3 | 176.689301
8 | HelloFresh | 9.75 wt% Joncryl + 0.1 wt% GO | TAPPI | Machine | 0.194 | 13.400001 | 177.090088
8 | HelloFresh | 9.75 wt% Joncryl + 0.1 wt% GO | TAPPI | Machine | 0.194 | 13.500001 | 177.377136
8 | HelloFresh | 9.75 wt% Joncryl + 0.1 wt% GO | TAPPI | Machine | 0.194 | 13.6 | 177.594971
8 | HelloFresh | 9.75 wt% Joncryl + 0.1 wt% GO | TAPPI | Machine | 0.194 | 13.700001 | 177.909882
8 | HelloFresh | 9.75 wt% Joncryl + 0.1 wt% GO | TAPPI | Machine | 0.194 | 13.8 | 178.392181
8 | HelloFresh | 9.75 wt% Joncryl + 0.1 wt% GO | TAPPI | Machine | 0.194 | 13.900001 | 178.901764
8 | HelloFresh | 9.75 wt% Joncryl + 0.1 wt% GO | TAPPI | Machine | 0.194 | 14.000001 | 179.500473
8 | HelloFresh | 9.75 wt% Joncryl + 0.1 wt% GO | TAPPI | Machine | 0.194 | 14.1 | 180.135818
8 | HelloFresh | 9.75 wt% Joncryl + 0.1 wt% GO | TAPPI | Machine | 0.194 | 14.200001 | 180.818695
8 | HelloFresh | 9.75 wt% Joncryl + 0.1 wt% GO | TAPPI | Machine | 0.194 | 14.300001 | 181.461975
8 | HelloFresh | 9.75 wt% Joncryl + 0.1 wt% GO | TAPPI | Machine | 0.194 | 14.400001 | 182.088516
8 | HelloFresh | 9.75 wt% Joncryl + 0.1 wt% GO | TAPPI | Machine | 0.194 | 14.500001 | 182.614822
8 | HelloFresh | 9.75 wt% Joncryl + 0.1 wt% GO | TAPPI | Machine | 0.194 | 14.6 | 183.041428
8 | HelloFresh | 9.75 wt% Joncryl + 0.1 wt% GO | TAPPI | Machine | 0.194 | 14.700001 | 183.214401
8 | HelloFresh | 9.75 wt% Joncryl + 0.1 wt% GO | TAPPI | Machine | 0.194 | 14.800001 | -0.00879
8 | HelloFresh | 9.75 wt% Joncryl + 0.1 wt% GO | TAPPI | Machine | 0.194 | 14.900001 | 0.007924
8 | HelloFresh | 9.75 wt% Joncryl + 0.1 wt% GO | TAPPI | Machine | 0.194 | 15.000001 | -0.009384
8 | HelloFresh | 9.75 wt% Joncryl + 0.1 wt% GO | TAPPI | Machine | 0.194 | 15.1 | -0.010843
8 | HelloFresh | 9.75 wt% Joncryl + 0.1 wt% GO | TAPPI | Machine | 0.194 | 15.200001 | -0.015832
1 | HelloFresh | Stock | Small | Machine | 0.146 | 0.2 | 0.037246
1 | HelloFresh | Stock | Small | Machine | 0.146 | 0.3 | 0.032834
1 | HelloFresh | Stock | Small | Machine | 0.146 | 0.4 | 0.0431
1 | HelloFresh | Stock | Small | Machine | 0.146 | 0.5 | 0.047495
1 | HelloFresh | Stock | Small | Machine | 0.146 | 0.6 | 0.097637
1 | HelloFresh | Stock | Small | Machine | 0.146 | 0.7 | 0.171519
1 | HelloFresh | Stock | Small | Machine | 0.146 | 0.8 | 0.342461
1 | HelloFresh | Stock | Small | Machine | 0.146 | 0.9 | 0.828866
1 | HelloFresh | Stock | Small | Machine | 0.146 | 1 | 1.084838
1 | HelloFresh | Stock | Small | Machine | 0.146 | 1.1 | 1.570955
1 | HelloFresh | Stock | Small | Machine | 0.146 | 1.2 | 1.136728
1 | HelloFresh | Stock | Small | Machine | 0.146 | 1.3 | 1.157548
1 | HelloFresh | Stock | Small | Machine | 0.146 | 1.4 | 1.488861
1 | HelloFresh | Stock | Small | Machine | 0.146 | 1.5 | 1.49648
1 | HelloFresh | Stock | Small | Machine | 0.146 | 1.6 | 1.818425
1 | HelloFresh | Stock | Small | Machine | 0.146 | 1.7 | 3.46355
1 | HelloFresh | Stock | Small | Machine | 0.146 | 1.8 | 5.805322
1 | HelloFresh | Stock | Small | Machine | 0.146 | 1.9 | 8.547892
1 | HelloFresh | Stock | Small | Machine | 0.146 | 2 | 11.553764
1 | HelloFresh | Stock | Small | Machine | 0.146 | 2.1 | 14.745799
1 | HelloFresh | Stock | Small | Machine | 0.146 | 2.2 | 18.076536
1 | HelloFresh | Stock | Small | Machine | 0.146 | 2.3 | 21.45974
1 | HelloFresh | Stock | Small | Machine | 0.146 | 2.4 | 24.773762
1 | HelloFresh | Stock | Small | Machine | 0.146 | 2.5 | 27.923588
1 | HelloFresh | Stock | Small | Machine | 0.146 | 2.6 | 30.922121
1 | HelloFresh | Stock | Small | Machine | 0.146 | 2.7 | 33.683758
1 | HelloFresh | Stock | Small | Machine | 0.146 | 2.8 | 36.264191
1 | HelloFresh | Stock | Small | Machine | 0.146 | 2.9 | 38.69891
1 | HelloFresh | Stock | Small | Machine | 0.146 | 3 | 40.980865
1 | HelloFresh | Stock | Small | Machine | 0.146 | 3.1 | 43.086025
1 | HelloFresh | Stock | Small | Machine | 0.146 | 3.2 | 45.092381
1 | HelloFresh | Stock | Small | Machine | 0.146 | 3.3 | 46.944801
1 | HelloFresh | Stock | Small | Machine | 0.146 | 3.4 | 48.71484
1 | HelloFresh | Stock | Small | Machine | 0.146 | 3.5 | 50.352058
1 | HelloFresh | Stock | Small | Machine | 0.146 | 3.6 | 51.947056
1 | HelloFresh | Stock | Small | Machine | 0.146 | 3.7 | 53.482243
1 | HelloFresh | Stock | Small | Machine | 0.146 | 3.8 | 54.882851
1 | HelloFresh | Stock | Small | Machine | 0.146 | 3.9 | 56.271721
1 | HelloFresh | Stock | Small | Machine | 0.146 | 4 | 57.569126
1 | HelloFresh | Stock | Small | Machine | 0.146 | 4.1 | 58.863297
1 | HelloFresh | Stock | Small | Machine | 0.146 | 4.2 | 60.039612
1 | HelloFresh | Stock | Small | Machine | 0.146 | 4.3 | 61.202728
1 | HelloFresh | Stock | Small | Machine | 0.146 | 4.4 | 62.354115
1 | HelloFresh | Stock | Small | Machine | 0.146 | 4.5 | 63.390865
1 | HelloFresh | Stock | Small | Machine | 0.146 | 4.6 | 64.409142
1 | HelloFresh | Stock | Small | Machine | 0.146 | 4.7 | 65.396332
1 | HelloFresh | Stock | Small | Machine | 0.146 | 4.8 | 66.298805
1 | HelloFresh | Stock | Small | Machine | 0.146 | 4.9 | 67.138222
1 | HelloFresh | Stock | Small | Machine | 0.146 | 5 | 67.875618
1 | HelloFresh | Stock | Small | Machine | 0.146 | 5.1 | 68.342682
1 | HelloFresh | Stock | Small | Machine | 0.146 | 5.2 | 0.204065
1 | HelloFresh | Stock | Small | Machine | 0.146 | 5.3 | 0.218149
1 | HelloFresh | Stock | Small | Machine | 0.146 | 5.4 | 0.200552
1 | HelloFresh | Stock | Small | Machine | 0.146 | 5.5 | 0.173572
1 | HelloFresh | Stock | Small | Machine | 0.146 | 5.6 | 0.176796
1 | HelloFresh | Stock | Small | Machine | 0.146 | 5.7 | 0.169177
1 | HelloFresh | Stock | Small | Machine | 0.146 | 5.8 | 0.156569
1 | HelloFresh | Stock | Small | Machine | 0.146 | 5.9 | 0.152752
1 | HelloFresh | Stock | Small | Machine | 0.146 | 6 | 0.156569
1 | HelloFresh | Stock | Small | Machine | 0.146 | 6.1 | 0.151004
1 | HelloFresh | Stock | Small | Machine | 0.146 | 6.2 | 0.143673
1 | HelloFresh | Stock | Small | Machine | 0.146 | 6.3 | 0.148951
1 | HelloFresh | Stock | Small | Machine | 0.146 | 6.4 | 0.148951
1 | HelloFresh | Stock | Small | Machine | 0.146 | 6.5 | 0.146609
1 | HelloFresh | Stock | Small | Machine | 0.146 | 6.6 | 0.130777
1 | HelloFresh | Stock | Small | Machine | 0.146 | 6.7 | 0.141332
1 | HelloFresh | Stock | Small | Machine | 0.146 | 6.8 | 0.140449
1 | HelloFresh | Stock | Small | Machine | 0.146 | 6.9 | 0.134578
1 | HelloFresh | Stock | Small | Machine | 0.146 | 7 | 0.132236
1 | HelloFresh | Stock | Small | Machine | 0.146 | 7.1 | 0.134578
1 | HelloFresh | Stock | Small | Machine | 0.146 | 7.2 | 0.123141
1 | HelloFresh | Stock | Small | Machine | 0.146 | 7.3 | 0.126671
1 | HelloFresh | Stock | Small | Machine | 0.146 | 7.400001 | 0.113758
1 | HelloFresh | Stock | Small | Machine | 0.146 | 7.5 | 0.12197
1 | HelloFresh | Stock | Small | Machine | 0.146 | 7.6 | 0.116405
1 | HelloFresh | Stock | Small | Machine | 0.146 | 7.7 | 0.116405
1 | HelloFresh | Stock | Small | Machine | 0.146 | 7.8 | 0.114352
1 | HelloFresh | Stock | Small | Machine | 0.146 | 7.900001 | 0.103509
1 | HelloFresh | Stock | Small | Machine | 0.146 | 8 | 0.103797
2 | HelloFresh | Stock | Small | Machine | 0.146 | 0.2 | 0.046324
2 | HelloFresh | Stock | Small | Machine | 0.146 | 0.3 | 0.047207
2 | HelloFresh | Stock | Small | Machine | 0.146 | 0.4 | 0.049854
2 | HelloFresh | Stock | Small | Machine | 0.146 | 0.5 | 0.053366
2 | HelloFresh | Stock | Small | Machine | 0.146 | 0.6 | 0.097349
2 | HelloFresh | Stock | Small | Machine | 0.146 | 0.7 | 0.52747
2 | HelloFresh | Stock | Small | Machine | 0.146 | 0.8 | 1.026194
2 | HelloFresh | Stock | Small | Machine | 0.146 | 0.9 | 1.465122
2 | HelloFresh | Stock | Small | Machine | 0.146 | 1 | 1.184817
2 | HelloFresh | Stock | Small | Machine | 0.146 | 1.1 | 1.180711
2 | HelloFresh | Stock | Small | Machine | 0.146 | 1.2 | 1.538715
2 | HelloFresh | Stock | Small | Machine | 0.146 | 1.3 | 1.544857
2 | HelloFresh | Stock | Small | Machine | 0.146 | 1.4 | 1.538409
2 | HelloFresh | Stock | Small | Machine | 0.146 | 1.5 | 2.027767
2 | HelloFresh | Stock | Small | Machine | 0.146 | 1.6 | 4.889661
2 | HelloFresh | Stock | Small | Machine | 0.146 | 1.7 | 8.49366
2 | HelloFresh | Stock | Small | Machine | 0.146 | 1.8 | 12.090601
2 | HelloFresh | Stock | Small | Machine | 0.146 | 1.9 | 15.60487
2 | HelloFresh | Stock | Small | Machine | 0.146 | 2 | 18.973719
2 | HelloFresh | Stock | Small | Machine | 0.146 | 2.1 | 22.232321
2 | HelloFresh | Stock | Small | Machine | 0.146 | 2.2 | 25.31501
2 | HelloFresh | Stock | Small | Machine | 0.146 | 2.3 | 28.208874
2 | HelloFresh | Stock | Small | Machine | 0.146 | 2.4 | 30.882839
2 | HelloFresh | Stock | Small | Machine | 0.146 | 2.5 | 33.372383
2 | HelloFresh | Stock | Small | Machine | 0.146 | 2.6 | 35.673107
2 | HelloFresh | Stock | Small | Machine | 0.146 | 2.7 | 37.78178
2 | HelloFresh | Stock | Small | Machine | 0.146 | 2.8 | 39.759991
2 | HelloFresh | Stock | Small | Machine | 0.146 | 2.9 | 41.642616
2 | HelloFresh | Stock | Small | Machine | 0.146 | 3 | 43.348438
2 | HelloFresh | Stock | Small | Machine | 0.146 | 3.1 | 44.993572
2 | HelloFresh | Stock | Small | Machine | 0.146 | 3.2 | 46.515564
2 | HelloFresh | Stock | Small | Machine | 0.146 | 3.3 | 47.97393
2 | HelloFresh | Stock | Small | Machine | 0.146 | 3.4 | 49.339058
2 | HelloFresh | Stock | Small | Machine | 0.146 | 3.5 | 50.636162
2 | HelloFresh | Stock | Small | Machine | 0.146 | 3.6 | 51.91832
2 | HelloFresh | Stock | Small | Machine | 0.146 | 3.7 | 53.079094
2 | HelloFresh | Stock | Small | Machine | 0.146 | 3.8 | 54.230186
2 | HelloFresh | Stock | Small | Machine | 0.146 | 3.9 | 55.330269
2 | HelloFresh | Stock | Small | Machine | 0.146 | 4 | 56.387245
2 | HelloFresh | Stock | Small | Machine | 0.146 | 4.1 | 57.407864
2 | HelloFresh | Stock | Small | Machine | 0.146 | 4.2 | 58.33672
2 | HelloFresh | Stock | Small | Machine | 0.146 | 4.3 | 59.283161
2 | HelloFresh | Stock | Small | Machine | 0.146 | 4.4 | 60.172428
2 | HelloFresh | Stock | Small | Machine | 0.146 | 4.5 | 60.965233
2 | HelloFresh | Stock | Small | Machine | 0.146 | 4.6 | 0.191762
2 | HelloFresh | Stock | Small | Machine | 0.146 | 4.7 | 0.181208
2 | HelloFresh | Stock | Small | Machine | 0.146 | 4.8 | 0.240428
2 | HelloFresh | Stock | Small | Machine | 0.146 | 4.9 | 0.29203
2 | HelloFresh | Stock | Small | Machine | 0.146 | 5 | 0.273857
2 | HelloFresh | Stock | Small | Machine | 0.146 | 5.1 | 0.261826
2 | HelloFresh | Stock | Small | Machine | 0.146 | 5.2 | 0.252154
2 | HelloFresh | Stock | Small | Machine | 0.146 | 5.3 | 0.223426
2 | HelloFresh | Stock | Small | Machine | 0.146 | 5.4 | 0.213737
2 | HelloFresh | Stock | Small | Machine | 0.146 | 5.5 | 0.203488
2 | HelloFresh | Stock | Small | Machine | 0.146 | 5.6 | 0.202317
2 | HelloFresh | Stock | Small | Machine | 0.146 | 5.7 | 0.197617
2 | HelloFresh | Stock | Small | Machine | 0.146 | 5.8 | 0.182667
2 | HelloFresh | Stock | Small | Machine | 0.146 | 5.9 | 0.176508
2 | HelloFresh | Stock | Small | Machine | 0.146 | 6 | 0.17123
2 | HelloFresh | Stock | Small | Machine | 0.146 | 6.1 | 0.162135
2 | HelloFresh | Stock | Small | Machine | 0.146 | 6.2 | 0.153939
2 | HelloFresh | Stock | Small | Machine | 0.146 | 6.3 | 0.151581
2 | HelloFresh | Stock | Small | Machine | 0.146 | 6.4 | 0.14778
2 | HelloFresh | Stock | Small | Machine | 0.146 | 6.5 | 0.147186
2 | HelloFresh | Stock | Small | Machine | 0.146 | 6.6 | 0.14162
2 | HelloFresh | Stock | Small | Machine | 0.146 | 6.7 | 0.140449
2 | HelloFresh | Stock | Small | Machine | 0.146 | 6.8 | 0.133119
2 | HelloFresh | Stock | Small | Machine | 0.146 | 6.9 | 0.136631
2 | HelloFresh | Stock | Small | Machine | 0.146 | 7 | 0.129895
2 | HelloFresh | Stock | Small | Machine | 0.146 | 7.1 | 0.130472
2 | HelloFresh | Stock | Small | Machine | 0.146 | 7.2 | 0.137514
2 | HelloFresh | Stock | Small | Machine | 0.146 | 7.3 | 0.124312
2 | HelloFresh | Stock | Small | Machine | 0.146 | 7.400001 | 0.136343
2 | HelloFresh | Stock | Small | Machine | 0.146 | 7.5 | 0.132236
3 | HelloFresh | Stock | Small | Machine | 0.146 | 0.2 | 0.004989
3 | HelloFresh | Stock | Small | Machine | 0.146 | 0.3 | -0.000882
3 | HelloFresh | Stock | Small | Machine | 0.146 | 0.4 | 0.003818
3 | HelloFresh | Stock | Small | Machine | 0.146 | 0.5 | 0.022568
3 | HelloFresh | Stock | Small | Machine | 0.146 | 0.6 | 0.328377
3 | HelloFresh | Stock | Small | Machine | 0.146 | 0.7 | 0.506938
3 | HelloFresh | Stock | Small | Machine | 0.146 | 0.8 | 1.417321
3 | HelloFresh | Stock | Small | Machine | 0.146 | 0.9 | 1.122355
3 | HelloFresh | Stock | Small | Machine | 0.146 | 1 | 1.125885
3 | HelloFresh | Stock | Small | Machine | 0.146 | 1.1 | 1.154324
3 | HelloFresh | Stock | Small | Machine | 0.146 | 1.2 | 1.476253
3 | HelloFresh | Stock | Small | Machine | 0.146 | 1.3 | 1.491491
3 | HelloFresh | Stock | Small | Machine | 0.146 | 1.4 | 1.882618
3 | HelloFresh | Stock | Small | Machine | 0.146 | 1.5 | 4.746582
3 | HelloFresh | Stock | Small | Machine | 0.146 | 1.6 | 8.240912
3 | HelloFresh | Stock | Small | Machine | 0.146 | 1.7 | 11.756641
3 | HelloFresh | Stock | Small | Machine | 0.146 | 1.8 | 15.218138
3 | HelloFresh | Stock | Small | Machine | 0.146 | 1.9 | 18.547705
3 | HelloFresh | Stock | Small | Machine | 0.146 | 2 | 21.695179
3 | HelloFresh | Stock | Small | Machine | 0.146 | 2.1 | 24.722738
3 | HelloFresh | Stock | Small | Machine | 0.146 | 2.2 | 27.560019
3 | HelloFresh | Stock | Small | Machine | 0.146 | 2.3 | 30.202322
3 | HelloFresh | Stock | Small | Machine | 0.146 | 2.4 | 32.621494
3 | HelloFresh | Stock | Small | Machine | 0.146 | 2.5 | 34.872375
3 | HelloFresh | Stock | Small | Machine | 0.146 | 2.6 | 36.984577
3 | HelloFresh | Stock | Small | Machine | 0.146 | 2.7 | 38.884205
3 | HelloFresh | Stock | Small | Machine | 0.146 | 2.8 | 40.708477
3 | HelloFresh | Stock | Small | Machine | 0.146 | 2.9 | 42.431309
3 | HelloFresh | Stock | Small | Machine | 0.146 | 3 | 44.016628
3 | HelloFresh | Stock | Small | Machine | 0.146 | 3.1 | 45.539799
3 | HelloFresh | Stock | Small | Machine | 0.146 | 3.2 | 46.981743
3 | HelloFresh | Stock | Small | Machine | 0.146 | 3.3 | 48.365345
3 | HelloFresh | Stock | Small | Machine | 0.146 | 3.4 | 49.656879
3 | HelloFresh | Stock | Small | Machine | 0.146 | 3.5 | 50.88802
3 | HelloFresh | Stock | Small | Machine | 0.146 | 3.6 | 52.126194
3 | HelloFresh | Stock | Small | Machine | 0.146 | 3.7 | 53.241814
3 | HelloFresh | Stock | Small | Machine | 0.146 | 3.8 | 54.365932
3 | HelloFresh | Stock | Small | Machine | 0.146 | 3.9 | 55.434643
3 | HelloFresh | Stock | Small | Machine | 0.146 | 4 | 56.459957
3 | HelloFresh | Stock | Small | Machine | 0.146 | 4.1 | 57.443634
3 | HelloFresh | Stock | Small | Machine | 0.146 | 4.2 | 58.359287
3 | HelloFresh | Stock | Small | Machine | 0.146 | 4.3 | 59.274067
3 | HelloFresh | Stock | Small | Machine | 0.146 | 4.4 | 60.131966
3 | HelloFresh | Stock | Small | Machine | 0.146 | 4.5 | 60.872875
3 | HelloFresh | Stock | Small | Machine | 0.146 | 4.6 | 61.502953
3 | HelloFresh | Stock | Small | Machine | 0.146 | 4.7 | 61.934837
3 | HelloFresh | Stock | Small | Machine | 0.146 | 4.8 | 62.322445
3 | HelloFresh | Stock | Small | Machine | 0.146 | 4.9 | 62.363491
3 | HelloFresh | Stock | Small | Machine | 0.146 | 5 | 1.513194
3 | HelloFresh | Stock | Small | Machine | 0.146 | 5.1 | 1.459539
3 | HelloFresh | Stock | Small | Machine | 0.146 | 5.2 | 1.693214
3 | HelloFresh | Stock | Small | Machine | 0.146 | 5.3 | 1.724877
3 | HelloFresh | Stock | Small | Machine | 0.146 | 5.4 | 1.664774
3 | HelloFresh | Stock | Small | Machine | 0.146 | 5.5 | 1.563913
3 | HelloFresh | Stock | Small | Machine | 0.146 | 5.6 | 1.397671
3 | HelloFresh | Stock | Small | Machine | 0.146 | 5.7 | 1.218822
3 | HelloFresh | Stock | Small | Machine | 0.146 | 5.8 | 1.144941
3 | HelloFresh | Stock | Small | Machine | 0.146 | 5.9 | 1.084838
3 | HelloFresh | Stock | Small | Machine | 0.146 | 6 | 0.708949
3 | HelloFresh | Stock | Small | Machine | 0.146 | 6.1 | 0.445664
3 | HelloFresh | Stock | Small | Machine | 0.146 | 6.2 | 0.428661
3 | HelloFresh | Stock | Small | Machine | 0.146 | 6.3 | 0.38965
3 | HelloFresh | Stock | Small | Machine | 0.146 | 6.4 | 0.348603
3 | HelloFresh | Stock | Small | Machine | 0.146 | 6.5 | 0.35271
3 | HelloFresh | Stock | Small | Machine | 0.146 | 6.6 | 0.340102
3 | HelloFresh | Stock | Small | Machine | 0.146 | 6.7 | 0.322523
3 | HelloFresh | Stock | Small | Machine | 0.146 | 6.8 | 0.311086
3 | HelloFresh | Stock | Small | Machine | 0.146 | 6.9 | 0.293778
3 | HelloFresh | Stock | Small | Machine | 0.146 | 7 | 0.317822
3 | HelloFresh | Stock | Small | Machine | 0.146 | 7.1 | 0.285276
3 | HelloFresh | Stock | Small | Machine | 0.146 | 7.2 | 0.253036
3 | HelloFresh | Stock | Small | Machine | 0.146 | 7.3 | 0.247453
4 | HelloFresh | Stock | Small | Machine | 0.146 | 0.2 | 0.006465
4 | HelloFresh | Stock | Small | Machine | 0.146 | 0.3 | 0.001765
4 | HelloFresh | Stock | Small | Machine | 0.146 | 0.4 | 0.00616
4 | HelloFresh | Stock | Small | Machine | 0.146 | 0.5 | 0.099114
4 | HelloFresh | Stock | Small | Machine | 0.146 | 0.6 | 1.169579
4 | HelloFresh | Stock | Small | Machine | 0.146 | 0.7 | 1.295656
4 | HelloFresh | Stock | Small | Machine | 0.146 | 0.8 | 1.166932
4 | HelloFresh | Stock | Small | Machine | 0.146 | 0.9 | 1.189212
4 | HelloFresh | Stock | Small | Machine | 0.146 | 1 | 1.531961
4 | HelloFresh | Stock | Small | Machine | 0.146 | 1.1 | 1.531384
4 | HelloFresh | Stock | Small | Machine | 0.146 | 1.2 | 1.534897
4 | HelloFresh | Stock | Small | Machine | 0.146 | 1.3 | 2.86807
4 | HelloFresh | Stock | Small | Machine | 0.146 | 1.4 | 6.316959
4 | HelloFresh | Stock | Small | Machine | 0.146 | 1.5 | 9.794577
4 | HelloFresh | Stock | Small | Machine | 0.146 | 1.6 | 13.439029
4 | HelloFresh | Stock | Small | Machine | 0.146 | 1.7 | 17.020731
4 | HelloFresh | Stock | Small | Machine | 0.146 | 1.8 | 20.462885
4 | HelloFresh | Stock | Small | Machine | 0.146 | 1.9 | 23.704468
4 | HelloFresh | Stock | Small | Machine | 0.146 | 2 | 26.713861
4 | HelloFresh | Stock | Small | Machine | 0.146 | 2.1 | 29.556995
4 | HelloFresh | Stock | Small | Machine | 0.146 | 2.2 | 32.221577
4 | HelloFresh | Stock | Small | Machine | 0.146 | 2.3 | 34.707607
4 | HelloFresh | Stock | Small | Machine | 0.146 | 2.4 | 36.972565
4 | HelloFresh | Stock | Small | Machine | 0.146 | 2.5 | 39.110271
4 | HelloFresh | Stock | Small | Machine | 0.146 | 2.6 | 41.077629
4 | HelloFresh | Stock | Small | Machine | 0.146 | 2.7 | 42.879322
4 | HelloFresh | Stock | Small | Machine | 0.146 | 2.8 | 44.603039
4 | HelloFresh | Stock | Small | Machine | 0.146 | 2.9 | 46.252567
4 | HelloFresh | Stock | Small | Machine | 0.146 | 3 | 47.762833
4 | HelloFresh | Stock | Small | Machine | 0.146 | 3.1 | 49.206829
4 | HelloFresh | Stock | Small | Machine | 0.146 | 3.2 | 50.584858
4 | HelloFresh | Stock | Small | Machine | 0.146 | 3.3 | 51.904839
4 | HelloFresh | Stock | Small | Machine | 0.146 | 3.4 | 53.145653
4 | HelloFresh | Stock | Small | Machine | 0.146 | 3.5 | 54.311405
4 | HelloFresh | Stock | Small | Machine | 0.146 | 3.6 | 55.48801
4 | HelloFresh | Stock | Small | Machine | 0.146 | 3.7 | 56.557602
4 | HelloFresh | Stock | Small | Machine | 0.146 | 3.8 | 57.612228
4 | HelloFresh | Stock | Small | Machine | 0.146 | 3.9 | 58.598255
4 | HelloFresh | Stock | Small | Machine | 0.146 | 4 | 59.50629
4 | HelloFresh | Stock | Small | Machine | 0.146 | 4.1 | 60.347473
4 | HelloFresh | Stock | Small | Machine | 0.146 | 4.2 | 61.04353
4 | HelloFresh | Stock | Small | Machine | 0.146 | 4.3 | 61.703514
4 | HelloFresh | Stock | Small | Machine | 0.146 | 4.4 | 62.30545
4 | HelloFresh | Stock | Small | Machine | 0.146 | 4.5 | 62.80711
4 | HelloFresh | Stock | Small | Machine | 0.146 | 4.6 | 63.248669
4 | HelloFresh | Stock | Small | Machine | 0.146 | 4.7 | 63.387939
4 | HelloFresh | Stock | Small | Machine | 0.146 | 4.8 | 1.733684
4 | HelloFresh | Stock | Small | Machine | 0.146 | 4.9 | 2.370805
4 | HelloFresh | Stock | Small | Machine | 0.146 | 5 | 2.505383
4 | HelloFresh | Stock | Small | Machine | 0.146 | 5.1 | 2.35908
4 | HelloFresh | Stock | Small | Machine | 0.146 | 5.2 | 2.325651
4 | HelloFresh | Stock | Small | Machine | 0.146 | 5.3 | 2.270826
4 | HelloFresh | Stock | Small | Machine | 0.146 | 5.4 | 1.928077
4 | HelloFresh | Stock | Small | Machine | 0.146 | 5.5 | 1.734855
4 | HelloFresh | Stock | Small | Machine | 0.146 | 5.6 | 1.591775
4 | HelloFresh | Stock | Small | Machine | 0.146 | 5.7 | 1.506169
4 | HelloFresh | Stock | Small | Machine | 0.146 | 5.8 | 1.533726
4 | HelloFresh | Stock | Small | Machine | 0.146 | 5.9 | 1.500603
4 | HelloFresh | Stock | Small | Machine | 0.146 | 6 | 1.129991
4 | HelloFresh | Stock | Small | Machine | 0.146 | 6.1 | 0.95026
4 | HelloFresh | Stock | Small | Machine | 0.146 | 6.2 | 0.837673
4 | HelloFresh | Stock | Small | Machine | 0.146 | 6.3 | 0.801021
4 | HelloFresh | Stock | Small | Machine | 0.146 | 6.4 | 0.738288
4 | HelloFresh | Stock | Small | Machine | 0.146 | 6.5 | 0.711019
4 | HelloFresh | Stock | Small | Machine | 0.146 | 6.6 | 0.651782
4 | HelloFresh | Stock | Small | Machine | 0.146 | 6.7 | 0.560898
4 | HelloFresh | Stock | Small | Machine | 0.146 | 6.8 | 0.55445
4 | HelloFresh | Stock | Small | Machine | 0.146 | 6.9 | 0.134578
4 | HelloFresh | Stock | Small | Machine | 0.146 | 7 | 0.132236
4 | HelloFresh | Stock | Small | Machine | 0.146 | 7.1 | 0.134578
4 | HelloFresh | Stock | Small | Machine | 0.146 | 7.2 | 0.123141
4 | HelloFresh | Stock | Small | Machine | 0.146 | 7.3 | 0.126671
4 | HelloFresh | Stock | Small | Machine | 0.146 | 7.400001 | 0.113758
4 | HelloFresh | Stock | Small | Machine | 0.146 | 7.5 | 0.12197
4 | HelloFresh | Stock | Small | Machine | 0.146 | 7.6 | 0.116405
4 | HelloFresh | Stock | Small | Machine | 0.146 | 7.7 | 0.116405
4 | HelloFresh | Stock | Small | Machine | 0.146 | 7.8 | 0.114352
4 | HelloFresh | Stock | Small | Machine | 0.146 | 7.900001 | 0.103509
4 | HelloFresh | Stock | Small | Machine | 0.146 | 8 | 0.103797
5 | HelloFresh | Stock | Small | Machine | 0.146 | 0.2 | -0.006448
5 | HelloFresh | Stock | Small | Machine | 0.146 | 0.3 | -0.002342
5 | HelloFresh | Stock | Small | Machine | 0.146 | 0.4 | 0.001171
5 | HelloFresh | Stock | Small | Machine | 0.146 | 0.5 | 0.10731
5 | HelloFresh | Stock | Small | Machine | 0.146 | 0.6 | 0.422196
5 | HelloFresh | Stock | Small | Machine | 0.146 | 0.7 | 1.036155
5 | HelloFresh | Stock | Small | Machine | 0.146 | 0.8 | 1.256934
5 | HelloFresh | Stock | Small | Machine | 0.146 | 0.9 | 1.170156
5 | HelloFresh | Stock | Small | Machine | 0.146 | 1 | 1.198002
5 | HelloFresh | Stock | Small | Machine | 0.146 | 1.1 | 1.521118
5 | HelloFresh | Stock | Small | Machine | 0.146 | 1.2 | 1.532249
5 | HelloFresh | Stock | Small | Machine | 0.146 | 1.3 | 1.590299
5 | HelloFresh | Stock | Small | Machine | 0.146 | 1.4 | 3.390534
5 | HelloFresh | Stock | Small | Machine | 0.146 | 1.5 | 6.779609
5 | HelloFresh | Stock | Small | Machine | 0.146 | 1.6 | 10.186568
5 | HelloFresh | Stock | Small | Machine | 0.146 | 1.7 | 14.158227
5 | HelloFresh | Stock | Small | Machine | 0.146 | 1.8 | 18.085037
5 | HelloFresh | Stock | Small | Machine | 0.146 | 1.9 | 21.803083
5 | HelloFresh | Stock | Small | Machine | 0.146 | 2 | 25.271902
5 | HelloFresh | Stock | Small | Machine | 0.146 | 2.1 | 28.562754
5 | HelloFresh | Stock | Small | Machine | 0.146 | 2.2 | 31.633709
5 | HelloFresh | Stock | Small | Machine | 0.146 | 2.3 | 34.481544
5 | HelloFresh | Stock | Small | Machine | 0.146 | 2.4 | 37.089535
5 | HelloFresh | Stock | Small | Machine | 0.146 | 2.5 | 39.528648
5 | HelloFresh | Stock | Small | Machine | 0.146 | 2.6 | 41.77161
5 | HelloFresh | Stock | Small | Machine | 0.146 | 2.7 | 43.831043
5 | HelloFresh | Stock | Small | Machine | 0.146 | 2.8 | 45.791061
5 | HelloFresh | Stock | Small | Machine | 0.146 | 2.9 | 47.63763
5 | HelloFresh | Stock | Small | Machine | 0.146 | 3 | 49.345207
5 | HelloFresh | Stock | Small | Machine | 0.146 | 3.1 | 50.967178
5 | HelloFresh | Stock | Small | Machine | 0.146 | 3.2 | 52.510872
5 | HelloFresh | Stock | Small | Machine | 0.146 | 3.3 | 53.985661
5 | HelloFresh | Stock | Small | Machine | 0.146 | 3.4 | 55.356358
5 | HelloFresh | Stock | Small | Machine | 0.146 | 3.5 | 56.669586
5 | HelloFresh | Stock | Small | Machine | 0.146 | 3.6 | 57.990448
5 | HelloFresh | Stock | Small | Machine | 0.146 | 3.7 | 59.196663
5 | HelloFresh | Stock | Small | Machine | 0.146 | 3.8 | 60.383823
5 | HelloFresh | Stock | Small | Machine | 0.146 | 3.9 | 61.516739
5 | HelloFresh | Stock | Small | Machine | 0.146 | 4 | 62.55085
5 | HelloFresh | Stock | Small | Machine | 0.146 | 4.1 | 63.455948
5 | HelloFresh | Stock | Small | Machine | 0.146 | 4.2 | 63.936798
5 | HelloFresh | Stock | Small | Machine | 0.146 | 4.3 | 63.992207
5 | HelloFresh | Stock | Small | Machine | 0.146 | 4.4 | 63.923306
5 | HelloFresh | Stock | Small | Machine | 0.146 | 4.5 | 63.638905
5 | HelloFresh | Stock | Small | Machine | 0.146 | 4.6 | 63.662067
5 | HelloFresh | Stock | Small | Machine | 0.146 | 4.7 | 62.97628
5 | HelloFresh | Stock | Small | Machine | 0.146 | 4.8 | 0.468521
5 | HelloFresh | Stock | Small | Machine | 0.146 | 4.9 | 0.476733
5 | HelloFresh | Stock | Small | Machine | 0.146 | 5 | 0.479669
5 | HelloFresh | Stock | Small | Machine | 0.146 | 5.1 | 0.455048
5 | HelloFresh | Stock | Small | Machine | 0.146 | 5.2 | 0.429832
5 | HelloFresh | Stock | Small | Machine | 0.146 | 5.3 | 0.35008
5 | HelloFresh | Stock | Small | Machine | 0.146 | 5.4 | 0.336878
5 | HelloFresh | Stock | Small | Machine | 0.146 | 5.5 | 0.309915
5 | HelloFresh | Stock | Small | Machine | 0.146 | 5.6 | 0.272669
5 | HelloFresh | Stock | Small | Machine | 0.146 | 5.7 | 0.254784
5 | HelloFresh | Stock | Small | Machine | 0.146 | 5.8 | 0.23544
5 | HelloFresh | Stock | Small | Machine | 0.146 | 5.9 | 0.220779
5 | HelloFresh | Stock | Small | Machine | 0.146 | 6 | 0.19967
5 | HelloFresh | Stock | Small | Machine | 0.146 | 6.1 | 0.191745
5 | HelloFresh | Stock | Small | Machine | 0.146 | 6.2 | 0.187944
5 | HelloFresh | Stock | Small | Machine | 0.146 | 6.3 | 0.182073
5 | HelloFresh | Stock | Small | Machine | 0.146 | 6.4 | 0.159793
5 | HelloFresh | Stock | Small | Machine | 0.146 | 6.5 | 0.152175
5 | HelloFresh | Stock | Small | Machine | 0.146 | 6.6 | 0.159505
5 | HelloFresh | Stock | Small | Machine | 0.146 | 6.7 | 0.153922
5 | HelloFresh | Stock | Small | Machine | 0.146 | 6.8 | 0.142791
5 | HelloFresh | Stock | Small | Machine | 0.146 | 6.9 | 0.137802
5 | HelloFresh | Stock | Small | Machine | 0.146 | 7 | 0.140738
5 | HelloFresh | Stock | Small | Machine | 0.146 | 7.1 | 0.139855
5 | HelloFresh | Stock | Small | Machine | 0.146 | 7.2 | 0.13692
5 | HelloFresh | Stock | Small | Machine | 0.146 | 7.3 | 0.124312
5 | HelloFresh | Stock | Small | Machine | 0.146 | 7.400001 | 0.136343
5 | HelloFresh | Stock | Small | Machine | 0.146 | 7.5 | 0.132236
6 | HelloFresh | Stock | Small | Machine | 0.146 | 0.2 | 0.007042
6 | HelloFresh | Stock | Small | Machine | 0.146 | 0.3 | -0.004989
6 | HelloFresh | Stock | Small | Machine | 0.146 | 0.4 | 0.001459
6 | HelloFresh | Stock | Small | Machine | 0.146 | 0.5 | -0.006754
6 | HelloFresh | Stock | Small | Machine | 0.146 | 0.6 | -0.003529
6 | HelloFresh | Stock | Small | Machine | 0.146 | 0.7 | 0.009078
6 | HelloFresh | Stock | Small | Machine | 0.146 | 0.8 | 0.356816
6 | HelloFresh | Stock | Small | Machine | 0.146 | 0.9 | 0.359158
6 | HelloFresh | Stock | Small | Machine | 0.146 | 1 | 0.419855
6 | HelloFresh | Stock | Small | Machine | 0.146 | 1.1 | 2.755178
6 | HelloFresh | Stock | Small | Machine | 0.146 | 1.2 | 6.277066
6 | HelloFresh | Stock | Small | Machine | 0.146 | 1.3 | 9.750594
6 | HelloFresh | Stock | Small | Machine | 0.146 | 1.4 | 13.16166
6 | HelloFresh | Stock | Small | Machine | 0.146 | 1.5 | 16.510265
6 | HelloFresh | Stock | Small | Machine | 0.146 | 1.6 | 19.709053
6 | HelloFresh | Stock | Small | Machine | 0.146 | 1.7 | 22.816076
6 | HelloFresh | Stock | Small | Machine | 0.146 | 1.8 | 25.721663
6 | HelloFresh | Stock | Small | Machine | 0.146 | 1.9 | 28.383608
6 | HelloFresh | Stock | Small | Machine | 0.146 | 2 | 30.818911
6 | HelloFresh | Stock | Small | Machine | 0.146 | 2.1 | 33.098824
6 | HelloFresh | Stock | Small | Machine | 0.146 | 2.2 | 35.221283
6 | HelloFresh | Stock | Small | Machine | 0.146 | 2.3 | 37.178963
6 | HelloFresh | Stock | Small | Machine | 0.146 | 2.4 | 38.968643
6 | HelloFresh | Stock | Small | Machine | 0.146 | 2.5 | 40.659809
6 | HelloFresh | Stock | Small | Machine | 0.146 | 2.6 | 42.239853
6 | HelloFresh | Stock | Small | Machine | 0.146 | 2.7 | 43.678867
6 | HelloFresh | Stock | Small | Machine | 0.146 | 2.8 | 45.083282
6 | HelloFresh | Stock | Small | Machine | 0.146 | 2.9 | 46.440205
6 | HelloFresh | Stock | Small | Machine | 0.146 | 3 | 47.683361
6 | HelloFresh | Stock | Small | Machine | 0.146 | 3.1 | 48.88401
6 | HelloFresh | Stock | Small | Machine | 0.146 | 3.2 | 50.034813
6 | HelloFresh | Stock | Small | Machine | 0.146 | 3.3 | 51.143391
6 | HelloFresh | Stock | Small | Machine | 0.146 | 3.4 | 52.193333
6 | HelloFresh | Stock | Small | Machine | 0.146 | 3.5 | 53.192554
6 | HelloFresh | Stock | Small | Machine | 0.146 | 3.6 | 54.2164
6 | HelloFresh | Stock | Small | Machine | 0.146 | 3.7 | 55.141731
6 | HelloFresh | Stock | Small | Machine | 0.146 | 3.8 | 56.073223
6 | HelloFresh | Stock | Small | Machine | 0.146 | 3.9 | 56.952232
6 | HelloFresh | Stock | Small | Machine | 0.146 | 4 | 57.778172
6 | HelloFresh | Stock | Small | Machine | 0.146 | 4.1 | 58.56218
6 | HelloFresh | Stock | Small | Machine | 0.146 | 4.2 | 59.216305
6 | HelloFresh | Stock | Small | Machine | 0.146 | 4.3 | -0.402564
6 | HelloFresh | Stock | Small | Machine | 0.146 | 4.4 | -0.124618
6 | HelloFresh | Stock | Small | Machine | 0.146 | 4.5 | -0.185891
6 | HelloFresh | Stock | Small | Machine | 0.146 | 4.6 | -0.189998
6 | HelloFresh | Stock | Small | Machine | 0.146 | 4.7 | -0.201434
6 | HelloFresh | Stock | Small | Machine | 0.146 | 4.8 | -0.225479
6 | HelloFresh | Stock | Small | Machine | 0.146 | 4.9 | -0.273857
6 | HelloFresh | Stock | Small | Machine | 0.146 | 5 | -0.313733
6 | HelloFresh | Stock | Small | Machine | 0.146 | 5.1 | -0.349791
6 | HelloFresh | Stock | Small | Machine | 0.146 | 5.2 | -0.365911
6 | HelloFresh | Stock | Small | Machine | 0.146 | 5.3 | -0.363281
6 | HelloFresh | Stock | Small | Machine | 0.146 | 5.4 | -0.393468
6 | HelloFresh | Stock | Small | Machine | 0.146 | 5.5 | -0.51398
6 | HelloFresh | Stock | Small | Machine | 0.146 | 5.6 | -0.575253
6 | HelloFresh | Stock | Small | Machine | 0.146 | 5.7 | -0.723915
6 | HelloFresh | Stock | Small | Machine | 0.146 | 5.8 | -0.748248
6 | HelloFresh | Stock | Small | Machine | 0.146 | 5.9 | -0.774923
6 | HelloFresh | Stock | Small | Machine | 0.146 | 6 | -0.742666
6 | HelloFresh | Stock | Small | Machine | 0.146 | 6.1 | -0.726834
6 | HelloFresh | Stock | Small | Machine | 0.146 | 6.2 | -0.778147
6 | HelloFresh | Stock | Small | Machine | 0.146 | 6.3 | -0.776688
6 | HelloFresh | Stock | Small | Machine | 0.146 | 6.4 | -0.801309
6 | HelloFresh | Stock | Small | Machine | 0.146 | 6.5 | -0.774635
6 | HelloFresh | Stock | Small | Machine | 0.146 | 6.6 | -0.760551
6 | HelloFresh | Stock | Small | Machine | 0.146 | 6.7 | -0.772293
6 | HelloFresh | Stock | Small | Machine | 0.146 | 6.8 | -0.776399
6 | HelloFresh | Stock | Small | Machine | 0.146 | 6.9 | -0.766422
6 | HelloFresh | Stock | Small | Machine | 0.146 | 7 | -0.737388
6 | HelloFresh | Stock | Small | Machine | 0.146 | 7.1 | -0.785477
6 | HelloFresh | Stock | Small | Machine | 0.146 | 7.2 | 0.253036
6 | HelloFresh | Stock | Small | Machine | 0.146 | 7.3 | 0.247453
7 | HelloFresh | Stock | Small | Machine | 0.146 | 0.2 | -0.008213
7 | HelloFresh | Stock | Small | Machine | 0.146 | 0.3 | -0.006448
7 | HelloFresh | Stock | Small | Machine | 0.146 | 0.4 | -0.001748
7 | HelloFresh | Stock | Small | Machine | 0.146 | 0.5 | -0.011131
7 | HelloFresh | Stock | Small | Machine | 0.146 | 0.6 | 0.034022
7 | HelloFresh | Stock | Small | Machine | 0.146 | 0.7 | 0.493464
7 | HelloFresh | Stock | Small | Machine | 0.146 | 0.8 | 0.579665
7 | HelloFresh | Stock | Small | Machine | 0.146 | 0.9 | 1.361036
7 | HelloFresh | Stock | Small | Machine | 0.146 | 1 | 1.196542
7 | HelloFresh | Stock | Small | Machine | 0.146 | 1.1 | 1.201531
7 | HelloFresh | Stock | Small | Machine | 0.146 | 1.2 | 1.226746
7 | HelloFresh | Stock | Small | Machine | 0.146 | 1.3 | 1.562454
7 | HelloFresh | Stock | Small | Machine | 0.146 | 1.4 | 1.56656
7 | HelloFresh | Stock | Small | Machine | 0.146 | 1.5 | 1.974401
7 | HelloFresh | Stock | Small | Machine | 0.146 | 1.6 | 4.573603
7 | HelloFresh | Stock | Small | Machine | 0.146 | 1.7 | 7.844509
7 | HelloFresh | Stock | Small | Machine | 0.146 | 1.8 | 11.130381
7 | HelloFresh | Stock | Small | Machine | 0.146 | 1.9 | 14.641425
7 | HelloFresh | Stock | Small | Machine | 0.146 | 2 | 18.341297
7 | HelloFresh | Stock | Small | Machine | 0.146 | 2.1 | 21.922712
7 | HelloFresh | Stock | Small | Machine | 0.146 | 2.2 | 25.32263
7 | HelloFresh | Stock | Small | Machine | 0.146 | 2.3 | 28.518194
7 | HelloFresh | Stock | Small | Machine | 0.146 | 2.4 | 31.470114
7 | HelloFresh | Stock | Small | Machine | 0.146 | 2.5 | 34.242889
7 | HelloFresh | Stock | Small | Machine | 0.146 | 2.6 | 36.822731
7 | HelloFresh | Stock | Small | Machine | 0.146 | 2.7 | 39.161861
7 | HelloFresh | Stock | Small | Machine | 0.146 | 2.8 | 41.390461
7 | HelloFresh | Stock | Small | Machine | 0.146 | 2.9 | 43.495037
7 | HelloFresh | Stock | Small | Machine | 0.146 | 3 | 45.420177
7 | HelloFresh | Stock | Small | Machine | 0.146 | 3.1 | 47.255013
7 | HelloFresh | Stock | Small | Machine | 0.146 | 3.2 | 48.970802
7 | HelloFresh | Stock | Small | Machine | 0.146 | 3.3 | 50.609776
7 | HelloFresh | Stock | Small | Machine | 0.146 | 3.4 | 52.134407
7 | HelloFresh | Stock | Small | Machine | 0.146 | 3.5 | 53.576359
7 | HelloFresh | Stock | Small | Machine | 0.146 | 3.6 | 55.028854
7 | HelloFresh | Stock | Small | Machine | 0.146 | 3.7 | 56.310726
7 | HelloFresh | Stock | Small | Machine | 0.146 | 3.8 | 57.609001
7 | HelloFresh | Stock | Small | Machine | 0.146 | 3.9 | 58.8419
7 | HelloFresh | Stock | Small | Machine | 0.146 | 4 | 60.001492
7 | HelloFresh | Stock | Small | Machine | 0.146 | 4.1 | 61.149956
7 | HelloFresh | Stock | Small | Machine | 0.146 | 4.2 | 62.202824
7 | HelloFresh | Stock | Small | Machine | 0.146 | 4.3 | 63.267723
7 | HelloFresh | Stock | Small | Machine | 0.146 | 4.4 | 64.284821
7 | HelloFresh | Stock | Small | Machine | 0.146 | 4.5 | 65.222473
7 | HelloFresh | Stock | Small | Machine | 0.146 | 4.6 | 66.169205
7 | HelloFresh | Stock | Small | Machine | 0.146 | 4.7 | 66.993973
7 | HelloFresh | Stock | Small | Machine | 0.146 | 4.8 | 67.822548
7 | HelloFresh | Stock | Small | Machine | 0.146 | 4.9 | 68.355583
7 | HelloFresh | Stock | Small | Machine | 0.146 | 5 | 0.252442
7 | HelloFresh | Stock | Small | Machine | 0.146 | 5.1 | 0.314904
7 | HelloFresh | Stock | Small | Machine | 0.146 | 5.2 | 0.322234
7 | HelloFresh | Stock | Small | Machine | 0.146 | 5.3 | 0.323405
7 | HelloFresh | Stock | Small | Machine | 0.146 | 5.4 | 0.314598
7 | HelloFresh | Stock | Small | Machine | 0.146 | 5.5 | 0.313139
7 | HelloFresh | Stock | Small | Machine | 0.146 | 5.6 | 0.261826
7 | HelloFresh | Stock | Small | Machine | 0.146 | 5.7 | 0.253036
8 | HelloFresh | Stock | Small | Machine | 0.146 | 0.2 | 0.069198
8 | HelloFresh | Stock | Small | Machine | 0.146 | 0.3 | 0.068027
8 | HelloFresh | Stock | Small | Machine | 0.146 | 0.4 | 0.072711
8 | HelloFresh | Stock | Small | Machine | 0.146 | 0.5 | 0.368847
8 | HelloFresh | Stock | Small | Machine | 0.146 | 0.6 | 1.145823
8 | HelloFresh | Stock | Small | Machine | 0.146 | 0.7 | 1.232024
8 | HelloFresh | Stock | Small | Machine | 0.146 | 0.8 | 1.226153
8 | HelloFresh | Stock | Small | Machine | 0.146 | 0.9 | 1.23876
8 | HelloFresh | Stock | Small | Machine | 0.146 | 1 | 1.594711
8 | HelloFresh | Stock | Small | Machine | 0.146 | 1.1 | 1.588551
8 | HelloFresh | Stock | Small | Machine | 0.146 | 1.2 | 1.589145
8 | HelloFresh | Stock | Small | Machine | 0.146 | 1.3 | 3.014662
8 | HelloFresh | Stock | Small | Machine | 0.146 | 1.4 | 6.7632
8 | HelloFresh | Stock | Small | Machine | 0.146 | 1.5 | 10.527282
8 | HelloFresh | Stock | Small | Machine | 0.146 | 1.6 | 14.268778
8 | HelloFresh | Stock | Small | Machine | 0.146 | 1.7 | 17.844032
8 | HelloFresh | Stock | Small | Machine | 0.146 | 1.8 | 21.257441
8 | HelloFresh | Stock | Small | Machine | 0.146 | 1.9 | 24.465324
8 | HelloFresh | Stock | Small | Machine | 0.146 | 2 | 27.443623
8 | HelloFresh | Stock | Small | Machine | 0.146 | 2.1 | 30.237217
8 | HelloFresh | Stock | Small | Machine | 0.146 | 2.2 | 32.837006
8 | HelloFresh | Stock | Small | Machine | 0.146 | 2.3 | 35.254414
8 | HelloFresh | Stock | Small | Machine | 0.146 | 2.4 | 37.473045
8 | HelloFresh | Stock | Small | Machine | 0.146 | 2.5 | 39.52573
8 | HelloFresh | Stock | Small | Machine | 0.146 | 2.6 | 41.416561
8 | HelloFresh | Stock | Small | Machine | 0.146 | 2.7 | 43.091305
8 | HelloFresh | Stock | Small | Machine | 0.146 | 2.8 | 44.693634
8 | HelloFresh | Stock | Small | Machine | 0.146 | 2.9 | 46.218552
8 | HelloFresh | Stock | Small | Machine | 0.146 | 3 | 47.598934
8 | HelloFresh | Stock | Small | Machine | 0.146 | 3.1 | 48.943245
8 | HelloFresh | Stock | Small | Machine | 0.146 | 3.2 | 50.164124
8 | HelloFresh | Stock | Small | Machine | 0.146 | 3.3 | 51.34864
8 | HelloFresh | Stock | Small | Machine | 0.146 | 3.4 | 52.463379
8 | HelloFresh | Stock | Small | Machine | 0.146 | 3.5 | 53.531204
8 | HelloFresh | Stock | Small | Machine | 0.146 | 3.6 | 54.586426
8 | HelloFresh | Stock | Small | Machine | 0.146 | 3.7 | 55.52261
8 | HelloFresh | Stock | Small | Machine | 0.146 | 3.8 | 56.44471
8 | HelloFresh | Stock | Small | Machine | 0.146 | 3.9 | 57.322258
8 | HelloFresh | Stock | Small | Machine | 0.146 | 4 | 58.069031
8 | HelloFresh | Stock | Small | Machine | 0.146 | 4.1 | 58.77417
8 | HelloFresh | Stock | Small | Machine | 0.146 | 4.2 | 59.136272
8 | HelloFresh | Stock | Small | Machine | 0.146 | 4.3 | 57.740356
8 | HelloFresh | Stock | Small | Machine | 0.146 | 4.4 | 0.394351
8 | HelloFresh | Stock | Small | Machine | 0.146 | 4.5 | 0.411353
8 | HelloFresh | Stock | Small | Machine | 0.146 | 4.6 | 0.481434
8 | HelloFresh | Stock | Small | Machine | 0.146 | 4.7 | 0.477327
8 | HelloFresh | Stock | Small | Machine | 0.146 | 4.8 | 0.464143
8 | HelloFresh | Stock | Small | Machine | 0.146 | 4.9 | 0.443899
8 | HelloFresh | Stock | Small | Machine | 0.146 | 5 | 0.430121
8 | HelloFresh | Stock | Small | Machine | 0.146 | 5.1 | 0.425726
8 | HelloFresh | Stock | Small | Machine | 0.146 | 5.2 | 0.421925
8 | HelloFresh | Stock | Small | Machine | 0.146 | 5.3 | 0.402852
8 | HelloFresh | Stock | Small | Machine | 0.146 | 5.4 | 0.386443
8 | HelloFresh | Stock | Small | Machine | 0.146 | 5.5 | 0.358004
8 | HelloFresh | Stock | Small | Machine | 0.146 | 5.6 | 0.376177
8 | HelloFresh | Stock | Small | Machine | 0.146 | 5.7 | 0.349791
8 | HelloFresh | Stock | Small | Machine | 0.146 | 5.8 | 0.360057
8 | HelloFresh | Stock | Small | Machine | 0.146 | 5.9 | 0.35741
8 | HelloFresh | Stock | Small | Machine | 0.146 | 6 | 0.370018
8 | HelloFresh | Stock | Small | Machine | 0.146 | 6.1 | 0.379401
8 | HelloFresh | Stock | Small | Machine | 0.146 | 6.2 | 0.365334
8 | HelloFresh | Stock | Small | Machine | 0.146 | 6.3 | 0.264473
8 | HelloFresh | Stock | Small | Machine | 0.146 | 6.4 | 0.259196
8 | HelloFresh | Stock | Small | Machine | 0.146 | 6.5 | 0.2501
8 | HelloFresh | Stock | Small | Machine | 0.146 | 6.6 | 0.245994
8 | HelloFresh | Stock | Small | Machine | 0.146 | 6.7 | 0.237493
8 | HelloFresh | Stock | Small | Machine | 0.146 | 6.8 | 0.200552
8 | HelloFresh | Stock | Small | Machine | 0.146 | 6.9 | 0.196157
8 | HelloFresh | Stock | Small | Machine | 0.146 | 7 | 0.140738
8 | HelloFresh | Stock | Small | Machine | 0.146 | 7.1 | 0.139855
8 | HelloFresh | Stock | Small | Machine | 0.146 | 7.2 | 0.13692
9 | HelloFresh | Stock | Small | Machine | 0.146 | 0.2 | -0.000594
9 | HelloFresh | Stock | Small | Machine | 0.146 | 0.3 | 0.009672
9 | HelloFresh | Stock | Small | Machine | 0.146 | 0.4 | -0.002647
9 | HelloFresh | Stock | Small | Machine | 0.146 | 0.5 | 0.063615
9 | HelloFresh | Stock | Small | Machine | 0.146 | 0.6 | 0.486999
9 | HelloFresh | Stock | Small | Machine | 0.146 | 0.7 | 0.979853
9 | HelloFresh | Stock | Small | Machine | 0.146 | 0.8 | 1.435494
9 | HelloFresh | Stock | Small | Machine | 0.146 | 0.9 | 1.125579
9 | HelloFresh | Stock | Small | Machine | 0.146 | 1 | 1.116196
9 | HelloFresh | Stock | Small | Machine | 0.146 | 1.1 | 1.448391
9 | HelloFresh | Stock | Small | Machine | 0.146 | 1.2 | 1.478289
9 | HelloFresh | Stock | Small | Machine | 0.146 | 1.3 | 1.491491
9 | HelloFresh | Stock | Small | Machine | 0.146 | 1.4 | 2.003994
9 | HelloFresh | Stock | Small | Machine | 0.146 | 1.5 | 4.20944
9 | HelloFresh | Stock | Small | Machine | 0.146 | 1.6 | 6.848502
9 | HelloFresh | Stock | Small | Machine | 0.146 | 1.7 | 9.589324
9 | HelloFresh | Stock | Small | Machine | 0.146 | 1.8 | 12.642386
9 | HelloFresh | Stock | Small | Machine | 0.146 | 1.9 | 15.575548
9 | HelloFresh | Stock | Small | Machine | 0.146 | 2 | 18.347441
9 | HelloFresh | Stock | Small | Machine | 0.146 | 2.1 | 21.000298
9 | HelloFresh | Stock | Small | Machine | 0.146 | 2.2 | 23.474882
9 | HelloFresh | Stock | Small | Machine | 0.146 | 2.3 | 25.765638
9 | HelloFresh | Stock | Small | Machine | 0.146 | 2.4 | 27.855553
9 | HelloFresh | Stock | Small | Machine | 0.146 | 2.5 | 29.801802
9 | HelloFresh | Stock | Small | Machine | 0.146 | 2.6 | 31.604675
9 | HelloFresh | Stock | Small | Machine | 0.146 | 2.7 | 33.219028
9 | HelloFresh | Stock | Small | Machine | 0.146 | 2.8 | 34.770332
9 | HelloFresh | Stock | Small | Machine | 0.146 | 2.9 | 36.209061
9 | HelloFresh | Stock | Small | Machine | 0.146 | 3 | 37.529034
9 | HelloFresh | Stock | Small | Machine | 0.146 | 3.1 | 38.803272
9 | HelloFresh | Stock | Small | Machine | 0.146 | 3.2 | 39.973431
9 | HelloFresh | Stock | Small | Machine | 0.146 | 3.3 | 41.100189
9 | HelloFresh | Stock | Small | Machine | 0.146 | 3.4 | 42.130779
9 | HelloFresh | Stock | Small | Machine | 0.146 | 3.5 | 43.127064
9 | HelloFresh | Stock | Small | Machine | 0.146 | 3.6 | 44.128334
9 | HelloFresh | Stock | Small | Machine | 0.146 | 3.7 | 45.008808
9 | HelloFresh | Stock | Small | Machine | 0.146 | 3.8 | 45.894264
9 | HelloFresh | Stock | Small | Machine | 0.146 | 3.9 | 46.723133
9 | HelloFresh | Stock | Small | Machine | 0.146 | 4 | 47.512714
9 | HelloFresh | Stock | Small | Machine | 0.146 | 4.1 | 48.275032
9 | HelloFresh | Stock | Small | Machine | 0.146 | 4.2 | 48.967861
9 | HelloFresh | Stock | Small | Machine | 0.146 | 4.3 | 49.633121
9 | HelloFresh | Stock | Small | Machine | 0.146 | 4.4 | 50.105171
9 | HelloFresh | Stock | Small | Machine | 0.146 | 4.5 | 8.764258
9 | HelloFresh | Stock | Small | Machine | 0.146 | 4.6 | 8.780972
9 | HelloFresh | Stock | Small | Machine | 0.146 | 4.7 | 8.380768
9 | HelloFresh | Stock | Small | Machine | 0.146 | 4.8 | 8.062352
9 | HelloFresh | Stock | Small | Machine | 0.146 | 4.9 | 7.999602
9 | HelloFresh | Stock | Small | Machine | 0.146 | 5 | 7.778246
9 | HelloFresh | Stock | Small | Machine | 0.146 | 5.1 | 7.270426
9 | HelloFresh | Stock | Small | Machine | 0.146 | 5.2 | 6.896591
9 | HelloFresh | Stock | Small | Machine | 0.146 | 5.3 | 6.768172
9 | HelloFresh | Stock | Small | Machine | 0.146 | 5.4 | 6.693408
9 | HelloFresh | Stock | Small | Machine | 0.146 | 5.5 | 6.482895
9 | HelloFresh | Stock | Small | Machine | 0.146 | 5.6 | 6.203473
9 | HelloFresh | Stock | Small | Machine | 0.146 | 5.7 | 5.731712
9 | HelloFresh | Stock | Small | Machine | 0.146 | 5.8 | 5.271692
9 | HelloFresh | Stock | Small | Machine | 0.146 | 5.9 | 5.097527
9 | HelloFresh | Stock | Small | Machine | 0.146 | 6 | 5.102227
9 | HelloFresh | Stock | Small | Machine | 0.146 | 6.1 | 4.97615
9 | HelloFresh | Stock | Small | Machine | 0.146 | 6.2 | 4.819292
9 | HelloFresh | Stock | Small | Machine | 0.146 | 6.3 | 4.89991
9 | HelloFresh | Stock | Small | Machine | 0.146 | 6.4 | 4.594984
9 | HelloFresh | Stock | Small | Machine | 0.146 | 6.5 | 4.460999
9 | HelloFresh | Stock | Small | Machine | 0.146 | 6.6 | 4.291534
9 | HelloFresh | Stock | Small | Machine | 0.146 | 6.7 | 4.331698
9 | HelloFresh | Stock | Small | Machine | 0.146 | 6.8 | 4.385065
9 | HelloFresh | Stock | Small | Machine | 0.146 | 6.9 | 4.463341
9 | HelloFresh | Stock | Small | Machine | 0.146 | 7 | 4.306195
9 | HelloFresh | Stock | Small | Machine | 0.146 | 7.1 | 3.998045
9 | HelloFresh | Stock | Small | Machine | 0.146 | 7.2 | 3.941166
9 | HelloFresh | Stock | Small | Machine | 0.146 | 7.3 | 3.771989
9 | HelloFresh | Stock | Small | Machine | 0.146 | 7.400001 | 3.569672
9 | HelloFresh | Stock | Small | Machine | 0.146 | 7.5 | 3.539485
9 | HelloFresh | Stock | Small | Machine | 0.146 | 7.6 | 3.480553
9 | HelloFresh | Stock | Small | Machine | 0.146 | 7.7 | 3.450348
9 | HelloFresh | Stock | Small | Machine | 0.146 | 7.8 | 3.169467
9 | HelloFresh | Stock | Small | Machine | 0.146 | 7.900001 | 2.956901
9 | HelloFresh | Stock | Small | Machine | 0.146 | 8 | 2.752819
9 | HelloFresh | Stock | Small | Machine | 0.146 | 8.1 | 1.979084
9 | HelloFresh | Stock | Small | Machine | 0.146 | 8.200001 | 1.948286
10 | HelloFresh | Stock | Small | Machine | 0.146 | 0.2 | -0.008213
10 | HelloFresh | Stock | Small | Machine | 0.146 | 0.3 | 0.005277
10 | HelloFresh | Stock | Small | Machine | 0.146 | 0.4 | 0.005871
10 | HelloFresh | Stock | Small | Machine | 0.146 | 0.5 | 0.059814
10 | HelloFresh | Stock | Small | Machine | 0.146 | 0.6 | 1.113854
10 | HelloFresh | Stock | Small | Machine | 0.146 | 0.7 | 1.130568
10 | HelloFresh | Stock | Small | Machine | 0.146 | 0.8 | 1.119131
10 | HelloFresh | Stock | Small | Machine | 0.146 | 0.9 | 1.124409
10 | HelloFresh | Stock | Small | Machine | 0.146 | 1 | 1.480359
10 | HelloFresh | Stock | Small | Machine | 0.146 | 1.1 | 1.480936
10 | HelloFresh | Stock | Small | Machine | 0.146 | 1.2 | 1.475965
10 | HelloFresh | Stock | Small | Machine | 0.146 | 1.3 | 2.106332
10 | HelloFresh | Stock | Small | Machine | 0.146 | 1.4 | 5.975381
10 | HelloFresh | Stock | Small | Machine | 0.146 | 1.5 | 9.99014
10 | HelloFresh | Stock | Small | Machine | 0.146 | 1.6 | 14.050935
10 | HelloFresh | Stock | Small | Machine | 0.146 | 1.7 | 18.090315
10 | HelloFresh | Stock | Small | Machine | 0.146 | 1.8 | 21.97489
10 | HelloFresh | Stock | Small | Machine | 0.146 | 1.9 | 25.618469
10 | HelloFresh | Stock | Small | Machine | 0.146 | 2 | 28.967371
10 | HelloFresh | Stock | Small | Machine | 0.146 | 2.1 | 32.108994
10 | HelloFresh | Stock | Small | Machine | 0.146 | 2.2 | 35.023376
10 | HelloFresh | Stock | Small | Machine | 0.146 | 2.3 | 37.705261
10 | HelloFresh | Stock | Small | Machine | 0.146 | 2.4 | 40.15815
10 | HelloFresh | Stock | Small | Machine | 0.146 | 2.5 | 42.429554
10 | HelloFresh | Stock | Small | Machine | 0.146 | 2.6 | 44.539116
10 | HelloFresh | Stock | Small | Machine | 0.146 | 2.7 | 46.448418
10 | HelloFresh | Stock | Small | Machine | 0.146 | 2.8 | 48.297615
10 | HelloFresh | Stock | Small | Machine | 0.146 | 2.9 | 50.036865
10 | HelloFresh | Stock | Small | Machine | 0.146 | 3 | 51.639492
10 | HelloFresh | Stock | Small | Machine | 0.146 | 3.1 | 53.197247
10 | HelloFresh | Stock | Small | Machine | 0.146 | 3.2 | 54.654442
10 | HelloFresh | Stock | Small | Machine | 0.146 | 3.3 | 56.05006
10 | HelloFresh | Stock | Small | Machine | 0.146 | 3.4 | 57.354507
10 | HelloFresh | Stock | Small | Machine | 0.146 | 3.5 | 58.592087
10 | HelloFresh | Stock | Small | Machine | 0.146 | 3.6 | 59.835838
10 | HelloFresh | Stock | Small | Machine | 0.146 | 3.7 | 60.967873
10 | HelloFresh | Stock | Small | Machine | 0.146 | 3.8 | 62.115742
10 | HelloFresh | Stock | Small | Machine | 0.146 | 3.9 | 63.176239
10 | HelloFresh | Stock | Small | Machine | 0.146 | 4 | 64.204483
10 | HelloFresh | Stock | Small | Machine | 0.146 | 4.1 | 65.177612
10 | HelloFresh | Stock | Small | Machine | 0.146 | 4.2 | 66.0616
10 | HelloFresh | Stock | Small | Machine | 0.146 | 4.3 | 66.945885
10 | HelloFresh | Stock | Small | Machine | 0.146 | 4.4 | 67.734299
10 | HelloFresh | Stock | Small | Machine | 0.146 | 4.5 | 68.247101
10 | HelloFresh | Stock | Small | Machine | 0.146 | 4.6 | 67.039413
10 | HelloFresh | Stock | Small | Machine | 0.146 | 4.7 | 0.411947
10 | HelloFresh | Stock | Small | Machine | 0.146 | 4.8 | 0.467944
10 | HelloFresh | Stock | Small | Machine | 0.146 | 4.9 | 0.406381
10 | HelloFresh | Stock | Small | Machine | 0.146 | 5 | 0.376177
10 | HelloFresh | Stock | Small | Machine | 0.146 | 5.1 | 0.350368
10 | HelloFresh | Stock | Small | Machine | 0.146 | 5.2 | 0.299072
10 | HelloFresh | Stock | Small | Machine | 0.146 | 5.3 | 0.283529
10 | HelloFresh | Stock | Small | Machine | 0.146 | 5.4 | 0.273857
10 | HelloFresh | Stock | Small | Machine | 0.146 | 5.5 | 0.241599
10 | HelloFresh | Stock | Small | Machine | 0.146 | 5.6 | 0.229874
10 | HelloFresh | Stock | Small | Machine | 0.146 | 5.7 | 0.213448
10 | HelloFresh | Stock | Small | Machine | 0.146 | 5.8 | 0.214331
10 | HelloFresh | Stock | Small | Machine | 0.146 | 5.9 | 0.193799
10 | HelloFresh | Stock | Small | Machine | 0.146 | 6 | 0.188827
10 | HelloFresh | Stock | Small | Machine | 0.146 | 6.1 | 0.172995
10 | HelloFresh | Stock | Small | Machine | 0.146 | 6.2 | 0.173284
10 | HelloFresh | Stock | Small | Machine | 0.146 | 6.3 | 0.160676
10 | HelloFresh | Stock | Small | Machine | 0.146 | 6.4 | 0.141026
10 | HelloFresh | Stock | Small | Machine | 0.146 | 6.5 | 0.124906
10 | HelloFresh | Stock | Small | Machine | 0.146 | 6.6 | 0.127842
10 | HelloFresh | Stock | Small | Machine | 0.146 | 6.7 | 0.1208
10 | HelloFresh | Stock | Small | Machine | 0.146 | 6.8 | 0.110534
10 | HelloFresh | Stock | Small | Machine | 0.146 | 6.9 | 0.118153
10 | HelloFresh | Stock | Small | Machine | 0.146 | 7 | 0.124618
10 | HelloFresh | Stock | Small | Machine | 0.146 | 7.1 | 0.112298
10 | HelloFresh | Stock | Small | Machine | 0.146 | 7.2 | 0.104679
10 | HelloFresh | Stock | Small | Machine | 0.146 | 7.3 | 0.094125
10 | HelloFresh | Stock | Small | Machine | 0.146 | 7.400001 | 0.099097
10 | HelloFresh | Stock | Small | Machine | 0.146 | 7.5 | 0.102626
10 | HelloFresh | Stock | Small | Machine | 0.146 | 7.6 | 0.108192
10 | HelloFresh | Stock | Small | Machine | 0.146 | 7.7 | 0.101455
10 | HelloFresh | Stock | Small | Machine | 0.146 | 7.8 | 0.105545
10 | HelloFresh | Stock | Small | Machine | 0.146 | 7.900001 | 0.099402
10 | HelloFresh | Stock | Small | Machine | 0.146 | 8 | 0.111704
10 | HelloFresh | Stock | Small | Machine | 0.146 | 8.1 | 0.113469
10 | HelloFresh | Stock | Small | Machine | 0.146 | 8.200001 | 0.117864
10 | HelloFresh | Stock | Small | Machine | 0.146 | 8.3 | 0.113469
1 | HelloFresh | DI Water | Small | Machine | 0.151 | 0.2 | -0.00879
1 | HelloFresh | DI Water | Small | Machine | 0.151 | 0.3 | -0.00733
1 | HelloFresh | DI Water | Small | Machine | 0.151 | 0.4 | -0.00616
1 | HelloFresh | DI Water | Small | Machine | 0.151 | 0.5 | 0.005566
1 | HelloFresh | DI Water | Small | Machine | 0.151 | 0.6 | 0.052772
1 | HelloFresh | DI Water | Small | Machine | 0.151 | 0.7 | 0.562069
1 | HelloFresh | DI Water | Small | Machine | 0.151 | 0.8 | 1.32642
1 | HelloFresh | DI Water | Small | Machine | 0.151 | 0.9 | 1.101246
1 | HelloFresh | DI Water | Small | Machine | 0.151 | 1 | 1.100958
1 | HelloFresh | DI Water | Small | Machine | 0.151 | 1.1 | 1.22527
1 | HelloFresh | DI Water | Small | Machine | 0.151 | 1.2 | 1.460998
1 | HelloFresh | DI Water | Small | Machine | 0.151 | 1.3 | 1.470093
1 | HelloFresh | DI Water | Small | Machine | 0.151 | 1.4 | 1.470382
1 | HelloFresh | DI Water | Small | Machine | 0.151 | 1.5 | 2.759284
1 | HelloFresh | DI Water | Small | Machine | 0.151 | 1.6 | 5.634685
1 | HelloFresh | DI Water | Small | Machine | 0.151 | 1.7 | 8.845488
1 | HelloFresh | DI Water | Small | Machine | 0.151 | 1.8 | 12.012019
1 | HelloFresh | DI Water | Small | Machine | 0.151 | 1.9 | 15.048384
1 | HelloFresh | DI Water | Small | Machine | 0.151 | 2 | 17.871878
1 | HelloFresh | DI Water | Small | Machine | 0.151 | 2.1 | 20.554939
1 | HelloFresh | DI Water | Small | Machine | 0.151 | 2.2 | 23.015745
1 | HelloFresh | DI Water | Small | Machine | 0.151 | 2.3 | 25.281284
1 | HelloFresh | DI Water | Small | Machine | 0.151 | 2.4 | 27.336899
1 | HelloFresh | DI Water | Small | Machine | 0.151 | 2.5 | 29.259104
1 | HelloFresh | DI Water | Small | Machine | 0.151 | 2.6 | 30.994247
1 | HelloFresh | DI Water | Small | Machine | 0.151 | 2.7 | 32.571362
1 | HelloFresh | DI Water | Small | Machine | 0.151 | 2.8 | 34.063148
1 | HelloFresh | DI Water | Small | Machine | 0.151 | 2.9 | 35.464638
1 | HelloFresh | DI Water | Small | Machine | 0.151 | 3 | 36.749722
1 | HelloFresh | DI Water | Small | Machine | 0.151 | 3.1 | 37.97031
1 | HelloFresh | DI Water | Small | Machine | 0.151 | 3.2 | 39.123455
1 | HelloFresh | DI Water | Small | Machine | 0.151 | 3.3 | 40.227348
1 | HelloFresh | DI Water | Small | Machine | 0.151 | 3.4 | 41.251778
1 | HelloFresh | DI Water | Small | Machine | 0.151 | 3.5 | 42.223148
1 | HelloFresh | DI Water | Small | Machine | 0.151 | 3.6 | 43.22617
1 | HelloFresh | DI Water | Small | Machine | 0.151 | 3.7 | 44.121307
1 | HelloFresh | DI Water | Small | Machine | 0.151 | 3.8 | 45.009403
1 | HelloFresh | DI Water | Small | Machine | 0.151 | 3.9 | 45.879326
1 | HelloFresh | DI Water | Small | Machine | 0.151 | 4 | 46.713467
1 | HelloFresh | DI Water | Small | Machine | 0.151 | 4.1 | 47.529736
1 | HelloFresh | DI Water | Small | Machine | 0.151 | 4.2 | 48.296734
1 | HelloFresh | DI Water | Small | Machine | 0.151 | 4.3 | 49.101562
1 | HelloFresh | DI Water | Small | Machine | 0.151 | 4.4 | 49.873264
1 | HelloFresh | DI Water | Small | Machine | 0.151 | 4.5 | 50.607723
1 | HelloFresh | DI Water | Small | Machine | 0.151 | 4.6 | 51.340717
1 | HelloFresh | DI Water | Small | Machine | 0.151 | 4.7 | 52.044685
1 | HelloFresh | DI Water | Small | Machine | 0.151 | 4.8 | 52.771233
1 | HelloFresh | DI Water | Small | Machine | 0.151 | 4.9 | 53.453796
1 | HelloFresh | DI Water | Small | Machine | 0.151 | 5 | 54.102936
1 | HelloFresh | DI Water | Small | Machine | 0.151 | 5.1 | 54.812767
1 | HelloFresh | DI Water | Small | Machine | 0.151 | 5.2 | 55.424088
1 | HelloFresh | DI Water | Small | Machine | 0.151 | 5.3 | 56.093163
1 | HelloFresh | DI Water | Small | Machine | 0.151 | 5.4 | 56.69334
1 | HelloFresh | DI Water | Small | Machine | 0.151 | 5.5 | 57.311111
1 | HelloFresh | DI Water | Small | Machine | 0.151 | 5.6 | 57.888706
1 | HelloFresh | DI Water | Small | Machine | 0.151 | 5.7 | 58.434933
1 | HelloFresh | DI Water | Small | Machine | 0.151 | 5.8 | 58.971779
1 | HelloFresh | DI Water | Small | Machine | 0.151 | 5.9 | 59.352936
1 | HelloFresh | DI Water | Small | Machine | 0.151 | 6 | 59.690704
1 | HelloFresh | DI Water | Small | Machine | 0.151 | 6.1 | 59.98595
1 | HelloFresh | DI Water | Small | Machine | 0.151 | 6.2 | 0.590508
1 | HelloFresh | DI Water | Small | Machine | 0.151 | 6.3 | 0.506938
1 | HelloFresh | DI Water | Small | Machine | 0.151 | 6.4 | 0.455048
1 | HelloFresh | DI Water | Small | Machine | 0.151 | 6.5 | 0.363858
1 | HelloFresh | DI Water | Small | Machine | 0.151 | 6.6 | 0.330735
1 | HelloFresh | DI Water | Small | Machine | 0.151 | 6.7 | 0.236322
1 | HelloFresh | DI Water | Small | Machine | 0.151 | 6.8 | 0.212277
1 | HelloFresh | DI Water | Small | Machine | 0.151 | 6.9 | 0.121682
1 | HelloFresh | DI Water | Small | Machine | 0.151 | 7 | 0.114352
1 | HelloFresh | DI Water | Small | Machine | 0.151 | 7.1 | 0.112875
1 | HelloFresh | DI Water | Small | Machine | 0.151 | 7.2 | 0.104086
1 | HelloFresh | DI Water | Small | Machine | 0.151 | 7.3 | 0.084741
1 | HelloFresh | DI Water | Small | Machine | 0.151 | 7.400001 | 0.082383
1 | HelloFresh | DI Water | Small | Machine | 0.151 | 7.5 | 0.078276
1 | HelloFresh | DI Water | Small | Machine | 0.151 | 7.6 | 0.077699
1 | HelloFresh | DI Water | Small | Machine | 0.151 | 7.7 | 0.074187
1 | HelloFresh | DI Water | Small | Machine | 0.151 | 7.8 | 0.068604
1 | HelloFresh | DI Water | Small | Machine | 0.151 | 7.900001 | 0.06538
1 | HelloFresh | DI Water | Small | Machine | 0.151 | 8 | 0.071828
2 | HelloFresh | DI Water | Small | Machine | 0.151 | 0.2 | 0.005871
2 | HelloFresh | DI Water | Small | Machine | 0.151 | 0.3 | 0.000882
2 | HelloFresh | DI Water | Small | Machine | 0.151 | 0.4 | 0.000594
2 | HelloFresh | DI Water | Small | Machine | 0.151 | 0.5 | 0.014661
2 | HelloFresh | DI Water | Small | Machine | 0.151 | 0.6 | 0.050142
2 | HelloFresh | DI Water | Small | Machine | 0.151 | 0.7 | 0.115522
2 | HelloFresh | DI Water | Small | Machine | 0.151 | 0.8 | 0.226938
2 | HelloFresh | DI Water | Small | Machine | 0.151 | 0.9 | 0.360634
2 | HelloFresh | DI Water | Small | Machine | 0.151 | 1 | 1.111801
2 | HelloFresh | DI Water | Small | Machine | 0.151 | 1.1 | 1.11063
2 | HelloFresh | DI Water | Small | Machine | 0.151 | 1.2 | 1.118249
2 | HelloFresh | DI Water | Small | Machine | 0.151 | 1.3 | 1.103011
2 | HelloFresh | DI Water | Small | Machine | 0.151 | 1.4 | 1.485043
2 | HelloFresh | DI Water | Small | Machine | 0.151 | 1.5 | 1.477712
2 | HelloFresh | DI Water | Small | Machine | 0.151 | 1.6 | 1.466869
2 | HelloFresh | DI Water | Small | Machine | 0.151 | 1.7 | 1.692925
2 | HelloFresh | DI Water | Small | Machine | 0.151 | 1.8 | 3.539773
2 | HelloFresh | DI Water | Small | Machine | 0.151 | 1.9 | 6.520142
2 | HelloFresh | DI Water | Small | Machine | 0.151 | 2 | 9.740616
2 | HelloFresh | DI Water | Small | Machine | 0.151 | 2.1 | 12.971663
2 | HelloFresh | DI Water | Small | Machine | 0.151 | 2.2 | 16.053181
2 | HelloFresh | DI Water | Small | Machine | 0.151 | 2.3 | 18.949385
2 | HelloFresh | DI Water | Small | Machine | 0.151 | 2.4 | 21.621586
2 | HelloFresh | DI Water | Small | Machine | 0.151 | 2.5 | 24.105555
2 | HelloFresh | DI Water | Small | Machine | 0.151 | 2.6 | 26.379604
2 | HelloFresh | DI Water | Small | Machine | 0.151 | 2.7 | 28.444016
2 | HelloFresh | DI Water | Small | Machine | 0.151 | 2.8 | 30.363871
2 | HelloFresh | DI Water | Small | Machine | 0.151 | 2.9 | 32.147392
2 | HelloFresh | DI Water | Small | Machine | 0.151 | 3 | 33.765266
2 | HelloFresh | DI Water | Small | Machine | 0.151 | 3.1 | 35.304844
2 | HelloFresh | DI Water | Small | Machine | 0.151 | 3.2 | 36.699589
2 | HelloFresh | DI Water | Small | Machine | 0.151 | 3.3 | 38.044487
2 | HelloFresh | DI Water | Small | Machine | 0.151 | 3.4 | 39.267418
2 | HelloFresh | DI Water | Small | Machine | 0.151 | 3.5 | 40.4575
2 | HelloFresh | DI Water | Small | Machine | 0.151 | 3.6 | 41.617691
2 | HelloFresh | DI Water | Small | Machine | 0.151 | 3.7 | 42.655312
2 | HelloFresh | DI Water | Small | Machine | 0.151 | 3.8 | 43.707893
2 | HelloFresh | DI Water | Small | Machine | 0.151 | 3.9 | 44.700668
2 | HelloFresh | DI Water | Small | Machine | 0.151 | 4 | 45.663239
2 | HelloFresh | DI Water | Small | Machine | 0.151 | 4.1 | 46.586517
2 | HelloFresh | DI Water | Small | Machine | 0.151 | 4.2 | 47.474316
2 | HelloFresh | DI Water | Small | Machine | 0.151 | 4.3 | 48.380009
2 | HelloFresh | DI Water | Small | Machine | 0.151 | 4.4 | 49.223248
2 | HelloFresh | DI Water | Small | Machine | 0.151 | 4.5 | 50.053581
2 | HelloFresh | DI Water | Small | Machine | 0.151 | 4.6 | 50.88538
2 | HelloFresh | DI Water | Small | Machine | 0.151 | 4.7 | 51.675255
2 | HelloFresh | DI Water | Small | Machine | 0.151 | 4.8 | 52.464836
2 | HelloFresh | DI Water | Small | Machine | 0.151 | 4.9 | 53.1908
2 | HelloFresh | DI Water | Small | Machine | 0.151 | 5 | 53.943432
2 | HelloFresh | DI Water | Small | Machine | 0.151 | 5.1 | 54.694321
2 | HelloFresh | DI Water | Small | Machine | 0.151 | 5.2 | 55.351372
2 | HelloFresh | DI Water | Small | Machine | 0.151 | 5.3 | 56.05006
2 | HelloFresh | DI Water | Small | Machine | 0.151 | 5.4 | 56.678383
2 | HelloFresh | DI Water | Small | Machine | 0.151 | 5.5 | 57.265659
2 | HelloFresh | DI Water | Small | Machine | 0.151 | 5.6 | 57.632454
2 | HelloFresh | DI Water | Small | Machine | 0.151 | 5.7 | 2.358197
2 | HelloFresh | DI Water | Small | Machine | 0.151 | 5.8 | 2.63409
2 | HelloFresh | DI Water | Small | Machine | 0.151 | 5.9 | 2.42446
2 | HelloFresh | DI Water | Small | Machine | 0.151 | 6 | 2.289576
2 | HelloFresh | DI Water | Small | Machine | 0.151 | 6.1 | 2.062349
2 | HelloFresh | DI Water | Small | Machine | 0.151 | 6.2 | 1.858878
2 | HelloFresh | DI Water | Small | Machine | 0.151 | 6.3 | 1.755081
2 | HelloFresh | DI Water | Small | Machine | 0.151 | 6.4 | 1.673276
2 | HelloFresh | DI Water | Small | Machine | 0.151 | 6.5 | 1.649825
2 | HelloFresh | DI Water | Small | Machine | 0.151 | 6.6 | 1.565678
2 | HelloFresh | DI Water | Small | Machine | 0.151 | 6.7 | 1.309129
2 | HelloFresh | DI Water | Small | Machine | 0.151 | 6.8 | 0.959338
2 | HelloFresh | DI Water | Small | Machine | 0.151 | 6.9 | 0.863465
2 | HelloFresh | DI Water | Small | Machine | 0.151 | 7 | 0.874614
2 | HelloFresh | DI Water | Small | Machine | 0.151 | 7.1 | 0.912437
2 | HelloFresh | DI Water | Small | Machine | 0.151 | 7.2 | 0.889563
2 | HelloFresh | DI Water | Small | Machine | 0.151 | 7.3 | 0.856135
2 | HelloFresh | DI Water | Small | Machine | 0.151 | 7.400001 | 0.804533
2 | HelloFresh | DI Water | Small | Machine | 0.151 | 7.5 | 0.793402
2 | HelloFresh | DI Water | Small | Machine | 0.151 | 7.6 | 0.661165
2 | HelloFresh | DI Water | Small | Machine | 0.151 | 7.7 | 0.647081
2 | HelloFresh | DI Water | Small | Machine | 0.151 | 7.8 | 0.62862
2 | HelloFresh | DI Water | Small | Machine | 0.151 | 7.900001 | 0.575847
2 | HelloFresh | DI Water | Small | Machine | 0.151 | 8 | 0.58053
3 | HelloFresh | DI Water | Small | Machine | 0.151 | 0.2 | 0
3 | HelloFresh | DI Water | Small | Machine | 0.151 | 0.3 | -0.007924
3 | HelloFresh | DI Water | Small | Machine | 0.151 | 0.4 | -0.00879
3 | HelloFresh | DI Water | Small | Machine | 0.151 | 0.5 | 0.041641
3 | HelloFresh | DI Water | Small | Machine | 0.151 | 0.6 | 0.160964
3 | HelloFresh | DI Water | Small | Machine | 0.151 | 0.7 | 0.499896
3 | HelloFresh | DI Water | Small | Machine | 0.151 | 0.8 | 0.881944
3 | HelloFresh | DI Water | Small | Machine | 0.151 | 0.9 | 1.110053
3 | HelloFresh | DI Water | Small | Machine | 0.151 | 1 | 1.086586
3 | HelloFresh | DI Water | Small | Machine | 0.151 | 1.1 | 1.107118
3 | HelloFresh | DI Water | Small | Machine | 0.151 | 1.2 | 1.133504
3 | HelloFresh | DI Water | Small | Machine | 0.151 | 1.3 | 1.461304
3 | HelloFresh | DI Water | Small | Machine | 0.151 | 1.4 | 1.463051
3 | HelloFresh | DI Water | Small | Machine | 0.151 | 1.5 | 1.690872
3 | HelloFresh | DI Water | Small | Machine | 0.151 | 1.6 | 3.309034
3 | HelloFresh | DI Water | Small | Machine | 0.151 | 1.7 | 5.693023
3 | HelloFresh | DI Water | Small | Machine | 0.151 | 1.8 | 8.414773
3 | HelloFresh | DI Water | Small | Machine | 0.151 | 1.9 | 11.221858
3 | HelloFresh | DI Water | Small | Machine | 0.151 | 2 | 14.0518
3 | HelloFresh | DI Water | Small | Machine | 0.151 | 2.1 | 16.851267
3 | HelloFresh | DI Water | Small | Machine | 0.151 | 2.2 | 19.51466
3 | HelloFresh | DI Water | Small | Machine | 0.151 | 2.3 | 21.986326
3 | HelloFresh | DI Water | Small | Machine | 0.151 | 2.4 | 24.246004
3 | HelloFresh | DI Water | Small | Machine | 0.151 | 2.5 | 26.340313
3 | HelloFresh | DI Water | Small | Machine | 0.151 | 2.6 | 28.273668
3 | HelloFresh | DI Water | Small | Machine | 0.151 | 2.7 | 30.014971
3 | HelloFresh | DI Water | Small | Machine | 0.151 | 2.8 | 31.648956
3 | HelloFresh | DI Water | Small | Machine | 0.151 | 2.9 | 33.185318
3 | HelloFresh | DI Water | Small | Machine | 0.151 | 3 | 34.580055
3 | HelloFresh | DI Water | Small | Machine | 0.151 | 3.1 | 35.922611
3 | HelloFresh | DI Water | Small | Machine | 0.151 | 3.2 | 37.168999
3 | HelloFresh | DI Water | Small | Machine | 0.151 | 3.3 | 38.356743
3 | HelloFresh | DI Water | Small | Machine | 0.151 | 3.4 | 39.46796
3 | HelloFresh | DI Water | Small | Machine | 0.151 | 3.5 | 40.539307
3 | HelloFresh | DI Water | Small | Machine | 0.151 | 3.6 | 41.61124
3 | HelloFresh | DI Water | Small | Machine | 0.151 | 3.7 | 42.5826
3 | HelloFresh | DI Water | Small | Machine | 0.151 | 3.8 | 43.567451
3 | HelloFresh | DI Water | Small | Machine | 0.151 | 3.9 | 44.501583
3 | HelloFresh | DI Water | Small | Machine | 0.151 | 4 | 45.408443
3 | HelloFresh | DI Water | Small | Machine | 0.151 | 4.1 | 46.297127
3 | HelloFresh | DI Water | Small | Machine | 0.151 | 4.2 | 47.133915
3 | HelloFresh | DI Water | Small | Machine | 0.151 | 4.3 | 48.010288
3 | HelloFresh | DI Water | Small | Machine | 0.151 | 4.4 | 48.844727
3 | HelloFresh | DI Water | Small | Machine | 0.151 | 4.5 | 49.647205
3 | HelloFresh | DI Water | Small | Machine | 0.151 | 4.6 | 50.451153
3 | HelloFresh | DI Water | Small | Machine | 0.151 | 4.7 | 51.221386
3 | HelloFresh | DI Water | Small | Machine | 0.151 | 4.8 | 52.005108
3 | HelloFresh | DI Water | Small | Machine | 0.151 | 4.9 | 52.735752
3 | HelloFresh | DI Water | Small | Machine | 0.151 | 5 | 53.482819
3 | HelloFresh | DI Water | Small | Machine | 0.151 | 5.1 | 54.24543
3 | HelloFresh | DI Water | Small | Machine | 0.151 | 5.2 | 54.926239
3 | HelloFresh | DI Water | Small | Machine | 0.151 | 5.3 | 55.672424
3 | HelloFresh | DI Water | Small | Machine | 0.151 | 5.4 | 56.337986
3 | HelloFresh | DI Water | Small | Machine | 0.151 | 5.5 | 57.011749
3 | HelloFresh | DI Water | Small | Machine | 0.151 | 5.6 | 57.65004
3 | HelloFresh | DI Water | Small | Machine | 0.151 | 5.7 | 58.276024
3 | HelloFresh | DI Water | Small | Machine | 0.151 | 5.8 | 58.902878
3 | HelloFresh | DI Water | Small | Machine | 0.151 | 5.9 | 59.456734
3 | HelloFresh | DI Water | Small | Machine | 0.151 | 6 | 59.95253
3 | HelloFresh | DI Water | Small | Machine | 0.151 | 6.1 | 0.974304
3 | HelloFresh | DI Water | Small | Machine | 0.151 | 6.2 | 1.302681
3 | HelloFresh | DI Water | Small | Machine | 0.151 | 6.3 | 1.058146
3 | HelloFresh | DI Water | Small | Machine | 0.151 | 6.4 | 1.063424
3 | HelloFresh | DI Water | Small | Machine | 0.151 | 6.5 | 0.96638
3 | HelloFresh | DI Water | Small | Machine | 0.151 | 6.6 | 0.911554
3 | HelloFresh | DI Water | Small | Machine | 0.151 | 6.7 | 0.875496
3 | HelloFresh | DI Water | Small | Machine | 0.151 | 6.8 | 0.845292
3 | HelloFresh | DI Water | Small | Machine | 0.151 | 6.9 | 0.821536
3 | HelloFresh | DI Water | Small | Machine | 0.151 | 7 | 0.79985
3 | HelloFresh | DI Water | Small | Machine | 0.151 | 7.1 | 0.732705
3 | HelloFresh | DI Water | Small | Machine | 0.151 | 7.2 | 0.685787
3 | HelloFresh | DI Water | Small | Machine | 0.151 | 7.3 | 0.676115
3 | HelloFresh | DI Water | Small | Machine | 0.151 | 7.400001 | 0.659401
3 | HelloFresh | DI Water | Small | Machine | 0.151 | 7.5 | 0.624802
3 | HelloFresh | DI Water | Small | Machine | 0.151 | 7.6 | 0.576713
3 | HelloFresh | DI Water | Small | Machine | 0.151 | 7.7 | 0.533918
3 | HelloFresh | DI Water | Small | Machine | 0.151 | 7.8 | 0.501372
3 | HelloFresh | DI Water | Small | Machine | 0.151 | 7.900001 | 0.487288
3 | HelloFresh | DI Water | Small | Machine | 0.151 | 8 | 0.38848
3 | HelloFresh | DI Water | Small | Machine | 0.151 | 8.1 | 0.182956
3 | HelloFresh | DI Water | Small | Machine | 0.151 | 8.200001 | 0.164477
3 | HelloFresh | DI Water | Small | Machine | 0.151 | 8.3 | 0.179443
3 | HelloFresh | DI Water | Small | Machine | 0.151 | 8.400001 | 0.182362
3 | HelloFresh | DI Water | Small | Machine | 0.151 | 8.5 | 0.184415
3 | HelloFresh | DI Water | Small | Machine | 0.151 | 8.6 | 0.142791
3 | HelloFresh | DI Water | Small | Machine | 0.151 | 8.700001 | 0.123735
3 | HelloFresh | DI Water | Small | Machine | 0.151 | 8.8 | 0.121088
4 | HelloFresh | DI Water | Small | Machine | 0.151 | 0.2 | 0.005871
4 | HelloFresh | DI Water | Small | Machine | 0.151 | 0.3 | 0.000882
4 | HelloFresh | DI Water | Small | Machine | 0.151 | 0.4 | 0.000594
4 | HelloFresh | DI Water | Small | Machine | 0.151 | 0.5 | 0.014661
4 | HelloFresh | DI Water | Small | Machine | 0.151 | 0.6 | 0.050142
4 | HelloFresh | DI Water | Small | Machine | 0.151 | 0.7 | 0.115522
4 | HelloFresh | DI Water | Small | Machine | 0.151 | 0.8 | 0.226938
4 | HelloFresh | DI Water | Small | Machine | 0.151 | 0.9 | 0.360634
4 | HelloFresh | DI Water | Small | Machine | 0.151 | 1 | 1.111801
4 | HelloFresh | DI Water | Small | Machine | 0.151 | 1.1 | 1.11063
4 | HelloFresh | DI Water | Small | Machine | 0.151 | 1.2 | 1.118249
4 | HelloFresh | DI Water | Small | Machine | 0.151 | 1.3 | 1.103011
4 | HelloFresh | DI Water | Small | Machine | 0.151 | 1.4 | 1.485043
4 | HelloFresh | DI Water | Small | Machine | 0.151 | 1.5 | 1.477712
4 | HelloFresh | DI Water | Small | Machine | 0.151 | 1.6 | 1.466869
4 | HelloFresh | DI Water | Small | Machine | 0.151 | 1.7 | 1.692925
4 | HelloFresh | DI Water | Small | Machine | 0.151 | 1.8 | 3.539773
4 | HelloFresh | DI Water | Small | Machine | 0.151 | 1.9 | 6.520142
4 | HelloFresh | DI Water | Small | Machine | 0.151 | 2 | 9.740616
4 | HelloFresh | DI Water | Small | Machine | 0.151 | 2.1 | 12.971663
4 | HelloFresh | DI Water | Small | Machine | 0.151 | 2.2 | 16.053181
4 | HelloFresh | DI Water | Small | Machine | 0.151 | 2.3 | 18.949385
4 | HelloFresh | DI Water | Small | Machine | 0.151 | 2.4 | 21.621586
4 | HelloFresh | DI Water | Small | Machine | 0.151 | 2.5 | 24.105555
4 | HelloFresh | DI Water | Small | Machine | 0.151 | 2.6 | 26.379604
4 | HelloFresh | DI Water | Small | Machine | 0.151 | 2.7 | 28.444016
4 | HelloFresh | DI Water | Small | Machine | 0.151 | 2.8 | 30.363871
4 | HelloFresh | DI Water | Small | Machine | 0.151 | 2.9 | 32.147392
4 | HelloFresh | DI Water | Small | Machine | 0.151 | 3 | 33.765266
4 | HelloFresh | DI Water | Small | Machine | 0.151 | 3.1 | 35.304844
4 | HelloFresh | DI Water | Small | Machine | 0.151 | 3.2 | 36.699589
4 | HelloFresh | DI Water | Small | Machine | 0.151 | 3.3 | 38.044487
4 | HelloFresh | DI Water | Small | Machine | 0.151 | 3.4 | 39.267418
4 | HelloFresh | DI Water | Small | Machine | 0.151 | 3.5 | 40.4575
4 | HelloFresh | DI Water | Small | Machine | 0.151 | 3.6 | 41.617691
4 | HelloFresh | DI Water | Small | Machine | 0.151 | 3.7 | 42.655312
4 | HelloFresh | DI Water | Small | Machine | 0.151 | 3.8 | 43.707893
4 | HelloFresh | DI Water | Small | Machine | 0.151 | 3.9 | 44.700668
4 | HelloFresh | DI Water | Small | Machine | 0.151 | 4 | 45.663239
4 | HelloFresh | DI Water | Small | Machine | 0.151 | 4.1 | 46.586517
4 | HelloFresh | DI Water | Small | Machine | 0.151 | 4.2 | 47.474316
4 | HelloFresh | DI Water | Small | Machine | 0.151 | 4.3 | 48.380009
4 | HelloFresh | DI Water | Small | Machine | 0.151 | 4.4 | 49.223248
4 | HelloFresh | DI Water | Small | Machine | 0.151 | 4.5 | 50.053581
4 | HelloFresh | DI Water | Small | Machine | 0.151 | 4.6 | 50.88538
4 | HelloFresh | DI Water | Small | Machine | 0.151 | 4.7 | 51.675255
4 | HelloFresh | DI Water | Small | Machine | 0.151 | 4.8 | 52.464836
4 | HelloFresh | DI Water | Small | Machine | 0.151 | 4.9 | 53.1908
4 | HelloFresh | DI Water | Small | Machine | 0.151 | 5 | 53.943432
4 | HelloFresh | DI Water | Small | Machine | 0.151 | 5.1 | 54.694321
4 | HelloFresh | DI Water | Small | Machine | 0.151 | 5.2 | 55.351372
4 | HelloFresh | DI Water | Small | Machine | 0.151 | 5.3 | 56.05006
4 | HelloFresh | DI Water | Small | Machine | 0.151 | 5.4 | 56.678383
4 | HelloFresh | DI Water | Small | Machine | 0.151 | 5.5 | 57.265659
4 | HelloFresh | DI Water | Small | Machine | 0.151 | 5.6 | 57.632454
4 | HelloFresh | DI Water | Small | Machine | 0.151 | 5.7 | 2.358197
4 | HelloFresh | DI Water | Small | Machine | 0.151 | 5.8 | 2.63409
4 | HelloFresh | DI Water | Small | Machine | 0.151 | 5.9 | 2.42446
4 | HelloFresh | DI Water | Small | Machine | 0.151 | 6 | 2.289576
4 | HelloFresh | DI Water | Small | Machine | 0.151 | 6.1 | 2.062349
4 | HelloFresh | DI Water | Small | Machine | 0.151 | 6.2 | 1.858878
4 | HelloFresh | DI Water | Small | Machine | 0.151 | 6.3 | 1.755081
4 | HelloFresh | DI Water | Small | Machine | 0.151 | 6.4 | 1.673276
4 | HelloFresh | DI Water | Small | Machine | 0.151 | 6.5 | 1.649825
4 | HelloFresh | DI Water | Small | Machine | 0.151 | 6.6 | 1.565678
4 | HelloFresh | DI Water | Small | Machine | 0.151 | 6.7 | 1.309129
4 | HelloFresh | DI Water | Small | Machine | 0.151 | 6.8 | 0.959338
4 | HelloFresh | DI Water | Small | Machine | 0.151 | 6.9 | 0.863465
4 | HelloFresh | DI Water | Small | Machine | 0.151 | 7 | 0.874614
4 | HelloFresh | DI Water | Small | Machine | 0.151 | 7.1 | 0.912437
4 | HelloFresh | DI Water | Small | Machine | 0.151 | 7.2 | 0.889563
4 | HelloFresh | DI Water | Small | Machine | 0.151 | 7.3 | 0.856135
4 | HelloFresh | DI Water | Small | Machine | 0.151 | 7.400001 | 0.804533
4 | HelloFresh | DI Water | Small | Machine | 0.151 | 7.5 | 0.793402
4 | HelloFresh | DI Water | Small | Machine | 0.151 | 7.6 | 0.661165
4 | HelloFresh | DI Water | Small | Machine | 0.151 | 7.7 | 0.647081
4 | HelloFresh | DI Water | Small | Machine | 0.151 | 7.8 | 0.62862
4 | HelloFresh | DI Water | Small | Machine | 0.151 | 7.900001 | 0.575847
4 | HelloFresh | DI Water | Small | Machine | 0.151 | 8 | 0.58053
5 | HelloFresh | DI Water | Small | Machine | 0.151 | 0.2 | 0
5 | HelloFresh | DI Water | Small | Machine | 0.151 | 0.3 | -0.007924
5 | HelloFresh | DI Water | Small | Machine | 0.151 | 0.4 | -0.00879
5 | HelloFresh | DI Water | Small | Machine | 0.151 | 0.5 | 0.041641
5 | HelloFresh | DI Water | Small | Machine | 0.151 | 0.6 | 0.160964
5 | HelloFresh | DI Water | Small | Machine | 0.151 | 0.7 | 0.499896
5 | HelloFresh | DI Water | Small | Machine | 0.151 | 0.8 | 0.881944
5 | HelloFresh | DI Water | Small | Machine | 0.151 | 0.9 | 1.110053
5 | HelloFresh | DI Water | Small | Machine | 0.151 | 1 | 1.086586
5 | HelloFresh | DI Water | Small | Machine | 0.151 | 1.1 | 1.107118
5 | HelloFresh | DI Water | Small | Machine | 0.151 | 1.2 | 1.133504
5 | HelloFresh | DI Water | Small | Machine | 0.151 | 1.3 | 1.461304
5 | HelloFresh | DI Water | Small | Machine | 0.151 | 1.4 | 1.463051
5 | HelloFresh | DI Water | Small | Machine | 0.151 | 1.5 | 1.690872
5 | HelloFresh | DI Water | Small | Machine | 0.151 | 1.6 | 3.309034
5 | HelloFresh | DI Water | Small | Machine | 0.151 | 1.7 | 5.693023
5 | HelloFresh | DI Water | Small | Machine | 0.151 | 1.8 | 8.414773
5 | HelloFresh | DI Water | Small | Machine | 0.151 | 1.9 | 11.221858
5 | HelloFresh | DI Water | Small | Machine | 0.151 | 2 | 14.0518
5 | HelloFresh | DI Water | Small | Machine | 0.151 | 2.1 | 16.851267
5 | HelloFresh | DI Water | Small | Machine | 0.151 | 2.2 | 19.51466
5 | HelloFresh | DI Water | Small | Machine | 0.151 | 2.3 | 21.986326
5 | HelloFresh | DI Water | Small | Machine | 0.151 | 2.4 | 24.246004
5 | HelloFresh | DI Water | Small | Machine | 0.151 | 2.5 | 26.340313
5 | HelloFresh | DI Water | Small | Machine | 0.151 | 2.6 | 28.273668
5 | HelloFresh | DI Water | Small | Machine | 0.151 | 2.7 | 30.014971
5 | HelloFresh | DI Water | Small | Machine | 0.151 | 2.8 | 31.648956
5 | HelloFresh | DI Water | Small | Machine | 0.151 | 2.9 | 33.185318
5 | HelloFresh | DI Water | Small | Machine | 0.151 | 3 | 34.580055
5 | HelloFresh | DI Water | Small | Machine | 0.151 | 3.1 | 35.922611
5 | HelloFresh | DI Water | Small | Machine | 0.151 | 3.2 | 37.168999
5 | HelloFresh | DI Water | Small | Machine | 0.151 | 3.3 | 38.356743
5 | HelloFresh | DI Water | Small | Machine | 0.151 | 3.4 | 39.46796
5 | HelloFresh | DI Water | Small | Machine | 0.151 | 3.5 | 40.539307
5 | HelloFresh | DI Water | Small | Machine | 0.151 | 3.6 | 41.61124
5 | HelloFresh | DI Water | Small | Machine | 0.151 | 3.7 | 42.5826
5 | HelloFresh | DI Water | Small | Machine | 0.151 | 3.8 | 43.567451
5 | HelloFresh | DI Water | Small | Machine | 0.151 | 3.9 | 44.501583
5 | HelloFresh | DI Water | Small | Machine | 0.151 | 4 | 45.408443
5 | HelloFresh | DI Water | Small | Machine | 0.151 | 4.1 | 46.297127
5 | HelloFresh | DI Water | Small | Machine | 0.151 | 4.2 | 47.133915
5 | HelloFresh | DI Water | Small | Machine | 0.151 | 4.3 | 48.010288
5 | HelloFresh | DI Water | Small | Machine | 0.151 | 4.4 | 48.844727
5 | HelloFresh | DI Water | Small | Machine | 0.151 | 4.5 | 49.647205
5 | HelloFresh | DI Water | Small | Machine | 0.151 | 4.6 | 50.451153
5 | HelloFresh | DI Water | Small | Machine | 0.151 | 4.7 | 51.221386
5 | HelloFresh | DI Water | Small | Machine | 0.151 | 4.8 | 52.005108
5 | HelloFresh | DI Water | Small | Machine | 0.151 | 4.9 | 52.735752
5 | HelloFresh | DI Water | Small | Machine | 0.151 | 5 | 53.482819
5 | HelloFresh | DI Water | Small | Machine | 0.151 | 5.1 | 54.24543
5 | HelloFresh | DI Water | Small | Machine | 0.151 | 5.2 | 54.926239
5 | HelloFresh | DI Water | Small | Machine | 0.151 | 5.3 | 55.672424
5 | HelloFresh | DI Water | Small | Machine | 0.151 | 5.4 | 56.337986
5 | HelloFresh | DI Water | Small | Machine | 0.151 | 5.5 | 57.011749
5 | HelloFresh | DI Water | Small | Machine | 0.151 | 5.6 | 57.65004
5 | HelloFresh | DI Water | Small | Machine | 0.151 | 5.7 | 58.276024
5 | HelloFresh | DI Water | Small | Machine | 0.151 | 5.8 | 58.902878
5 | HelloFresh | DI Water | Small | Machine | 0.151 | 5.9 | 59.456734
5 | HelloFresh | DI Water | Small | Machine | 0.151 | 6 | 59.95253
5 | HelloFresh | DI Water | Small | Machine | 0.151 | 6.1 | 0.974304
5 | HelloFresh | DI Water | Small | Machine | 0.151 | 6.2 | 1.302681
5 | HelloFresh | DI Water | Small | Machine | 0.151 | 6.3 | 1.058146
5 | HelloFresh | DI Water | Small | Machine | 0.151 | 6.4 | 1.063424
5 | HelloFresh | DI Water | Small | Machine | 0.151 | 6.5 | 0.96638
5 | HelloFresh | DI Water | Small | Machine | 0.151 | 6.6 | 0.911554
5 | HelloFresh | DI Water | Small | Machine | 0.151 | 6.7 | 0.875496
5 | HelloFresh | DI Water | Small | Machine | 0.151 | 6.8 | 0.845292
5 | HelloFresh | DI Water | Small | Machine | 0.151 | 6.9 | 0.821536
5 | HelloFresh | DI Water | Small | Machine | 0.151 | 7 | 0.79985
5 | HelloFresh | DI Water | Small | Machine | 0.151 | 7.1 | 0.732705
5 | HelloFresh | DI Water | Small | Machine | 0.151 | 7.2 | 0.685787
5 | HelloFresh | DI Water | Small | Machine | 0.151 | 7.3 | 0.676115
5 | HelloFresh | DI Water | Small | Machine | 0.151 | 7.400001 | 0.659401
5 | HelloFresh | DI Water | Small | Machine | 0.151 | 7.5 | 0.624802
5 | HelloFresh | DI Water | Small | Machine | 0.151 | 7.6 | 0.576713
5 | HelloFresh | DI Water | Small | Machine | 0.151 | 7.7 | 0.533918
5 | HelloFresh | DI Water | Small | Machine | 0.151 | 7.8 | 0.501372
5 | HelloFresh | DI Water | Small | Machine | 0.151 | 7.900001 | 0.487288
5 | HelloFresh | DI Water | Small | Machine | 0.151 | 8 | 0.38848
5 | HelloFresh | DI Water | Small | Machine | 0.151 | 8.1 | 0.182956
5 | HelloFresh | DI Water | Small | Machine | 0.151 | 8.200001 | 0.164477
5 | HelloFresh | DI Water | Small | Machine | 0.151 | 8.3 | 0.179443
5 | HelloFresh | DI Water | Small | Machine | 0.151 | 8.400001 | 0.182362
5 | HelloFresh | DI Water | Small | Machine | 0.151 | 8.5 | 0.184415
5 | HelloFresh | DI Water | Small | Machine | 0.151 | 8.6 | 0.142791
5 | HelloFresh | DI Water | Small | Machine | 0.151 | 8.700001 | 0.123735
5 | HelloFresh | DI Water | Small | Machine | 0.151 | 8.8 | 0.121088
6 | HelloFresh | DI Water | Small | Machine | 0.151 | 0.2 | 0.012608
6 | HelloFresh | DI Water | Small | Machine | 0.151 | 0.3 | 0.001171
6 | HelloFresh | DI Water | Small | Machine | 0.151 | 0.4 | 0.00733
6 | HelloFresh | DI Water | Small | Machine | 0.151 | 0.5 | 0.01965
6 | HelloFresh | DI Water | Small | Machine | 0.151 | 0.6 | 0.065669
6 | HelloFresh | DI Water | Small | Machine | 0.151 | 0.7 | 0.137802
6 | HelloFresh | DI Water | Small | Machine | 0.151 | 0.8 | 0.457389
6 | HelloFresh | DI Water | Small | Machine | 0.151 | 0.9 | 1.548081
6 | HelloFresh | DI Water | Small | Machine | 0.151 | 1 | 1.112106
6 | HelloFresh | DI Water | Small | Machine | 0.151 | 1.1 | 1.112683
6 | HelloFresh | DI Water | Small | Machine | 0.151 | 1.2 | 1.151677
6 | HelloFresh | DI Water | Small | Machine | 0.151 | 1.3 | 1.482124
6 | HelloFresh | DI Water | Small | Machine | 0.151 | 1.4 | 1.483872
6 | HelloFresh | DI Water | Small | Machine | 0.151 | 1.5 | 1.590299
6 | HelloFresh | DI Water | Small | Machine | 0.151 | 1.6 | 2.866594
6 | HelloFresh | DI Water | Small | Machine | 0.151 | 1.7 | 5.791255
6 | HelloFresh | DI Water | Small | Machine | 0.151 | 1.8 | 9.0129
6 | HelloFresh | DI Water | Small | Machine | 0.151 | 1.9 | 12.35448
6 | HelloFresh | DI Water | Small | Machine | 0.151 | 2 | 15.667332
6 | HelloFresh | DI Water | Small | Machine | 0.151 | 2.1 | 18.892218
6 | HelloFresh | DI Water | Small | Machine | 0.151 | 2.2 | 21.94029
6 | HelloFresh | DI Water | Small | Machine | 0.151 | 2.3 | 24.79018
6 | HelloFresh | DI Water | Small | Machine | 0.151 | 2.4 | 27.416353
6 | HelloFresh | DI Water | Small | Machine | 0.151 | 2.5 | 29.845207
6 | HelloFresh | DI Water | Small | Machine | 0.151 | 2.6 | 32.071457
6 | HelloFresh | DI Water | Small | Machine | 0.151 | 2.7 | 34.093643
6 | HelloFresh | DI Water | Small | Machine | 0.151 | 2.8 | 35.982132
6 | HelloFresh | DI Water | Small | Machine | 0.151 | 2.9 | 37.76096
6 | HelloFresh | DI Water | Small | Machine | 0.151 | 3 | 39.371502
6 | HelloFresh | DI Water | Small | Machine | 0.151 | 3.1 | 40.912838
6 | HelloFresh | DI Water | Small | Machine | 0.151 | 3.2 | 42.339832
6 | HelloFresh | DI Water | Small | Machine | 0.151 | 3.3 | 43.723732
6 | HelloFresh | DI Water | Small | Machine | 0.151 | 3.4 | 44.983017
6 | HelloFresh | DI Water | Small | Machine | 0.151 | 3.5 | 46.225296
6 | HelloFresh | DI Water | Small | Machine | 0.151 | 3.6 | 47.45145
6 | HelloFresh | DI Water | Small | Machine | 0.151 | 3.7 | 48.56179
6 | HelloFresh | DI Water | Small | Machine | 0.151 | 3.8 | 49.675941
6 | HelloFresh | DI Water | Small | Machine | 0.151 | 3.9 | 50.718842
6 | HelloFresh | DI Water | Small | Machine | 0.151 | 4 | 51.767326
6 | HelloFresh | DI Water | Small | Machine | 0.151 | 4.1 | 52.763901
6 | HelloFresh | DI Water | Small | Machine | 0.151 | 4.2 | 53.728813
6 | HelloFresh | DI Water | Small | Machine | 0.151 | 4.3 | 54.70546
6 | HelloFresh | DI Water | Small | Machine | 0.151 | 4.4 | 55.641933
6 | HelloFresh | DI Water | Small | Machine | 0.151 | 4.5 | 56.550552
6 | HelloFresh | DI Water | Small | Machine | 0.151 | 4.6 | 57.464157
6 | HelloFresh | DI Water | Small | Machine | 0.151 | 4.7 | 58.33672
6 | HelloFresh | DI Water | Small | Machine | 0.151 | 4.8 | 59.207516
6 | HelloFresh | DI Water | Small | Machine | 0.151 | 4.9 | 60.039604
6 | HelloFresh | DI Water | Small | Machine | 0.151 | 5 | 60.884895
6 | HelloFresh | DI Water | Small | Machine | 0.151 | 5.1 | 61.722271
6 | HelloFresh | DI Water | Small | Machine | 0.151 | 5.2 | 62.49807
6 | HelloFresh | DI Water | Small | Machine | 0.151 | 5.3 | 63.31522
6 | HelloFresh | DI Water | Small | Machine | 0.151 | 5.4 | 64.05114
6 | HelloFresh | DI Water | Small | Machine | 0.151 | 5.5 | 64.824303
6 | HelloFresh | DI Water | Small | Machine | 0.151 | 5.6 | 65.499542
6 | HelloFresh | DI Water | Small | Machine | 0.151 | 5.7 | 66.182983
6 | HelloFresh | DI Water | Small | Machine | 0.151 | 5.8 | 66.760292
6 | HelloFresh | DI Water | Small | Machine | 0.151 | 5.9 | 67.158745
6 | HelloFresh | DI Water | Small | Machine | 0.151 | 6 | 0.25626
6 | HelloFresh | DI Water | Small | Machine | 0.151 | 6.1 | 0.250983
6 | HelloFresh | DI Water | Small | Machine | 0.151 | 6.2 | 0.232216
6 | HelloFresh | DI Water | Small | Machine | 0.151 | 6.3 | 0.231045
6 | HelloFresh | DI Water | Small | Machine | 0.151 | 6.4 | 0.226344
6 | HelloFresh | DI Water | Small | Machine | 0.151 | 6.5 | 0.224597
6 | HelloFresh | DI Water | Small | Machine | 0.151 | 6.6 | 0.191457
6 | HelloFresh | DI Water | Small | Machine | 0.151 | 6.7 | 0.179732
6 | HelloFresh | DI Water | Small | Machine | 0.151 | 6.8 | 0.1639
6 | HelloFresh | DI Water | Small | Machine | 0.151 | 6.9 | 0.160387
6 | HelloFresh | DI Water | Small | Machine | 0.151 | 7 | 0.154516
6 | HelloFresh | DI Water | Small | Machine | 0.151 | 7.1 | 0.163306
6 | HelloFresh | DI Water | Small | Machine | 0.151 | 7.2 | 0.161253
6 | HelloFresh | DI Water | Small | Machine | 0.151 | 7.3 | 0.160082
6 | HelloFresh | DI Water | Small | Machine | 0.151 | 7.400001 | 0.166835
6 | HelloFresh | DI Water | Small | Machine | 0.151 | 7.5 | 0.16653
6 | HelloFresh | DI Water | Small | Machine | 0.151 | 7.6 | 0.159793
6 | HelloFresh | DI Water | Small | Machine | 0.151 | 7.7 | 0.156569
6 | HelloFresh | DI Water | Small | Machine | 0.151 | 7.8 | 0.168889
6 | HelloFresh | DI Water | Small | Machine | 0.151 | 7.900001 | 0.157452
6 | HelloFresh | DI Water | Small | Machine | 0.151 | 8 | 0.177085
6 | HelloFresh | DI Water | Small | Machine | 0.151 | 8.1 | 0.173572
6 | HelloFresh | DI Water | Small | Machine | 0.151 | 8.200001 | 0.171807
6 | HelloFresh | DI Water | Small | Machine | 0.151 | 8.3 | 0.154516
6 | HelloFresh | DI Water | Small | Machine | 0.151 | 8.400001 | 0.155687
6 | HelloFresh | DI Water | Small | Machine | 0.151 | 8.5 | 0.164477
6 | HelloFresh | DI Water | Small | Machine | 0.151 | 8.6 | 0.127842
6 | HelloFresh | DI Water | Small | Machine | 0.151 | 8.700001 | 0.12343
6 | HelloFresh | DI Water | Small | Machine | 0.151 | 8.8 | 0.126654
6 | HelloFresh | DI Water | Small | Machine | 0.151 | 8.900001 | 0.134578
6 | HelloFresh | DI Water | Small | Machine | 0.151 | 9 | 0.124312
6 | HelloFresh | DI Water | Small | Machine | 0.151 | 9.1 | 0.143368
6 | HelloFresh | DI Water | Small | Machine | 0.151 | 9.200001 | 0.114352
6 | HelloFresh | DI Water | Small | Machine | 0.151 | 9.3 | 0.11201
6 | HelloFresh | DI Water | Small | Machine | 0.151 | 9.400001 | 0.130472
6 | HelloFresh | DI Water | Small | Machine | 0.151 | 9.5 | 0.115234
6 | HelloFresh | DI Water | Small | Machine | 0.151 | 9.6 | 0.105256
6 | HelloFresh | DI Water | Small | Machine | 0.151 | 9.700001 | 0.101455
6 | HelloFresh | DI Water | Small | Machine | 0.151 | 9.8 | 0.092072
6 | HelloFresh | DI Water | Small | Machine | 0.151 | 9.900001 | 0.104086
6 | HelloFresh | DI Water | Small | Machine | 0.151 | 10 | 0.101744
1 | HelloFresh | 0.5 wt% GO | Small | Machine | 0.163 | 0.2 | 0.005277
1 | HelloFresh | 0.5 wt% GO | Small | Machine | 0.163 | 0.3 | 0.014372
1 | HelloFresh | 0.5 wt% GO | Small | Machine | 0.163 | 0.4 | 0.002053
1 | HelloFresh | 0.5 wt% GO | Small | Machine | 0.163 | 0.5 | 0.06745
1 | HelloFresh | 0.5 wt% GO | Small | Machine | 0.163 | 0.6 | 0.408435
1 | HelloFresh | 0.5 wt% GO | Small | Machine | 0.163 | 0.7 | 1.414402
1 | HelloFresh | 0.5 wt% GO | Small | Machine | 0.163 | 0.8 | 1.188347
1 | HelloFresh | 0.5 wt% GO | Small | Machine | 0.163 | 0.9 | 1.20036
1 | HelloFresh | 0.5 wt% GO | Small | Machine | 0.163 | 1 | 1.217957
1 | HelloFresh | 0.5 wt% GO | Small | Machine | 0.163 | 1.1 | 1.552782
1 | HelloFresh | 0.5 wt% GO | Small | Machine | 0.163 | 1.2 | 1.562165
1 | HelloFresh | 0.5 wt% GO | Small | Machine | 0.163 | 1.3 | 1.661567
1 | HelloFresh | 0.5 wt% GO | Small | Machine | 0.163 | 1.4 | 3.265357
1 | HelloFresh | 0.5 wt% GO | Small | Machine | 0.163 | 1.5 | 6.250986
1 | HelloFresh | 0.5 wt% GO | Small | Machine | 0.163 | 1.6 | 9.322238
1 | HelloFresh | 0.5 wt% GO | Small | Machine | 0.163 | 1.7 | 12.621294
1 | HelloFresh | 0.5 wt% GO | Small | Machine | 0.163 | 1.8 | 16.122667
1 | HelloFresh | 0.5 wt% GO | Small | Machine | 0.163 | 1.9 | 19.47509
1 | HelloFresh | 0.5 wt% GO | Small | Machine | 0.163 | 2 | 22.582994
1 | HelloFresh | 0.5 wt% GO | Small | Machine | 0.163 | 2.1 | 25.502947
1 | HelloFresh | 0.5 wt% GO | Small | Machine | 0.163 | 2.2 | 28.202425
1 | HelloFresh | 0.5 wt% GO | Small | Machine | 0.163 | 2.3 | 30.668221
1 | HelloFresh | 0.5 wt% GO | Small | Machine | 0.163 | 2.4 | 32.917633
1 | HelloFresh | 0.5 wt% GO | Small | Machine | 0.163 | 2.5 | 34.991425
1 | HelloFresh | 0.5 wt% GO | Small | Machine | 0.163 | 2.6 | 36.903664
1 | HelloFresh | 0.5 wt% GO | Small | Machine | 0.163 | 2.7 | 38.64056
1 | HelloFresh | 0.5 wt% GO | Small | Machine | 0.163 | 2.8 | 40.290974
1 | HelloFresh | 0.5 wt% GO | Small | Machine | 0.163 | 2.9 | 41.843754
1 | HelloFresh | 0.5 wt% GO | Small | Machine | 0.163 | 3 | 43.266056
1 | HelloFresh | 0.5 wt% GO | Small | Machine | 0.163 | 3.1 | 44.64584
1 | HelloFresh | 0.5 wt% GO | Small | Machine | 0.163 | 3.2 | 45.908646
1 | HelloFresh | 0.5 wt% GO | Small | Machine | 0.163 | 3.3 | 47.147991
1 | HelloFresh | 0.5 wt% GO | Small | Machine | 0.163 | 3.4 | 48.309349
1 | HelloFresh | 0.5 wt% GO | Small | Machine | 0.163 | 3.5 | 49.431416
1 | HelloFresh | 0.5 wt% GO | Small | Machine | 0.163 | 3.6 | 50.552315
1 | HelloFresh | 0.5 wt% GO | Small | Machine | 0.163 | 3.7 | 51.558865
1 | HelloFresh | 0.5 wt% GO | Small | Machine | 0.163 | 3.8 | 52.590923
1 | HelloFresh | 0.5 wt% GO | Small | Machine | 0.163 | 3.9 | 53.550854
1 | HelloFresh | 0.5 wt% GO | Small | Machine | 0.163 | 4 | 54.518108
1 | HelloFresh | 0.5 wt% GO | Small | Machine | 0.163 | 4.1 | 55.431419
1 | HelloFresh | 0.5 wt% GO | Small | Machine | 0.163 | 4.2 | 56.303978
1 | HelloFresh | 0.5 wt% GO | Small | Machine | 0.163 | 4.3 | 57.192959
1 | HelloFresh | 0.5 wt% GO | Small | Machine | 0.163 | 4.4 | 58.065807
1 | HelloFresh | 0.5 wt% GO | Small | Machine | 0.163 | 4.5 | 58.866234
1 | HelloFresh | 0.5 wt% GO | Small | Machine | 0.163 | 4.6 | 59.68631
1 | HelloFresh | 0.5 wt% GO | Small | Machine | 0.163 | 4.7 | 60.443645
1 | HelloFresh | 0.5 wt% GO | Small | Machine | 0.163 | 4.8 | 61.22179
1 | HelloFresh | 0.5 wt% GO | Small | Machine | 0.163 | 4.9 | 61.914322
1 | HelloFresh | 0.5 wt% GO | Small | Machine | 0.163 | 5 | 62.608025
1 | HelloFresh | 0.5 wt% GO | Small | Machine | 0.163 | 5.1 | 63.112919
1 | HelloFresh | 0.5 wt% GO | Small | Machine | 0.163 | 5.2 | 18.283537
1 | HelloFresh | 0.5 wt% GO | Small | Machine | 0.163 | 5.3 | 16.120037
1 | HelloFresh | 0.5 wt% GO | Small | Machine | 0.163 | 5.4 | 14.233891
1 | HelloFresh | 0.5 wt% GO | Small | Machine | 0.163 | 5.5 | 12.582894
1 | HelloFresh | 0.5 wt% GO | Small | Machine | 0.163 | 5.6 | 11.260564
1 | HelloFresh | 0.5 wt% GO | Small | Machine | 0.163 | 5.7 | 10.262232
1 | HelloFresh | 0.5 wt% GO | Small | Machine | 0.163 | 5.8 | 9.795748
1 | HelloFresh | 0.5 wt% GO | Small | Machine | 0.163 | 5.9 | 9.141335
1 | HelloFresh | 0.5 wt% GO | Small | Machine | 0.163 | 6 | 8.77366
1 | HelloFresh | 0.5 wt% GO | Small | Machine | 0.163 | 6.1 | 8.373454
1 | HelloFresh | 0.5 wt% GO | Small | Machine | 0.163 | 6.2 | 7.966496
1 | HelloFresh | 0.5 wt% GO | Small | Machine | 0.163 | 6.3 | 7.622864
1 | HelloFresh | 0.5 wt% GO | Small | Machine | 0.163 | 6.4 | 7.402968
1 | HelloFresh | 0.5 wt% GO | Small | Machine | 0.163 | 6.5 | 7.094818
1 | HelloFresh | 0.5 wt% GO | Small | Machine | 0.163 | 6.6 | 6.89603
1 | HelloFresh | 0.5 wt% GO | Small | Machine | 0.163 | 6.7 | 6.474988
1 | HelloFresh | 0.5 wt% GO | Small | Machine | 0.163 | 6.8 | 6.238089
1 | HelloFresh | 0.5 wt% GO | Small | Machine | 0.163 | 6.9 | 5.99649
1 | HelloFresh | 0.5 wt% GO | Small | Machine | 0.163 | 7 | 5.828195
1 | HelloFresh | 0.5 wt% GO | Small | Machine | 0.163 | 7.1 | 5.47518
1 | HelloFresh | 0.5 wt% GO | Small | Machine | 0.163 | 7.2 | 4.978508
1 | HelloFresh | 0.5 wt% GO | Small | Machine | 0.163 | 7.3 | 4.467464
1 | HelloFresh | 0.5 wt% GO | Small | Machine | 0.163 | 7.400001 | 4.115043
1 | HelloFresh | 0.5 wt% GO | Small | Machine | 0.163 | 7.5 | 3.878433
1 | HelloFresh | 0.5 wt% GO | Small | Machine | 0.163 | 7.6 | 3.693712
1 | HelloFresh | 0.5 wt% GO | Small | Machine | 0.163 | 7.7 | 3.631845
1 | HelloFresh | 0.5 wt% GO | Small | Machine | 0.163 | 7.8 | 3.544473
1 | HelloFresh | 0.5 wt% GO | Small | Machine | 0.163 | 7.900001 | 3.358005
1 | HelloFresh | 0.5 wt% GO | Small | Machine | 0.163 | 8 | 3.29086
1 | HelloFresh | 0.5 wt% GO | Small | Machine | 0.163 | 8.1 | 2.740229
1 | HelloFresh | 0.5 wt% GO | Small | Machine | 0.163 | 8.200001 | 2.645832
1 | HelloFresh | 0.5 wt% GO | Small | Machine | 0.163 | 8.3 | 2.45261
1 | HelloFresh | 0.5 wt% GO | Small | Machine | 0.163 | 8.400001 | 2.402757
1 | HelloFresh | 0.5 wt% GO | Small | Machine | 0.163 | 8.5 | 2.196062
1 | HelloFresh | 0.5 wt% GO | Small | Machine | 0.163 | 8.6 | 1.948897
1 | HelloFresh | 0.5 wt% GO | Small | Machine | 0.163 | 8.700001 | 1.76007
1 | HelloFresh | 0.5 wt% GO | Small | Machine | 0.163 | 8.8 | 1.633705
1 | HelloFresh | 0.5 wt% GO | Small | Machine | 0.163 | 8.900001 | 1.25578
1 | HelloFresh | 0.5 wt% GO | Small | Machine | 0.163 | 9 | 0.582295
1 | HelloFresh | 0.5 wt% GO | Small | Machine | 0.163 | 9.1 | 0.560898
1 | HelloFresh | 0.5 wt% GO | Small | Machine | 0.163 | 9.200001 | 0.531287
1 | HelloFresh | 0.5 wt% GO | Small | Machine | 0.163 | 9.3 | 0.520733
1 | HelloFresh | 0.5 wt% GO | Small | Machine | 0.163 | 9.400001 | 0.530694
1 | HelloFresh | 0.5 wt% GO | Small | Machine | 0.163 | 9.5 | 0.532458
1 | HelloFresh | 0.5 wt% GO | Small | Machine | 0.163 | 9.6 | 0.530694
1 | HelloFresh | 0.5 wt% GO | Small | Machine | 0.163 | 9.700001 | 0.570858
1 | HelloFresh | 0.5 wt% GO | Small | Machine | 0.163 | 9.8 | 0.385273
2 | HelloFresh | 0.5 wt% GO | Small | Machine | 0.163 | 0.2 | -0.004089
2 | HelloFresh | 0.5 wt% GO | Small | Machine | 0.163 | 0.3 | 0.002053
2 | HelloFresh | 0.5 wt% GO | Small | Machine | 0.163 | 0.4 | -0.010843
2 | HelloFresh | 0.5 wt% GO | Small | Machine | 0.163 | 0.5 | -0.01142
2 | HelloFresh | 0.5 wt% GO | Small | Machine | 0.163 | 0.6 | 0.000594
2 | HelloFresh | 0.5 wt% GO | Small | Machine | 0.163 | 0.7 | 0.153345
2 | HelloFresh | 0.5 wt% GO | Small | Machine | 0.163 | 0.8 | 1.22001
2 | HelloFresh | 0.5 wt% GO | Small | Machine | 0.163 | 0.9 | 1.231141
2 | HelloFresh | 0.5 wt% GO | Small | Machine | 0.163 | 1 | 1.224405
2 | HelloFresh | 0.5 wt% GO | Small | Machine | 0.163 | 1.1 | 1.21648
2 | HelloFresh | 0.5 wt% GO | Small | Machine | 0.163 | 1.2 | 1.577115
2 | HelloFresh | 0.5 wt% GO | Small | Machine | 0.163 | 1.3 | 1.590605
2 | HelloFresh | 0.5 wt% GO | Small | Machine | 0.163 | 1.4 | 1.631075
2 | HelloFresh | 0.5 wt% GO | Small | Machine | 0.163 | 1.5 | 2.324481
2 | HelloFresh | 0.5 wt% GO | Small | Machine | 0.163 | 1.6 | 4.51613
2 | HelloFresh | 0.5 wt% GO | Small | Machine | 0.163 | 1.7 | 7.203299
2 | HelloFresh | 0.5 wt% GO | Small | Machine | 0.163 | 1.8 | 10.263691
2 | HelloFresh | 0.5 wt% GO | Small | Machine | 0.163 | 1.9 | 13.264575
2 | HelloFresh | 0.5 wt% GO | Small | Machine | 0.163 | 2 | 16.116814
2 | HelloFresh | 0.5 wt% GO | Small | Machine | 0.163 | 2.1 | 18.845011
2 | HelloFresh | 0.5 wt% GO | Small | Machine | 0.163 | 2.2 | 21.396124
2 | HelloFresh | 0.5 wt% GO | Small | Machine | 0.163 | 2.3 | 23.758429
2 | HelloFresh | 0.5 wt% GO | Small | Machine | 0.163 | 2.4 | 25.928673
2 | HelloFresh | 0.5 wt% GO | Small | Machine | 0.163 | 2.5 | 27.945292
2 | HelloFresh | 0.5 wt% GO | Small | Machine | 0.163 | 2.6 | 29.799767
2 | HelloFresh | 0.5 wt% GO | Small | Machine | 0.163 | 2.7 | 31.49416
2 | HelloFresh | 0.5 wt% GO | Small | Machine | 0.163 | 2.8 | 33.080944
2 | HelloFresh | 0.5 wt% GO | Small | Machine | 0.163 | 2.9 | 34.582119
2 | HelloFresh | 0.5 wt% GO | Small | Machine | 0.163 | 3 | 35.94754
2 | HelloFresh | 0.5 wt% GO | Small | Machine | 0.163 | 3.1 | 37.256966
2 | HelloFresh | 0.5 wt% GO | Small | Machine | 0.163 | 3.2 | 38.483704
2 | HelloFresh | 0.5 wt% GO | Small | Machine | 0.163 | 3.3 | 39.641251
2 | HelloFresh | 0.5 wt% GO | Small | Machine | 0.163 | 3.4 | 40.734581
2 | HelloFresh | 0.5 wt% GO | Small | Machine | 0.163 | 3.5 | 41.778366
2 | HelloFresh | 0.5 wt% GO | Small | Machine | 0.163 | 3.6 | 42.812477
2 | HelloFresh | 0.5 wt% GO | Small | Machine | 0.163 | 3.7 | 43.758041
2 | HelloFresh | 0.5 wt% GO | Small | Machine | 0.163 | 3.8 | 44.695389
2 | HelloFresh | 0.5 wt% GO | Small | Machine | 0.163 | 3.9 | 45.587006
2 | HelloFresh | 0.5 wt% GO | Small | Machine | 0.163 | 4 | 46.472176
2 | HelloFresh | 0.5 wt% GO | Small | Machine | 0.163 | 4.1 | 47.32069
2 | HelloFresh | 0.5 wt% GO | Small | Machine | 0.163 | 4.2 | 48.124928
2 | HelloFresh | 0.5 wt% GO | Small | Machine | 0.163 | 4.3 | 48.937386
2 | HelloFresh | 0.5 wt% GO | Small | Machine | 0.163 | 4.4 | 49.726376
2 | HelloFresh | 0.5 wt% GO | Small | Machine | 0.163 | 4.5 | 50.480484
2 | HelloFresh | 0.5 wt% GO | Small | Machine | 0.163 | 4.6 | 51.246899
2 | HelloFresh | 0.5 wt% GO | Small | Machine | 0.163 | 4.7 | 51.959663
2 | HelloFresh | 0.5 wt% GO | Small | Machine | 0.163 | 4.8 | 52.692955
2 | HelloFresh | 0.5 wt% GO | Small | Machine | 0.163 | 4.9 | 53.383434
2 | HelloFresh | 0.5 wt% GO | Small | Machine | 0.163 | 5 | 54.053391
2 | HelloFresh | 0.5 wt% GO | Small | Machine | 0.163 | 5.1 | 54.731556
2 | HelloFresh | 0.5 wt% GO | Small | Machine | 0.163 | 5.2 | 55.330269
2 | HelloFresh | 0.5 wt% GO | Small | Machine | 0.163 | 5.3 | 56.008141
2 | HelloFresh | 0.5 wt% GO | Small | Machine | 0.163 | 5.4 | 56.582222
2 | HelloFresh | 0.5 wt% GO | Small | Machine | 0.163 | 5.5 | 57.151615
2 | HelloFresh | 0.5 wt% GO | Small | Machine | 0.163 | 5.6 | 57.68084
2 | HelloFresh | 0.5 wt% GO | Small | Machine | 0.163 | 5.7 | 58.113014
2 | HelloFresh | 0.5 wt% GO | Small | Machine | 0.163 | 5.8 | 1.144941
2 | HelloFresh | 0.5 wt% GO | Small | Machine | 0.163 | 5.9 | 0.749419
2 | HelloFresh | 0.5 wt% GO | Small | Machine | 0.163 | 6 | 0.803956
2 | HelloFresh | 0.5 wt% GO | Small | Machine | 0.163 | 6.1 | 0.750013
2 | HelloFresh | 0.5 wt% GO | Small | Machine | 0.163 | 6.2 | 0.687857
2 | HelloFresh | 0.5 wt% GO | Small | Machine | 0.163 | 6.3 | 0.665866
2 | HelloFresh | 0.5 wt% GO | Small | Machine | 0.163 | 6.4 | 0.635068
2 | HelloFresh | 0.5 wt% GO | Small | Machine | 0.163 | 6.5 | 0.614264
2 | HelloFresh | 0.5 wt% GO | Small | Machine | 0.163 | 6.6 | 0.605169
2 | HelloFresh | 0.5 wt% GO | Small | Machine | 0.163 | 6.7 | 0.619236
2 | HelloFresh | 0.5 wt% GO | Small | Machine | 0.163 | 6.8 | 0.604575
2 | HelloFresh | 0.5 wt% GO | Small | Machine | 0.163 | 6.9 | 0.624819
2 | HelloFresh | 0.5 wt% GO | Small | Machine | 0.163 | 7 | 0.613076
2 | HelloFresh | 0.5 wt% GO | Small | Machine | 0.163 | 7.1 | 0.607799
2 | HelloFresh | 0.5 wt% GO | Small | Machine | 0.163 | 7.2 | 0.616317
2 | HelloFresh | 0.5 wt% GO | Small | Machine | 0.163 | 7.3 | 0.582295
2 | HelloFresh | 0.5 wt% GO | Small | Machine | 0.163 | 7.400001 | 0.452706
2 | HelloFresh | 0.5 wt% GO | Small | Machine | 0.163 | 7.5 | 0.342461
2 | HelloFresh | 0.5 wt% GO | Small | Machine | 0.163 | 7.6 | 0.312257
2 | HelloFresh | 0.5 wt% GO | Small | Machine | 0.163 | 7.7 | 0.311391
3 | HelloFresh | 0.5 wt% GO | Small | Machine | 0.163 | 0.2 | -0.002936
3 | HelloFresh | 0.5 wt% GO | Small | Machine | 0.163 | 0.3 | -0.003224
3 | HelloFresh | 0.5 wt% GO | Small | Machine | 0.163 | 0.4 | -0.007619
3 | HelloFresh | 0.5 wt% GO | Small | Machine | 0.163 | 0.5 | 0.021397
3 | HelloFresh | 0.5 wt% GO | Small | Machine | 0.163 | 0.6 | 0.527164
3 | HelloFresh | 0.5 wt% GO | Small | Machine | 0.163 | 0.7 | 0.843527
3 | HelloFresh | 0.5 wt% GO | Small | Machine | 0.163 | 0.8 | 1.178946
3 | HelloFresh | 0.5 wt% GO | Small | Machine | 0.163 | 0.9 | 1.176893
3 | HelloFresh | 0.5 wt% GO | Small | Machine | 0.163 | 1 | 1.169562
3 | HelloFresh | 0.5 wt% GO | Small | Machine | 0.163 | 1.1 | 1.45808
3 | HelloFresh | 0.5 wt% GO | Small | Machine | 0.163 | 1.2 | 1.528449
3 | HelloFresh | 0.5 wt% GO | Small | Machine | 0.163 | 1.3 | 1.590011
3 | HelloFresh | 0.5 wt% GO | Small | Machine | 0.163 | 1.4 | 2.020131
3 | HelloFresh | 0.5 wt% GO | Small | Machine | 0.163 | 1.5 | 4.624899
3 | HelloFresh | 0.5 wt% GO | Small | Machine | 0.163 | 1.6 | 7.492681
3 | HelloFresh | 0.5 wt% GO | Small | Machine | 0.163 | 1.7 | 10.395622
3 | HelloFresh | 0.5 wt% GO | Small | Machine | 0.163 | 1.8 | 13.3625
3 | HelloFresh | 0.5 wt% GO | Small | Machine | 0.163 | 1.9 | 16.371002
3 | HelloFresh | 0.5 wt% GO | Small | Machine | 0.163 | 2 | 19.172216
3 | HelloFresh | 0.5 wt% GO | Small | Machine | 0.163 | 2.1 | 21.813044
3 | HelloFresh | 0.5 wt% GO | Small | Machine | 0.163 | 2.2 | 24.257153
3 | HelloFresh | 0.5 wt% GO | Small | Machine | 0.163 | 2.3 | 26.506853
3 | HelloFresh | 0.5 wt% GO | Small | Machine | 0.163 | 2.4 | 28.557486
3 | HelloFresh | 0.5 wt% GO | Small | Machine | 0.163 | 2.5 | 30.455061
3 | HelloFresh | 0.5 wt% GO | Small | Machine | 0.163 | 2.6 | 32.206333
3 | HelloFresh | 0.5 wt% GO | Small | Machine | 0.163 | 2.7 | 33.808655
3 | HelloFresh | 0.5 wt% GO | Small | Machine | 0.163 | 2.8 | 35.319794
3 | HelloFresh | 0.5 wt% GO | Small | Machine | 0.163 | 2.9 | 36.742104
3 | HelloFresh | 0.5 wt% GO | Small | Machine | 0.163 | 3 | 38.057682
3 | HelloFresh | 0.5 wt% GO | Small | Machine | 0.163 | 3.1 | 39.319603
3 | HelloFresh | 0.5 wt% GO | Small | Machine | 0.163 | 3.2 | 40.502655
3 | HelloFresh | 0.5 wt% GO | Small | Machine | 0.163 | 3.3 | 41.622677
3 | HelloFresh | 0.5 wt% GO | Small | Machine | 0.163 | 3.4 | 42.693729
3 | HelloFresh | 0.5 wt% GO | Small | Machine | 0.163 | 3.5 | 43.723148
3 | HelloFresh | 0.5 wt% GO | Small | Machine | 0.163 | 3.6 | 44.750801
3 | HelloFresh | 0.5 wt% GO | Small | Machine | 0.163 | 3.7 | 45.684052
3 | HelloFresh | 0.5 wt% GO | Small | Machine | 0.163 | 3.8 | 46.614658
3 | HelloFresh | 0.5 wt% GO | Small | Machine | 0.163 | 3.9 | 47.493965
3 | HelloFresh | 0.5 wt% GO | Small | Machine | 0.163 | 4 | 48.37854
3 | HelloFresh | 0.5 wt% GO | Small | Machine | 0.163 | 4.1 | 49.214161
3 | HelloFresh | 0.5 wt% GO | Small | Machine | 0.163 | 4.2 | 50.0228
3 | HelloFresh | 0.5 wt% GO | Small | Machine | 0.163 | 4.3 | 50.845505
3 | HelloFresh | 0.5 wt% GO | Small | Machine | 0.163 | 4.4 | 51.627758
3 | HelloFresh | 0.5 wt% GO | Small | Machine | 0.163 | 4.5 | 52.380104
3 | HelloFresh | 0.5 wt% GO | Small | Machine | 0.163 | 4.6 | 53.121014
3 | HelloFresh | 0.5 wt% GO | Small | Machine | 0.163 | 4.7 | 53.810917
3 | HelloFresh | 0.5 wt% GO | Small | Machine | 0.163 | 4.8 | 54.533058
3 | HelloFresh | 0.5 wt% GO | Small | Machine | 0.163 | 4.9 | 55.187183
3 | HelloFresh | 0.5 wt% GO | Small | Machine | 0.163 | 5 | 55.825474
3 | HelloFresh | 0.5 wt% GO | Small | Machine | 0.163 | 5.1 | 56.410992
3 | HelloFresh | 0.5 wt% GO | Small | Machine | 0.163 | 5.2 | 56.870136
3 | HelloFresh | 0.5 wt% GO | Small | Machine | 0.163 | 5.3 | 57.361244
3 | HelloFresh | 0.5 wt% GO | Small | Machine | 0.163 | 5.4 | 57.703705
3 | HelloFresh | 0.5 wt% GO | Small | Machine | 0.163 | 5.5 | 56.957806
3 | HelloFresh | 0.5 wt% GO | Small | Machine | 0.163 | 5.6 | 0.234846
3 | HelloFresh | 0.5 wt% GO | Small | Machine | 0.163 | 5.7 | 0.281764
3 | HelloFresh | 0.5 wt% GO | Small | Machine | 0.163 | 5.8 | 0.326917
3 | HelloFresh | 0.5 wt% GO | Small | Machine | 0.163 | 5.9 | 0.34129
3 | HelloFresh | 0.5 wt% GO | Small | Machine | 0.163 | 6 | 0.32164
3 | HelloFresh | 0.5 wt% GO | Small | Machine | 0.163 | 6.1 | 0.279422
3 | HelloFresh | 0.5 wt% GO | Small | Machine | 0.163 | 6.2 | 0.250389
3 | HelloFresh | 0.5 wt% GO | Small | Machine | 0.163 | 6.3 | 0.225479
3 | HelloFresh | 0.5 wt% GO | Small | Machine | 0.163 | 6.4 | 0.228398
3 | HelloFresh | 0.5 wt% GO | Small | Machine | 0.163 | 6.5 | 0.228109
3 | HelloFresh | 0.5 wt% GO | Small | Machine | 0.163 | 6.6 | 0.202011
3 | HelloFresh | 0.5 wt% GO | Small | Machine | 0.163 | 6.7 | 0.185603
3 | HelloFresh | 0.5 wt% GO | Small | Machine | 0.163 | 6.8 | 0.180326
3 | HelloFresh | 0.5 wt% GO | Small | Machine | 0.163 | 6.9 | 0.180902
3 | HelloFresh | 0.5 wt% GO | Small | Machine | 0.163 | 7 | 0.172113
3 | HelloFresh | 0.5 wt% GO | Small | Machine | 0.163 | 7.1 | 0.174743
3 | HelloFresh | 0.5 wt% GO | Small | Machine | 0.163 | 7.2 | 0.163018
3 | HelloFresh | 0.5 wt% GO | Small | Machine | 0.163 | 7.3 | 0.16653
3 | HelloFresh | 0.5 wt% GO | Small | Machine | 0.163 | 7.400001 | 0.155399
3 | HelloFresh | 0.5 wt% GO | Small | Machine | 0.163 | 7.5 | 0.157452
3 | HelloFresh | 0.5 wt% GO | Small | Machine | 0.163 | 7.6 | 0.154805
3 | HelloFresh | 0.5 wt% GO | Small | Machine | 0.163 | 7.7 | 0.144844
3 | HelloFresh | 0.5 wt% GO | Small | Machine | 0.163 | 7.8 | 0.149239
3 | HelloFresh | 0.5 wt% GO | Small | Machine | 0.163 | 7.900001 | 0.148951
3 | HelloFresh | 0.5 wt% GO | Small | Machine | 0.163 | 8 | 0.161847
4 | HelloFresh | 0.5 wt% GO | Small | Machine | 0.163 | 0.2 | -0.036058
4 | HelloFresh | 0.5 wt% GO | Small | Machine | 0.163 | 0.3 | -0.033123
4 | HelloFresh | 0.5 wt% GO | Small | Machine | 0.163 | 0.4 | -0.033717
4 | HelloFresh | 0.5 wt% GO | Small | Machine | 0.163 | 0.5 | -0.034005
4 | HelloFresh | 0.5 wt% GO | Small | Machine | 0.163 | 0.6 | -0.018173
4 | HelloFresh | 0.5 wt% GO | Small | Machine | 0.163 | 0.7 | 1.314406
4 | HelloFresh | 0.5 wt% GO | Small | Machine | 0.163 | 0.8 | 1.245208
4 | HelloFresh | 0.5 wt% GO | Small | Machine | 0.163 | 0.9 | 1.260175
4 | HelloFresh | 0.5 wt% GO | Small | Machine | 0.163 | 1 | 1.285967
4 | HelloFresh | 0.5 wt% GO | Small | Machine | 0.163 | 1.1 | 1.614055
4 | HelloFresh | 0.5 wt% GO | Small | Machine | 0.163 | 1.2 | 1.617568
4 | HelloFresh | 0.5 wt% GO | Small | Machine | 0.163 | 1.3 | 1.660973
4 | HelloFresh | 0.5 wt% GO | Small | Machine | 0.163 | 1.4 | 3.242771
4 | HelloFresh | 0.5 wt% GO | Small | Machine | 0.163 | 1.5 | 6.43277
4 | HelloFresh | 0.5 wt% GO | Small | Machine | 0.163 | 1.6 | 9.780493
4 | HelloFresh | 0.5 wt% GO | Small | Machine | 0.163 | 1.7 | 13.203877
4 | HelloFresh | 0.5 wt% GO | Small | Machine | 0.163 | 1.8 | 16.618761
4 | HelloFresh | 0.5 wt% GO | Small | Machine | 0.163 | 1.9 | 19.9571
4 | HelloFresh | 0.5 wt% GO | Small | Machine | 0.163 | 2 | 23.21102
4 | HelloFresh | 0.5 wt% GO | Small | Machine | 0.163 | 2.1 | 26.323896
4 | HelloFresh | 0.5 wt% GO | Small | Machine | 0.163 | 2.2 | 29.231834
4 | HelloFresh | 0.5 wt% GO | Small | Machine | 0.163 | 2.3 | 31.931313
4 | HelloFresh | 0.5 wt% GO | Small | Machine | 0.163 | 2.4 | 34.40443
4 | HelloFresh | 0.5 wt% GO | Small | Machine | 0.163 | 2.5 | 36.730083
4 | HelloFresh | 0.5 wt% GO | Small | Machine | 0.163 | 2.6 | 38.888599
4 | HelloFresh | 0.5 wt% GO | Small | Machine | 0.163 | 2.7 | 40.864758
4 | HelloFresh | 0.5 wt% GO | Small | Machine | 0.163 | 2.8 | 42.738289
4 | HelloFresh | 0.5 wt% GO | Small | Machine | 0.163 | 2.9 | 44.503933
4 | HelloFresh | 0.5 wt% GO | Small | Machine | 0.163 | 3 | 46.126778
4 | HelloFresh | 0.5 wt% GO | Small | Machine | 0.163 | 3.1 | 47.677795
4 | HelloFresh | 0.5 wt% GO | Small | Machine | 0.163 | 3.2 | 49.15229
4 | HelloFresh | 0.5 wt% GO | Small | Machine | 0.163 | 3.3 | 50.560814
4 | HelloFresh | 0.5 wt% GO | Small | Machine | 0.163 | 3.4 | 51.861443
4 | HelloFresh | 0.5 wt% GO | Small | Machine | 0.163 | 3.5 | 53.138611
4 | HelloFresh | 0.5 wt% GO | Small | Machine | 0.163 | 3.6 | 54.415779
4 | HelloFresh | 0.5 wt% GO | Small | Machine | 0.163 | 3.7 | 55.569221
4 | HelloFresh | 0.5 wt% GO | Small | Machine | 0.163 | 3.8 | 56.729408
4 | HelloFresh | 0.5 wt% GO | Small | Machine | 0.163 | 3.9 | 57.840336
4 | HelloFresh | 0.5 wt% GO | Small | Machine | 0.163 | 4 | 58.940701
4 | HelloFresh | 0.5 wt% GO | Small | Machine | 0.163 | 4.1 | 59.975395
4 | HelloFresh | 0.5 wt% GO | Small | Machine | 0.163 | 4.2 | 60.967289
4 | HelloFresh | 0.5 wt% GO | Small | Machine | 0.163 | 4.3 | 62.023094
4 | HelloFresh | 0.5 wt% GO | Small | Machine | 0.163 | 4.4 | 63.005302
4 | HelloFresh | 0.5 wt% GO | Small | Machine | 0.163 | 4.5 | 63.956734
4 | HelloFresh | 0.5 wt% GO | Small | Machine | 0.163 | 4.6 | 64.910507
4 | HelloFresh | 0.5 wt% GO | Small | Machine | 0.163 | 4.7 | 65.787758
4 | HelloFresh | 0.5 wt% GO | Small | Machine | 0.163 | 4.8 | 66.679367
4 | HelloFresh | 0.5 wt% GO | Small | Machine | 0.163 | 4.9 | 67.503845
4 | HelloFresh | 0.5 wt% GO | Small | Machine | 0.163 | 5 | 68.264107
4 | HelloFresh | 0.5 wt% GO | Small | Machine | 0.163 | 5.1 | 68.985664
4 | HelloFresh | 0.5 wt% GO | Small | Machine | 0.163 | 5.2 | 68.771332
4 | HelloFresh | 0.5 wt% GO | Small | Machine | 0.163 | 5.3 | 0.877244
4 | HelloFresh | 0.5 wt% GO | Small | Machine | 0.163 | 5.4 | 0.908619
4 | HelloFresh | 0.5 wt% GO | Small | Machine | 0.163 | 5.5 | 0.899541
4 | HelloFresh | 0.5 wt% GO | Small | Machine | 0.163 | 5.6 | 0.810404
4 | HelloFresh | 0.5 wt% GO | Small | Machine | 0.163 | 5.7 | 0.772293
4 | HelloFresh | 0.5 wt% GO | Small | Machine | 0.163 | 5.8 | 0.767881
4 | HelloFresh | 0.5 wt% GO | Small | Machine | 0.163 | 5.9 | 0.730058
4 | HelloFresh | 0.5 wt% GO | Small | Machine | 0.163 | 6 | 0.668207
4 | HelloFresh | 0.5 wt% GO | Small | Machine | 0.163 | 6.1 | 0.595191
4 | HelloFresh | 0.5 wt% GO | Small | Machine | 0.163 | 6.2 | 0.611617
4 | HelloFresh | 0.5 wt% GO | Small | Machine | 0.163 | 6.3 | 0.550632
4 | HelloFresh | 0.5 wt% GO | Small | Machine | 0.163 | 6.4 | 0.508991
4 | HelloFresh | 0.5 wt% GO | Small | Machine | 0.163 | 6.5 | 0.446835
4 | HelloFresh | 0.5 wt% GO | Small | Machine | 0.163 | 6.6 | 0.317822
5 | HelloFresh | 0.5 wt% GO | Small | Machine | 0.163 | 0.2 | 0.001765
5 | HelloFresh | 0.5 wt% GO | Small | Machine | 0.163 | 0.3 | 0.009384
5 | HelloFresh | 0.5 wt% GO | Small | Machine | 0.163 | 0.4 | 0.002342
5 | HelloFresh | 0.5 wt% GO | Small | Machine | 0.163 | 0.5 | 0.338931
5 | HelloFresh | 0.5 wt% GO | Small | Machine | 0.163 | 0.6 | 0.959626
5 | HelloFresh | 0.5 wt% GO | Small | Machine | 0.163 | 0.7 | 0.935293
5 | HelloFresh | 0.5 wt% GO | Small | Machine | 0.163 | 0.8 | 0.945559
5 | HelloFresh | 0.5 wt% GO | Small | Machine | 0.163 | 0.9 | 0.972234
5 | HelloFresh | 0.5 wt% GO | Small | Machine | 0.163 | 1 | 1.294468
5 | HelloFresh | 0.5 wt% GO | Small | Machine | 0.163 | 1.1 | 1.358084
5 | HelloFresh | 0.5 wt% GO | Small | Machine | 0.163 | 1.2 | 1.513194
5 | HelloFresh | 0.5 wt% GO | Small | Machine | 0.163 | 1.3 | 2.496865
5 | HelloFresh | 0.5 wt% GO | Small | Machine | 0.163 | 1.4 | 4.801118
5 | HelloFresh | 0.5 wt% GO | Small | Machine | 0.163 | 1.5 | 7.52258
5 | HelloFresh | 0.5 wt% GO | Small | Machine | 0.163 | 1.6 | 10.278929
5 | HelloFresh | 0.5 wt% GO | Small | Machine | 0.163 | 1.7 | 13.307081
5 | HelloFresh | 0.5 wt% GO | Small | Machine | 0.163 | 1.8 | 16.224394
5 | HelloFresh | 0.5 wt% GO | Small | Machine | 0.163 | 1.9 | 19.033821
5 | HelloFresh | 0.5 wt% GO | Small | Machine | 0.163 | 2 | 21.628035
5 | HelloFresh | 0.5 wt% GO | Small | Machine | 0.163 | 2.1 | 24.072126
5 | HelloFresh | 0.5 wt% GO | Small | Machine | 0.163 | 2.2 | 26.302788
5 | HelloFresh | 0.5 wt% GO | Small | Machine | 0.163 | 2.3 | 28.37071
5 | HelloFresh | 0.5 wt% GO | Small | Machine | 0.163 | 2.4 | 30.250698
5 | HelloFresh | 0.5 wt% GO | Small | Machine | 0.163 | 2.5 | 31.978214
5 | HelloFresh | 0.5 wt% GO | Small | Machine | 0.163 | 2.6 | 33.598728
5 | HelloFresh | 0.5 wt% GO | Small | Machine | 0.163 | 2.7 | 35.06266
5 | HelloFresh | 0.5 wt% GO | Small | Machine | 0.163 | 2.8 | 36.455936
5 | HelloFresh | 0.5 wt% GO | Small | Machine | 0.163 | 2.9 | 37.776501
5 | HelloFresh | 0.5 wt% GO | Small | Machine | 0.163 | 3 | 38.976559
5 | HelloFresh | 0.5 wt% GO | Small | Machine | 0.163 | 3.1 | 40.15551
5 | HelloFresh | 0.5 wt% GO | Small | Machine | 0.163 | 3.2 | 41.246502
5 | HelloFresh | 0.5 wt% GO | Small | Machine | 0.163 | 3.3 | 42.313446
5 | HelloFresh | 0.5 wt% GO | Small | Machine | 0.163 | 3.4 | 43.320286
5 | HelloFresh | 0.5 wt% GO | Small | Machine | 0.163 | 3.5 | 44.287548
5 | HelloFresh | 0.5 wt% GO | Small | Machine | 0.163 | 3.6 | 45.257442
5 | HelloFresh | 0.5 wt% GO | Small | Machine | 0.163 | 3.7 | 46.139675
5 | HelloFresh | 0.5 wt% GO | Small | Machine | 0.163 | 3.8 | 47.02396
5 | HelloFresh | 0.5 wt% GO | Small | Machine | 0.163 | 3.9 | 47.889191
5 | HelloFresh | 0.5 wt% GO | Small | Machine | 0.163 | 4 | 48.733894
5 | HelloFresh | 0.5 wt% GO | Small | Machine | 0.163 | 4.1 | 49.554848
5 | HelloFresh | 0.5 wt% GO | Small | Machine | 0.163 | 4.2 | 50.32478
5 | HelloFresh | 0.5 wt% GO | Small | Machine | 0.163 | 4.3 | 51.12727
5 | HelloFresh | 0.5 wt% GO | Small | Machine | 0.163 | 4.4 | 51.896034
5 | HelloFresh | 0.5 wt% GO | Small | Machine | 0.163 | 4.5 | 52.643391
5 | HelloFresh | 0.5 wt% GO | Small | Machine | 0.163 | 4.6 | 53.398087
5 | HelloFresh | 0.5 wt% GO | Small | Machine | 0.163 | 4.7 | 54.083584
5 | HelloFresh | 0.5 wt% GO | Small | Machine | 0.163 | 4.8 | 54.770252
5 | HelloFresh | 0.5 wt% GO | Small | Machine | 0.163 | 4.9 | 55.442848
5 | HelloFresh | 0.5 wt% GO | Small | Machine | 0.163 | 5 | 56.085831
5 | HelloFresh | 0.5 wt% GO | Small | Machine | 0.163 | 5.1 | 56.734974
5 | HelloFresh | 0.5 wt% GO | Small | Machine | 0.163 | 5.2 | 57.261848
5 | HelloFresh | 0.5 wt% GO | Small | Machine | 0.163 | 5.3 | 57.845901
5 | HelloFresh | 0.5 wt% GO | Small | Machine | 0.163 | 5.4 | 58.271618
5 | HelloFresh | 0.5 wt% GO | Small | Machine | 0.163 | 5.5 | 0.781083
5 | HelloFresh | 0.5 wt% GO | Small | Machine | 0.163 | 5.6 | 0.596956
5 | HelloFresh | 0.5 wt% GO | Small | Machine | 0.163 | 5.7 | 0.613076
5 | HelloFresh | 0.5 wt% GO | Small | Machine | 0.163 | 5.8 | 0.562357
5 | HelloFresh | 0.5 wt% GO | Small | Machine | 0.163 | 5.9 | 0.524822
5 | HelloFresh | 0.5 wt% GO | Small | Machine | 0.163 | 6 | 0.548867
5 | HelloFresh | 0.5 wt% GO | Small | Machine | 0.163 | 6.1 | 0.540366
5 | HelloFresh | 0.5 wt% GO | Small | Machine | 0.163 | 6.2 | 0.51778
5 | HelloFresh | 0.5 wt% GO | Small | Machine | 0.163 | 6.3 | 0.499607
5 | HelloFresh | 0.5 wt% GO | Small | Machine | 0.163 | 6.4 | 0.259484
5 | HelloFresh | 0.5 wt% GO | Small | Machine | 0.163 | 6.5 | 0.249507
5 | HelloFresh | 0.5 wt% GO | Small | Machine | 0.163 | 6.6 | 0.240717
5 | HelloFresh | 0.5 wt% GO | Small | Machine | 0.163 | 6.7 | 0.201129
5 | HelloFresh | 0.5 wt% GO | Small | Machine | 0.163 | 6.8 | 0.156858
5 | HelloFresh | 0.5 wt% GO | Small | Machine | 0.163 | 6.9 | 0.131049
5 | HelloFresh | 0.5 wt% GO | Small | Machine | 0.163 | 7 | 0.089713
5 | HelloFresh | 0.5 wt% GO | Small | Machine | 0.163 | 7.1 | 0.109074
5 | HelloFresh | 0.5 wt% GO | Small | Machine | 0.163 | 7.2 | 0.006737
5 | HelloFresh | 0.5 wt% GO | Small | Machine | 0.163 | 7.3 | -0.019056
5 | HelloFresh | 0.5 wt% GO | Small | Machine | 0.163 | 7.400001 | -0.028151
5 | HelloFresh | 0.5 wt% GO | Small | Machine | 0.163 | 7.5 | -0.052195
5 | HelloFresh | 0.5 wt% GO | Small | Machine | 0.163 | 7.6 | -0.048378
6 | HelloFresh | 0.5 wt% GO | Small | Machine | 0.163 | 0.2 | 0.007042
6 | HelloFresh | 0.5 wt% GO | Small | Machine | 0.163 | 0.3 | -0.000577
6 | HelloFresh | 0.5 wt% GO | Small | Machine | 0.163 | 0.4 | 0.008213
6 | HelloFresh | 0.5 wt% GO | Small | Machine | 0.163 | 0.5 | 0.050431
6 | HelloFresh | 0.5 wt% GO | Small | Machine | 0.163 | 0.6 | 0.477616
6 | HelloFresh | 0.5 wt% GO | Small | Machine | 0.163 | 0.7 | 1.20036
6 | HelloFresh | 0.5 wt% GO | Small | Machine | 0.163 | 0.8 | 1.186582
6 | HelloFresh | 0.5 wt% GO | Small | Machine | 0.163 | 0.9 | 1.185394
6 | HelloFresh | 0.5 wt% GO | Small | Machine | 0.163 | 1 | 1.199766
6 | HelloFresh | 0.5 wt% GO | Small | Machine | 0.163 | 1.1 | 1.53958
6 | HelloFresh | 0.5 wt% GO | Small | Machine | 0.163 | 1.2 | 1.550728
6 | HelloFresh | 0.5 wt% GO | Small | Machine | 0.163 | 1.3 | 1.738961
6 | HelloFresh | 0.5 wt% GO | Small | Machine | 0.163 | 1.4 | 3.336591
6 | HelloFresh | 0.5 wt% GO | Small | Machine | 0.163 | 1.5 | 6.365032
6 | HelloFresh | 0.5 wt% GO | Small | Machine | 0.163 | 1.6 | 9.664104
6 | HelloFresh | 0.5 wt% GO | Small | Machine | 0.163 | 1.7 | 12.94587
6 | HelloFresh | 0.5 wt% GO | Small | Machine | 0.163 | 1.8 | 16.141724
6 | HelloFresh | 0.5 wt% GO | Small | Machine | 0.163 | 1.9 | 19.176901
6 | HelloFresh | 0.5 wt% GO | Small | Machine | 0.163 | 2 | 22.046141
6 | HelloFresh | 0.5 wt% GO | Small | Machine | 0.163 | 2.1 | 24.761442
6 | HelloFresh | 0.5 wt% GO | Small | Machine | 0.163 | 2.2 | 27.279434
6 | HelloFresh | 0.5 wt% GO | Small | Machine | 0.163 | 2.3 | 29.606247
6 | HelloFresh | 0.5 wt% GO | Small | Machine | 0.163 | 2.4 | 31.748358
6 | HelloFresh | 0.5 wt% GO | Small | Machine | 0.163 | 2.5 | 33.735359
6 | HelloFresh | 0.5 wt% GO | Small | Machine | 0.163 | 2.6 | 35.57019
6 | HelloFresh | 0.5 wt% GO | Small | Machine | 0.163 | 2.7 | 37.259892
6 | HelloFresh | 0.5 wt% GO | Small | Machine | 0.163 | 2.8 | 38.863384
6 | HelloFresh | 0.5 wt% GO | Small | Machine | 0.163 | 2.9 | 40.381271
6 | HelloFresh | 0.5 wt% GO | Small | Machine | 0.163 | 3 | 41.76165
6 | HelloFresh | 0.5 wt% GO | Small | Machine | 0.163 | 3.1 | 43.105667
6 | HelloFresh | 0.5 wt% GO | Small | Machine | 0.163 | 3.2 | 44.361141
6 | HelloFresh | 0.5 wt% GO | Small | Machine | 0.163 | 3.3 | 45.569996
6 | HelloFresh | 0.5 wt% GO | Small | Machine | 0.163 | 3.4 | 46.712002
6 | HelloFresh | 0.5 wt% GO | Small | Machine | 0.163 | 3.5 | 47.814426
6 | HelloFresh | 0.5 wt% GO | Small | Machine | 0.163 | 3.6 | 48.909523
6 | HelloFresh | 0.5 wt% GO | Small | Machine | 0.163 | 3.7 | 49.906693
6 | HelloFresh | 0.5 wt% GO | Small | Machine | 0.163 | 3.8 | 50.912064
6 | HelloFresh | 0.5 wt% GO | Small | Machine | 0.163 | 3.9 | 51.864666
6 | HelloFresh | 0.5 wt% GO | Small | Machine | 0.163 | 4 | 52.831333
6 | HelloFresh | 0.5 wt% GO | Small | Machine | 0.163 | 4.1 | 53.715332
6 | HelloFresh | 0.5 wt% GO | Small | Machine | 0.163 | 4.2 | 54.603714
6 | HelloFresh | 0.5 wt% GO | Small | Machine | 0.163 | 4.3 | 55.500023
6 | HelloFresh | 0.5 wt% GO | Small | Machine | 0.163 | 4.4 | 56.346199
6 | HelloFresh | 0.5 wt% GO | Small | Machine | 0.163 | 4.5 | 57.174774
6 | HelloFresh | 0.5 wt% GO | Small | Machine | 0.163 | 4.6 | 57.993969
6 | HelloFresh | 0.5 wt% GO | Small | Machine | 0.163 | 4.7 | 58.751297
6 | HelloFresh | 0.5 wt% GO | Small | Machine | 0.163 | 4.8 | 59.568436
6 | HelloFresh | 0.5 wt% GO | Small | Machine | 0.163 | 4.9 | 60.307301
6 | HelloFresh | 0.5 wt% GO | Small | Machine | 0.163 | 5 | 61.019474
6 | HelloFresh | 0.5 wt% GO | Small | Machine | 0.163 | 5.1 | 61.751297
6 | HelloFresh | 0.5 wt% GO | Small | Machine | 0.163 | 5.2 | 62.335934
6 | HelloFresh | 0.5 wt% GO | Small | Machine | 0.163 | 5.3 | 62.416859
6 | HelloFresh | 0.5 wt% GO | Small | Machine | 0.163 | 5.4 | 62.559937
6 | HelloFresh | 0.5 wt% GO | Small | Machine | 0.163 | 5.5 | 62.154446
6 | HelloFresh | 0.5 wt% GO | Small | Machine | 0.163 | 5.6 | 0.311663
6 | HelloFresh | 0.5 wt% GO | Small | Machine | 0.163 | 5.7 | 0.295542
6 | HelloFresh | 0.5 wt% GO | Small | Machine | 0.163 | 5.8 | 0.369424
6 | HelloFresh | 0.5 wt% GO | Small | Machine | 0.163 | 5.9 | 0.391415
6 | HelloFresh | 0.5 wt% GO | Small | Machine | 0.163 | 6 | 0.404328
6 | HelloFresh | 0.5 wt% GO | Small | Machine | 0.163 | 6.1 | 0.388785
6 | HelloFresh | 0.5 wt% GO | Small | Machine | 0.163 | 6.2 | 0.415171
6 | HelloFresh | 0.5 wt% GO | Small | Machine | 0.163 | 6.3 | 0.38439
6 | HelloFresh | 0.5 wt% GO | Small | Machine | 0.163 | 6.4 | 0.361228
6 | HelloFresh | 0.5 wt% GO | Small | Machine | 0.163 | 6.5 | 0.389074
6 | HelloFresh | 0.5 wt% GO | Small | Machine | 0.163 | 6.6 | 0.370018
6 | HelloFresh | 0.5 wt% GO | Small | Machine | 0.163 | 6.7 | 0.291436
6 | HelloFresh | 0.5 wt% GO | Small | Machine | 0.163 | 6.8 | 0.291148
6 | HelloFresh | 0.5 wt% GO | Small | Machine | 0.163 | 6.9 | 0.247453
6 | HelloFresh | 0.5 wt% GO | Small | Machine | 0.163 | 7 | 0.216095
6 | HelloFresh | 0.5 wt% GO | Small | Machine | 0.163 | 7.1 | 0.219014
6 | HelloFresh | 0.5 wt% GO | Small | Machine | 0.163 | 7.2 | 0.217843
6 | HelloFresh | 0.5 wt% GO | Small | Machine | 0.163 | 7.3 | 0.205829
6 | HelloFresh | 0.5 wt% GO | Small | Machine | 0.163 | 7.400001 | 0.213737
6 | HelloFresh | 0.5 wt% GO | Small | Machine | 0.163 | 7.5 | 0.20846
6 | HelloFresh | 0.5 wt% GO | Small | Machine | 0.163 | 7.6 | 0.216672
6 | HelloFresh | 0.5 wt% GO | Small | Machine | 0.163 | 7.7 | 0.222238
6 | HelloFresh | 0.5 wt% GO | Small | Machine | 0.163 | 7.8 | 0.23544
6 | HelloFresh | 0.5 wt% GO | Small | Machine | 0.163 | 7.900001 | 0.216672
6 | HelloFresh | 0.5 wt% GO | Small | Machine | 0.163 | 8 | 0.197905
6 | HelloFresh | 0.5 wt% GO | Small | Machine | 0.163 | 8.1 | 0.195563
6 | HelloFresh | 0.5 wt% GO | Small | Machine | 0.163 | 8.200001 | 0.197023
7 | HelloFresh | 0.5 wt% GO | Small | Machine | 0.163 | 0.2 | -0.021109
7 | HelloFresh | 0.5 wt% GO | Small | Machine | 0.163 | 0.3 | -0.024927
7 | HelloFresh | 0.5 wt% GO | Small | Machine | 0.163 | 0.4 | -0.032257
7 | HelloFresh | 0.5 wt% GO | Small | Machine | 0.163 | 0.5 | 0.000594
7 | HelloFresh | 0.5 wt% GO | Small | Machine | 0.163 | 0.6 | 0.128419
7 | HelloFresh | 0.5 wt% GO | Small | Machine | 0.163 | 0.7 | 0.428356
7 | HelloFresh | 0.5 wt% GO | Small | Machine | 0.163 | 0.8 | 1.269253
7 | HelloFresh | 0.5 wt% GO | Small | Machine | 0.163 | 0.9 | 1.213256
7 | HelloFresh | 0.5 wt% GO | Small | Machine | 0.163 | 1 | 1.210915
7 | HelloFresh | 0.5 wt% GO | Small | Machine | 0.163 | 1.1 | 1.207097
7 | HelloFresh | 0.5 wt% GO | Small | Machine | 0.163 | 1.2 | 1.568613
7 | HelloFresh | 0.5 wt% GO | Small | Machine | 0.163 | 1.3 | 1.572126
7 | HelloFresh | 0.5 wt% GO | Small | Machine | 0.163 | 1.4 | 1.568902
7 | HelloFresh | 0.5 wt% GO | Small | Machine | 0.163 | 1.5 | 2.37637
7 | HelloFresh | 0.5 wt% GO | Small | Machine | 0.163 | 1.6 | 4.865616
7 | HelloFresh | 0.5 wt% GO | Small | Machine | 0.163 | 1.7 | 7.707877
7 | HelloFresh | 0.5 wt% GO | Small | Machine | 0.163 | 1.8 | 10.705537
7 | HelloFresh | 0.5 wt% GO | Small | Machine | 0.163 | 1.9 | 13.755087
7 | HelloFresh | 0.5 wt% GO | Small | Machine | 0.163 | 2 | 16.674164
7 | HelloFresh | 0.5 wt% GO | Small | Machine | 0.163 | 2.1 | 19.444597
7 | HelloFresh | 0.5 wt% GO | Small | Machine | 0.163 | 2.2 | 22.042034
7 | HelloFresh | 0.5 wt% GO | Small | Machine | 0.163 | 2.3 | 24.441856
7 | HelloFresh | 0.5 wt% GO | Small | Machine | 0.163 | 2.4 | 26.625599
7 | HelloFresh | 0.5 wt% GO | Small | Machine | 0.163 | 2.5 | 28.648666
7 | HelloFresh | 0.5 wt% GO | Small | Machine | 0.163 | 2.6 | 30.506365
7 | HelloFresh | 0.5 wt% GO | Small | Machine | 0.163 | 2.7 | 32.193726
7 | HelloFresh | 0.5 wt% GO | Small | Machine | 0.163 | 2.8 | 33.774937
7 | HelloFresh | 0.5 wt% GO | Small | Machine | 0.163 | 2.9 | 35.274651
7 | HelloFresh | 0.5 wt% GO | Small | Machine | 0.163 | 3 | 36.622772
7 | HelloFresh | 0.5 wt% GO | Small | Machine | 0.163 | 3.1 | 37.929848
7 | HelloFresh | 0.5 wt% GO | Small | Machine | 0.163 | 3.2 | 39.125507
7 | HelloFresh | 0.5 wt% GO | Small | Machine | 0.163 | 3.3 | 40.280704
7 | HelloFresh | 0.5 wt% GO | Small | Machine | 0.163 | 3.4 | 41.36261
7 | HelloFresh | 0.5 wt% GO | Small | Machine | 0.163 | 3.5 | 42.391144
7 | HelloFresh | 0.5 wt% GO | Small | Machine | 0.163 | 3.6 | 43.429947
7 | HelloFresh | 0.5 wt% GO | Small | Machine | 0.163 | 3.7 | 44.367302
7 | HelloFresh | 0.5 wt% GO | Small | Machine | 0.163 | 3.8 | 45.29586
7 | HelloFresh | 0.5 wt% GO | Small | Machine | 0.163 | 3.9 | 46.18718
7 | HelloFresh | 0.5 wt% GO | Small | Machine | 0.163 | 4 | 47.063843
7 | HelloFresh | 0.5 wt% GO | Small | Machine | 0.163 | 4.1 | 47.909424
7 | HelloFresh | 0.5 wt% GO | Small | Machine | 0.163 | 4.2 | 48.699299
7 | HelloFresh | 0.5 wt% GO | Small | Machine | 0.163 | 4.3 | 49.528759
7 | HelloFresh | 0.5 wt% GO | Small | Machine | 0.163 | 4.4 | 50.317162
7 | HelloFresh | 0.5 wt% GO | Small | Machine | 0.163 | 4.5 | 51.073029
7 | HelloFresh | 0.5 wt% GO | Small | Machine | 0.163 | 4.6 | 51.842972
7 | HelloFresh | 0.5 wt% GO | Small | Machine | 0.163 | 4.7 | 52.56218
7 | HelloFresh | 0.5 wt% GO | Small | Machine | 0.163 | 4.8 | 53.293129
7 | HelloFresh | 0.5 wt% GO | Small | Machine | 0.163 | 4.9 | 53.97921
7 | HelloFresh | 0.5 wt% GO | Small | Machine | 0.163 | 5 | 54.686989
7 | HelloFresh | 0.5 wt% GO | Small | Machine | 0.163 | 5.1 | 55.399162
7 | HelloFresh | 0.5 wt% GO | Small | Machine | 0.163 | 5.2 | 56.029251
7 | HelloFresh | 0.5 wt% GO | Small | Machine | 0.163 | 5.3 | 56.694809
7 | HelloFresh | 0.5 wt% GO | Small | Machine | 0.163 | 5.4 | 57.276222
7 | HelloFresh | 0.5 wt% GO | Small | Machine | 0.163 | 5.5 | 57.888714
7 | HelloFresh | 0.5 wt% GO | Small | Machine | 0.163 | 5.6 | 58.443443
7 | HelloFresh | 0.5 wt% GO | Small | Machine | 0.163 | 5.7 | 58.9753
7 | HelloFresh | 0.5 wt% GO | Small | Machine | 0.163 | 5.8 | 59.474033
7 | HelloFresh | 0.5 wt% GO | Small | Machine | 0.163 | 5.9 | 59.856945
7 | HelloFresh | 0.5 wt% GO | Small | Machine | 0.163 | 6 | 60.174778
7 | HelloFresh | 0.5 wt% GO | Small | Machine | 0.163 | 6.1 | 59.182884
7 | HelloFresh | 0.5 wt% GO | Small | Machine | 0.163 | 6.2 | 0.631555
7 | HelloFresh | 0.5 wt% GO | Small | Machine | 0.163 | 6.3 | 0.755273
7 | HelloFresh | 0.5 wt% GO | Small | Machine | 0.163 | 6.4 | 0.803074
7 | HelloFresh | 0.5 wt% GO | Small | Machine | 0.163 | 6.5 | 0.806586
7 | HelloFresh | 0.5 wt% GO | Small | Machine | 0.163 | 6.6 | 0.733282
7 | HelloFresh | 0.5 wt% GO | Small | Machine | 0.163 | 6.7 | 0.710714
7 | HelloFresh | 0.5 wt% GO | Small | Machine | 0.163 | 6.8 | 0.648269
7 | HelloFresh | 0.5 wt% GO | Small | Machine | 0.163 | 6.9 | 0.628026
7 | HelloFresh | 0.5 wt% GO | Small | Machine | 0.163 | 7 | 0.615418
7 | HelloFresh | 0.5 wt% GO | Small | Machine | 0.163 | 7.1 | 0.578783
7 | HelloFresh | 0.5 wt% GO | Small | Machine | 0.163 | 7.2 | 0.382914
7 | HelloFresh | 0.5 wt% GO | Small | Machine | 0.163 | 7.3 | 0.29466
7 | HelloFresh | 0.5 wt% GO | Small | Machine | 0.163 | 7.400001 | 0.300531
7 | HelloFresh | 0.5 wt% GO | Small | Machine | 0.163 | 7.5 | 0.276487
7 | HelloFresh | 0.5 wt% GO | Small | Machine | 0.163 | 7.6 | 0.242482
7 | HelloFresh | 0.5 wt% GO | Small | Machine | 0.163 | 7.7 | 0.251865
7 | HelloFresh | 0.5 wt% GO | Small | Machine | 0.163 | 7.8 | 0.230756
7 | HelloFresh | 0.5 wt% GO | Small | Machine | 0.163 | 7.900001 | 0.228703
8 | HelloFresh | 0.5 wt% GO | Small | Machine | 0.163 | 0.2 | -0.00616
8 | HelloFresh | 0.5 wt% GO | Small | Machine | 0.163 | 0.3 | -0.008501
8 | HelloFresh | 0.5 wt% GO | Small | Machine | 0.163 | 0.4 | -0.005871
8 | HelloFresh | 0.5 wt% GO | Small | Machine | 0.163 | 0.5 | 0.017003
8 | HelloFresh | 0.5 wt% GO | Small | Machine | 0.163 | 0.6 | 0.130166
8 | HelloFresh | 0.5 wt% GO | Small | Machine | 0.163 | 0.7 | 0.42542
8 | HelloFresh | 0.5 wt% GO | Small | Machine | 0.163 | 0.8 | 0.766999
8 | HelloFresh | 0.5 wt% GO | Small | Machine | 0.163 | 0.9 | 1.174551
8 | HelloFresh | 0.5 wt% GO | Small | Machine | 0.163 | 1 | 1.178064
8 | HelloFresh | 0.5 wt% GO | Small | Machine | 0.163 | 1.1 | 1.198579
8 | HelloFresh | 0.5 wt% GO | Small | Machine | 0.163 | 1.2 | 1.255763
8 | HelloFresh | 0.5 wt% GO | Small | Machine | 0.163 | 1.3 | 1.538104
8 | HelloFresh | 0.5 wt% GO | Small | Machine | 0.163 | 1.4 | 1.605537
8 | HelloFresh | 0.5 wt% GO | Small | Machine | 0.163 | 1.5 | 2.946041
8 | HelloFresh | 0.5 wt% GO | Small | Machine | 0.163 | 1.6 | 5.650805
8 | HelloFresh | 0.5 wt% GO | Small | Machine | 0.163 | 1.7 | 8.575449
8 | HelloFresh | 0.5 wt% GO | Small | Machine | 0.163 | 1.8 | 11.579845
8 | HelloFresh | 0.5 wt% GO | Small | Machine | 0.163 | 1.9 | 14.605944
8 | HelloFresh | 0.5 wt% GO | Small | Machine | 0.163 | 2 | 17.710032
8 | HelloFresh | 0.5 wt% GO | Small | Machine | 0.163 | 2.1 | 20.802681
8 | HelloFresh | 0.5 wt% GO | Small | Machine | 0.163 | 2.2 | 23.790668
8 | HelloFresh | 0.5 wt% GO | Small | Machine | 0.163 | 2.3 | 26.613865
8 | HelloFresh | 0.5 wt% GO | Small | Machine | 0.163 | 2.4 | 29.205441
8 | HelloFresh | 0.5 wt% GO | Small | Machine | 0.163 | 2.5 | 31.609367
8 | HelloFresh | 0.5 wt% GO | Small | Machine | 0.163 | 2.6 | 33.831806
8 | HelloFresh | 0.5 wt% GO | Small | Machine | 0.163 | 2.7 | 35.846668
8 | HelloFresh | 0.5 wt% GO | Small | Machine | 0.163 | 2.8 | 37.756851
8 | HelloFresh | 0.5 wt% GO | Small | Machine | 0.163 | 2.9 | 39.534801
8 | HelloFresh | 0.5 wt% GO | Small | Machine | 0.163 | 3 | 41.159706
8 | HelloFresh | 0.5 wt% GO | Small | Machine | 0.163 | 3.1 | 42.717468
8 | HelloFresh | 0.5 wt% GO | Small | Machine | 0.163 | 3.2 | 44.151791
8 | HelloFresh | 0.5 wt% GO | Small | Machine | 0.163 | 3.3 | 45.52396
8 | HelloFresh | 0.5 wt% GO | Small | Machine | 0.163 | 3.4 | 46.824291
8 | HelloFresh | 0.5 wt% GO | Small | Machine | 0.163 | 3.5 | 48.043114
8 | HelloFresh | 0.5 wt% GO | Small | Machine | 0.163 | 3.6 | 49.28334
8 | HelloFresh | 0.5 wt% GO | Small | Machine | 0.163 | 3.7 | 50.398075
8 | HelloFresh | 0.5 wt% GO | Small | Machine | 0.163 | 3.8 | 51.504906
8 | HelloFresh | 0.5 wt% GO | Small | Machine | 0.163 | 3.9 | 52.570679
8 | HelloFresh | 0.5 wt% GO | Small | Machine | 0.163 | 4 | 53.595993
8 | HelloFresh | 0.5 wt% GO | Small | Machine | 0.163 | 4.1 | 54.607227
8 | HelloFresh | 0.5 wt% GO | Small | Machine | 0.163 | 4.2 | 55.560413
8 | HelloFresh | 0.5 wt% GO | Small | Machine | 0.163 | 4.3 | 56.543213
8 | HelloFresh | 0.5 wt% GO | Small | Machine | 0.163 | 4.4 | 57.481152
8 | HelloFresh | 0.5 wt% GO | Small | Machine | 0.163 | 4.5 | 58.376587
8 | HelloFresh | 0.5 wt% GO | Small | Machine | 0.163 | 4.6 | 59.286377
8 | HelloFresh | 0.5 wt% GO | Small | Machine | 0.163 | 4.7 | 60.136944
8 | HelloFresh | 0.5 wt% GO | Small | Machine | 0.163 | 4.8 | 61.005688
8 | HelloFresh | 0.5 wt% GO | Small | Machine | 0.163 | 4.9 | 61.826935
8 | HelloFresh | 0.5 wt% GO | Small | Machine | 0.163 | 5 | 62.655811
8 | HelloFresh | 0.5 wt% GO | Small | Machine | 0.163 | 5.1 | 63.494358
8 | HelloFresh | 0.5 wt% GO | Small | Machine | 0.163 | 5.2 | 64.174568
8 | HelloFresh | 0.5 wt% GO | Small | Machine | 0.163 | 5.3 | 64.943626
8 | HelloFresh | 0.5 wt% GO | Small | Machine | 0.163 | 5.4 | 0.878703
8 | HelloFresh | 0.5 wt% GO | Small | Machine | 0.163 | 5.5 | 0.893652
8 | HelloFresh | 0.5 wt% GO | Small | Machine | 0.163 | 5.6 | 0.885745
8 | HelloFresh | 0.5 wt% GO | Small | Machine | 0.163 | 5.7 | 0.827101
8 | HelloFresh | 0.5 wt% GO | Small | Machine | 0.163 | 5.8 | 0.744125
8 | HelloFresh | 0.5 wt% GO | Small | Machine | 0.163 | 5.9 | 0.709237
8 | HelloFresh | 0.5 wt% GO | Small | Machine | 0.163 | 6 | 0.651765
8 | HelloFresh | 0.5 wt% GO | Small | Machine | 0.163 | 6.1 | 0.660571
8 | HelloFresh | 0.5 wt% GO | Small | Machine | 0.163 | 6.2 | 0.59402
8 | HelloFresh | 0.5 wt% GO | Small | Machine | 0.163 | 6.3 | 0.520716
8 | HelloFresh | 0.5 wt% GO | Small | Machine | 0.163 | 6.4 | 0.448294
8 | HelloFresh | 0.5 wt% GO | Small | Machine | 0.163 | 6.5 | 0.396404
8 | HelloFresh | 0.5 wt% GO | Small | Machine | 0.163 | 6.6 | 0.374107
8 | HelloFresh | 0.5 wt% GO | Small | Machine | 0.163 | 6.7 | 0.346262
8 | HelloFresh | 0.5 wt% GO | Small | Machine | 0.163 | 6.8 | 0.350368
8 | HelloFresh | 0.5 wt% GO | Small | Machine | 0.163 | 6.9 | 0.337472
8 | HelloFresh | 0.5 wt% GO | Small | Machine | 0.163 | 7 | 0.299055
8 | HelloFresh | 0.5 wt% GO | Small | Machine | 0.163 | 7.1 | 0.301702
8 | HelloFresh | 0.5 wt% GO | Small | Machine | 0.163 | 7.2 | 0.283817
8 | HelloFresh | 0.5 wt% GO | Small | Machine | 0.163 | 7.3 | 0.265627
8 | HelloFresh | 0.5 wt% GO | Small | Machine | 0.163 | 7.400001 | 0.253613
8 | HelloFresh | 0.5 wt% GO | Small | Machine | 0.163 | 7.5 | 0.256837
8 | HelloFresh | 0.5 wt% GO | Small | Machine | 0.163 | 7.6 | 0.256243
8 | HelloFresh | 0.5 wt% GO | Small | Machine | 0.163 | 7.7 | 0.222832
8 | HelloFresh | 0.5 wt% GO | Small | Machine | 0.163 | 7.8 | 0.218726
8 | HelloFresh | 0.5 wt% GO | Small | Machine | 0.163 | 7.900001 | 0.20846
8 | HelloFresh | 0.5 wt% GO | Small | Machine | 0.163 | 8 | 0.204642
8 | HelloFresh | 0.5 wt% GO | Small | Machine | 0.163 | 8.1 | 0.197311
8 | HelloFresh | 0.5 wt% GO | Small | Machine | 0.163 | 8.200001 | 0.185874
8 | HelloFresh | 0.5 wt% GO | Small | Machine | 0.163 | 8.3 | 0.180902
8 | HelloFresh | 0.5 wt% GO | Small | Machine | 0.163 | 8.400001 | 0.179732
8 | HelloFresh | 0.5 wt% GO | Small | Machine | 0.163 | 8.5 | 0.177085
8 | HelloFresh | 0.5 wt% GO | Small | Machine | 0.163 | 8.6 | 0.1592
8 | HelloFresh | 0.5 wt% GO | Small | Machine | 0.163 | 8.700001 | 0.155382
9 | HelloFresh | 0.5 wt% GO | Small | Machine | 0.163 | 0.2 | -0.001476
9 | HelloFresh | 0.5 wt% GO | Small | Machine | 0.163 | 0.3 | -0.006754
9 | HelloFresh | 0.5 wt% GO | Small | Machine | 0.163 | 0.4 | -0.001765
9 | HelloFresh | 0.5 wt% GO | Small | Machine | 0.163 | 0.5 | 0.0431
9 | HelloFresh | 0.5 wt% GO | Small | Machine | 0.163 | 0.6 | 0.566752
9 | HelloFresh | 0.5 wt% GO | Small | Machine | 0.163 | 0.7 | 0.824471
9 | HelloFresh | 0.5 wt% GO | Small | Machine | 0.163 | 0.8 | 1.181576
9 | HelloFresh | 0.5 wt% GO | Small | Machine | 0.163 | 0.9 | 1.168968
9 | HelloFresh | 0.5 wt% GO | Small | Machine | 0.163 | 1 | 1.179234
9 | HelloFresh | 0.5 wt% GO | Small | Machine | 0.163 | 1.1 | 1.385352
9 | HelloFresh | 0.5 wt% GO | Small | Machine | 0.163 | 1.2 | 1.541328
9 | HelloFresh | 0.5 wt% GO | Small | Machine | 0.163 | 1.3 | 1.610831
9 | HelloFresh | 0.5 wt% GO | Small | Machine | 0.163 | 1.4 | 2.264361
9 | HelloFresh | 0.5 wt% GO | Small | Machine | 0.163 | 1.5 | 4.753029
9 | HelloFresh | 0.5 wt% GO | Small | Machine | 0.163 | 1.6 | 7.431391
9 | HelloFresh | 0.5 wt% GO | Small | Machine | 0.163 | 1.7 | 10.19624
9 | HelloFresh | 0.5 wt% GO | Small | Machine | 0.163 | 1.8 | 12.953777
9 | HelloFresh | 0.5 wt% GO | Small | Machine | 0.163 | 1.9 | 15.698977
9 | HelloFresh | 0.5 wt% GO | Small | Machine | 0.163 | 2 | 18.33395
9 | HelloFresh | 0.5 wt% GO | Small | Machine | 0.163 | 2.1 | 20.85194
9 | HelloFresh | 0.5 wt% GO | Small | Machine | 0.163 | 2.2 | 23.182564
9 | HelloFresh | 0.5 wt% GO | Small | Machine | 0.163 | 2.3 | 25.313822
9 | HelloFresh | 0.5 wt% GO | Small | Machine | 0.163 | 2.4 | 27.253912
9 | HelloFresh | 0.5 wt% GO | Small | Machine | 0.163 | 2.5 | 29.044476
9 | HelloFresh | 0.5 wt% GO | Small | Machine | 0.163 | 2.6 | 30.685503
9 | HelloFresh | 0.5 wt% GO | Small | Machine | 0.163 | 2.7 | 32.179344
9 | HelloFresh | 0.5 wt% GO | Small | Machine | 0.163 | 2.8 | 33.59227
9 | HelloFresh | 0.5 wt% GO | Small | Machine | 0.163 | 2.9 | 34.915466
9 | HelloFresh | 0.5 wt% GO | Small | Machine | 0.163 | 3 | 36.100578
9 | HelloFresh | 0.5 wt% GO | Small | Machine | 0.163 | 3.1 | 37.268089
9 | HelloFresh | 0.5 wt% GO | Small | Machine | 0.163 | 3.2 | 38.344715
9 | HelloFresh | 0.5 wt% GO | Small | Machine | 0.163 | 3.3 | 39.383804
9 | HelloFresh | 0.5 wt% GO | Small | Machine | 0.163 | 3.4 | 40.344906
9 | HelloFresh | 0.5 wt% GO | Small | Machine | 0.163 | 3.5 | 41.279335
9 | HelloFresh | 0.5 wt% GO | Small | Machine | 0.163 | 3.6 | 42.202023
9 | HelloFresh | 0.5 wt% GO | Small | Machine | 0.163 | 3.7 | 43.035877
9 | HelloFresh | 0.5 wt% GO | Small | Machine | 0.163 | 3.8 | 43.889381
9 | HelloFresh | 0.5 wt% GO | Small | Machine | 0.163 | 3.9 | 44.697433
9 | HelloFresh | 0.5 wt% GO | Small | Machine | 0.163 | 4 | 45.501087
9 | HelloFresh | 0.5 wt% GO | Small | Machine | 0.163 | 4.1 | 46.255783
9 | HelloFresh | 0.5 wt% GO | Small | Machine | 0.163 | 4.2 | 46.992882
9 | HelloFresh | 0.5 wt% GO | Small | Machine | 0.163 | 4.3 | 47.758125
9 | HelloFresh | 0.5 wt% GO | Small | Machine | 0.163 | 4.4 | 48.458282
9 | HelloFresh | 0.5 wt% GO | Small | Machine | 0.163 | 4.5 | 49.142601
9 | HelloFresh | 0.5 wt% GO | Small | Machine | 0.163 | 4.6 | 49.858303
9 | HelloFresh | 0.5 wt% GO | Small | Machine | 0.163 | 4.7 | 50.510674
9 | HelloFresh | 0.5 wt% GO | Small | Machine | 0.163 | 4.8 | 51.182968
9 | HelloFresh | 0.5 wt% GO | Small | Machine | 0.163 | 4.9 | 51.820385
9 | HelloFresh | 0.5 wt% GO | Small | Machine | 0.163 | 5 | 52.469818
9 | HelloFresh | 0.5 wt% GO | Small | Machine | 0.163 | 5.1 | 53.13039
9 | HelloFresh | 0.5 wt% GO | Small | Machine | 0.163 | 5.2 | 53.705643
9 | HelloFresh | 0.5 wt% GO | Small | Machine | 0.163 | 5.3 | 54.339241
9 | HelloFresh | 0.5 wt% GO | Small | Machine | 0.163 | 5.4 | 54.879906
9 | HelloFresh | 0.5 wt% GO | Small | Machine | 0.163 | 5.5 | 55.435806
9 | HelloFresh | 0.5 wt% GO | Small | Machine | 0.163 | 5.6 | 55.899353
9 | HelloFresh | 0.5 wt% GO | Small | Machine | 0.163 | 5.7 | 55.849213
9 | HelloFresh | 0.5 wt% GO | Small | Machine | 0.163 | 5.8 | 5.058244
9 | HelloFresh | 0.5 wt% GO | Small | Machine | 0.163 | 5.9 | 1.244038
9 | HelloFresh | 0.5 wt% GO | Small | Machine | 0.163 | 6 | 1.386811
9 | HelloFresh | 0.5 wt% GO | Small | Machine | 0.163 | 6.1 | 1.345764
9 | HelloFresh | 0.5 wt% GO | Small | Machine | 0.163 | 6.2 | 1.330238
9 | HelloFresh | 0.5 wt% GO | Small | Machine | 0.163 | 6.3 | 1.330527
9 | HelloFresh | 0.5 wt% GO | Small | Machine | 0.163 | 6.4 | 1.278636
9 | HelloFresh | 0.5 wt% GO | Small | Machine | 0.163 | 6.5 | 1.170445
9 | HelloFresh | 0.5 wt% GO | Small | Machine | 0.163 | 6.6 | 1.149912
9 | HelloFresh | 0.5 wt% GO | Small | Machine | 0.163 | 6.7 | 0.806875
9 | HelloFresh | 0.5 wt% GO | Small | Machine | 0.163 | 6.8 | 0.816547
9 | HelloFresh | 0.5 wt% GO | Small | Machine | 0.163 | 6.9 | 0.790755
9 | HelloFresh | 0.5 wt% GO | Small | Machine | 0.163 | 7 | 0.779012
9 | HelloFresh | 0.5 wt% GO | Small | Machine | 0.163 | 7.1 | 0.720386
9 | HelloFresh | 0.5 wt% GO | Small | Machine | 0.163 | 7.2 | 0.686669
9 | HelloFresh | 0.5 wt% GO | Small | Machine | 0.163 | 7.3 | 0.627737
9 | HelloFresh | 0.5 wt% GO | Small | Machine | 0.163 | 7.400001 | 0.500184
9 | HelloFresh | 0.5 wt% GO | Small | Machine | 0.163 | 7.5 | 0.48963
10 | HelloFresh | 0.5 wt% GO | Small | Machine | 0.163 | 0.2 | -0.006448
10 | HelloFresh | 0.5 wt% GO | Small | Machine | 0.163 | 0.3 | -0.004989
10 | HelloFresh | 0.5 wt% GO | Small | Machine | 0.163 | 0.4 | -0.001459
10 | HelloFresh | 0.5 wt% GO | Small | Machine | 0.163 | 0.5 | 0.048971
10 | HelloFresh | 0.5 wt% GO | Small | Machine | 0.163 | 0.6 | 0.674061
10 | HelloFresh | 0.5 wt% GO | Small | Machine | 0.163 | 0.7 | 1.199766
10 | HelloFresh | 0.5 wt% GO | Small | Machine | 0.163 | 0.8 | 1.162826
10 | HelloFresh | 0.5 wt% GO | Small | Machine | 0.163 | 0.9 | 1.158125
10 | HelloFresh | 0.5 wt% GO | Small | Machine | 0.163 | 1 | 1.169868
10 | HelloFresh | 0.5 wt% GO | Small | Machine | 0.163 | 1.1 | 1.529314
10 | HelloFresh | 0.5 wt% GO | Small | Machine | 0.163 | 1.2 | 1.540174
10 | HelloFresh | 0.5 wt% GO | Small | Machine | 0.163 | 1.3 | 1.54574
10 | HelloFresh | 0.5 wt% GO | Small | Machine | 0.163 | 1.4 | 2.63879
10 | HelloFresh | 0.5 wt% GO | Small | Machine | 0.163 | 1.5 | 5.31598
10 | HelloFresh | 0.5 wt% GO | Small | Machine | 0.163 | 1.6 | 8.219515
10 | HelloFresh | 0.5 wt% GO | Small | Machine | 0.163 | 1.7 | 11.440006
10 | HelloFresh | 0.5 wt% GO | Small | Machine | 0.163 | 1.8 | 14.690091
10 | HelloFresh | 0.5 wt% GO | Small | Machine | 0.163 | 1.9 | 17.767216
10 | HelloFresh | 0.5 wt% GO | Small | Machine | 0.163 | 2 | 20.609764
10 | HelloFresh | 0.5 wt% GO | Small | Machine | 0.163 | 2.1 | 23.262028
10 | HelloFresh | 0.5 wt% GO | Small | Machine | 0.163 | 2.2 | 25.699978
10 | HelloFresh | 0.5 wt% GO | Small | Machine | 0.163 | 2.3 | 27.939421
10 | HelloFresh | 0.5 wt% GO | Small | Machine | 0.163 | 2.4 | 29.970402
10 | HelloFresh | 0.5 wt% GO | Small | Machine | 0.163 | 2.5 | 31.851849
10 | HelloFresh | 0.5 wt% GO | Small | Machine | 0.163 | 2.6 | 33.571457
10 | HelloFresh | 0.5 wt% GO | Small | Machine | 0.163 | 2.7 | 35.149158
10 | HelloFresh | 0.5 wt% GO | Small | Machine | 0.163 | 2.8 | 36.639774
10 | HelloFresh | 0.5 wt% GO | Small | Machine | 0.163 | 2.9 | 38.059437
10 | HelloFresh | 0.5 wt% GO | Small | Machine | 0.163 | 3 | 39.341297
10 | HelloFresh | 0.5 wt% GO | Small | Machine | 0.163 | 3.1 | 40.598824
10 | HelloFresh | 0.5 wt% GO | Small | Machine | 0.163 | 3.2 | 41.772793
10 | HelloFresh | 0.5 wt% GO | Small | Machine | 0.163 | 3.3 | 42.905998
10 | HelloFresh | 0.5 wt% GO | Small | Machine | 0.163 | 3.4 | 43.964737
10 | HelloFresh | 0.5 wt% GO | Small | Machine | 0.163 | 3.5 | 44.987122
10 | HelloFresh | 0.5 wt% GO | Small | Machine | 0.163 | 3.6 | 46.026798
10 | HelloFresh | 0.5 wt% GO | Small | Machine | 0.163 | 3.7 | 46.974709
10 | HelloFresh | 0.5 wt% GO | Small | Machine | 0.163 | 3.8 | 47.921448
10 | HelloFresh | 0.5 wt% GO | Small | Machine | 0.163 | 3.9 | 48.831535
10 | HelloFresh | 0.5 wt% GO | Small | Machine | 0.163 | 4 | 49.725788
10 | HelloFresh | 0.5 wt% GO | Small | Machine | 0.163 | 4.1 | 50.594234
10 | HelloFresh | 0.5 wt% GO | Small | Machine | 0.163 | 4.2 | 51.418415
10 | HelloFresh | 0.5 wt% GO | Small | Machine | 0.163 | 4.3 | 52.282467
10 | HelloFresh | 0.5 wt% GO | Small | Machine | 0.163 | 4.4 | 53.106949
10 | HelloFresh | 0.5 wt% GO | Small | Machine | 0.163 | 4.5 | 53.886555
10 | HelloFresh | 0.5 wt% GO | Small | Machine | 0.163 | 4.6 | 54.697544
10 | HelloFresh | 0.5 wt% GO | Small | Machine | 0.163 | 4.7 | 55.425259
10 | HelloFresh | 0.5 wt% GO | Small | Machine | 0.163 | 4.8 | 56.198128
10 | HelloFresh | 0.5 wt% GO | Small | Machine | 0.163 | 4.9 | 56.913536
10 | HelloFresh | 0.5 wt% GO | Small | Machine | 0.163 | 5 | 57.575573
10 | HelloFresh | 0.5 wt% GO | Small | Machine | 0.163 | 5.1 | 58.115643
10 | HelloFresh | 0.5 wt% GO | Small | Machine | 0.163 | 5.2 | 0.753814
10 | HelloFresh | 0.5 wt% GO | Small | Machine | 0.163 | 5.3 | 0.919479
10 | HelloFresh | 0.5 wt% GO | Small | Machine | 0.163 | 5.4 | 0.889851
10 | HelloFresh | 0.5 wt% GO | Small | Machine | 0.163 | 5.5 | 0.912148
10 | HelloFresh | 0.5 wt% GO | Small | Machine | 0.163 | 5.6 | 0.877838
10 | HelloFresh | 0.5 wt% GO | Small | Machine | 0.163 | 5.7 | 0.829172
10 | HelloFresh | 0.5 wt% GO | Small | Machine | 0.163 | 5.8 | 0.822707
10 | HelloFresh | 0.5 wt% GO | Small | Machine | 0.163 | 5.9 | 0.809234
10 | HelloFresh | 0.5 wt% GO | Small | Machine | 0.163 | 6 | 0.798968
10 | HelloFresh | 0.5 wt% GO | Small | Machine | 0.163 | 6.1 | 0.658518
10 | HelloFresh | 0.5 wt% GO | Small | Machine | 0.163 | 6.2 | 0.693117
10 | HelloFresh | 0.5 wt% GO | Small | Machine | 0.163 | 6.3 | 0.618353
10 | HelloFresh | 0.5 wt% GO | Small | Machine | 0.163 | 6.4 | 0.604287
1 | HelloFresh | 9.75 wt% Joncryl | Small | Machine | 0.191 | 0.2 | 0.001476
1 | HelloFresh | 9.75 wt% Joncryl | Small | Machine | 0.191 | 0.3 | 0.002053
1 | HelloFresh | 9.75 wt% Joncryl | Small | Machine | 0.191 | 0.4 | 0.002053
1 | HelloFresh | 9.75 wt% Joncryl | Small | Machine | 0.191 | 0.5 | 0.113469
1 | HelloFresh | 9.75 wt% Joncryl | Small | Machine | 0.191 | 0.6 | 0.719215
1 | HelloFresh | 9.75 wt% Joncryl | Small | Machine | 0.191 | 0.7 | 0.792231
1 | HelloFresh | 9.75 wt% Joncryl | Small | Machine | 0.191 | 0.8 | 1.212374
1 | HelloFresh | 9.75 wt% Joncryl | Small | Machine | 0.191 | 0.9 | 1.213256
1 | HelloFresh | 9.75 wt% Joncryl | Small | Machine | 0.191 | 1 | 1.250791
1 | HelloFresh | 9.75 wt% Joncryl | Small | Machine | 0.191 | 1.1 | 1.517606
1 | HelloFresh | 9.75 wt% Joncryl | Small | Machine | 0.191 | 1.2 | 1.587381
1 | HelloFresh | 9.75 wt% Joncryl | Small | Machine | 0.191 | 1.3 | 1.592658
1 | HelloFresh | 9.75 wt% Joncryl | Small | Machine | 0.191 | 1.4 | 1.600871
1 | HelloFresh | 9.75 wt% Joncryl | Small | Machine | 0.191 | 1.5 | 4.362785
1 | HelloFresh | 9.75 wt% Joncryl | Small | Machine | 0.191 | 1.6 | 8.468156
1 | HelloFresh | 9.75 wt% Joncryl | Small | Machine | 0.191 | 1.7 | 12.560903
1 | HelloFresh | 9.75 wt% Joncryl | Small | Machine | 0.191 | 1.8 | 16.441084
1 | HelloFresh | 9.75 wt% Joncryl | Small | Machine | 0.191 | 1.9 | 20.064426
1 | HelloFresh | 9.75 wt% Joncryl | Small | Machine | 0.191 | 2 | 23.245026
1 | HelloFresh | 9.75 wt% Joncryl | Small | Machine | 0.191 | 2.1 | 26.04097
1 | HelloFresh | 9.75 wt% Joncryl | Small | Machine | 0.191 | 2.2 | 28.457506
1 | HelloFresh | 9.75 wt% Joncryl | Small | Machine | 0.191 | 2.3 | 30.5439
1 | HelloFresh | 9.75 wt% Joncryl | Small | Machine | 0.191 | 2.4 | 32.379032
1 | HelloFresh | 9.75 wt% Joncryl | Small | Machine | 0.191 | 2.5 | 33.981064
1 | HelloFresh | 9.75 wt% Joncryl | Small | Machine | 0.191 | 2.6 | 35.319515
1 | HelloFresh | 9.75 wt% Joncryl | Small | Machine | 0.191 | 2.7 | 36.554752
1 | HelloFresh | 9.75 wt% Joncryl | Small | Machine | 0.191 | 2.8 | 37.514973
1 | HelloFresh | 9.75 wt% Joncryl | Small | Machine | 0.191 | 2.9 | 38.513901
1 | HelloFresh | 9.75 wt% Joncryl | Small | Machine | 0.191 | 3 | 39.448032
1 | HelloFresh | 9.75 wt% Joncryl | Small | Machine | 0.191 | 3.1 | 40.299473
1 | HelloFresh | 9.75 wt% Joncryl | Small | Machine | 0.191 | 3.2 | 41.276119
1 | HelloFresh | 9.75 wt% Joncryl | Small | Machine | 0.191 | 3.3 | 42.107334
1 | HelloFresh | 9.75 wt% Joncryl | Small | Machine | 0.191 | 3.4 | 42.98077
1 | HelloFresh | 9.75 wt% Joncryl | Small | Machine | 0.191 | 3.5 | 43.713764
1 | HelloFresh | 9.75 wt% Joncryl | Small | Machine | 0.191 | 3.6 | 44.412457
1 | HelloFresh | 9.75 wt% Joncryl | Small | Machine | 0.191 | 3.7 | 45.150734
1 | HelloFresh | 9.75 wt% Joncryl | Small | Machine | 0.191 | 3.8 | 45.826851
1 | HelloFresh | 9.75 wt% Joncryl | Small | Machine | 0.191 | 3.9 | 46.417347
1 | HelloFresh | 9.75 wt% Joncryl | Small | Machine | 0.191 | 4 | 47.08408
1 | HelloFresh | 9.75 wt% Joncryl | Small | Machine | 0.191 | 4.1 | 47.765759
1 | HelloFresh | 9.75 wt% Joncryl | Small | Machine | 0.191 | 4.2 | 48.528374
1 | HelloFresh | 9.75 wt% Joncryl | Small | Machine | 0.191 | 4.3 | 49.138226
1 | HelloFresh | 9.75 wt% Joncryl | Small | Machine | 0.191 | 4.4 | 49.772411
1 | HelloFresh | 9.75 wt% Joncryl | Small | Machine | 0.191 | 4.5 | 50.309551
1 | HelloFresh | 9.75 wt% Joncryl | Small | Machine | 0.191 | 4.6 | 50.688358
1 | HelloFresh | 9.75 wt% Joncryl | Small | Machine | 0.191 | 4.7 | 51.084763
1 | HelloFresh | 9.75 wt% Joncryl | Small | Machine | 0.191 | 4.8 | 51.777008
1 | HelloFresh | 9.75 wt% Joncryl | Small | Machine | 0.191 | 4.9 | 52.254333
1 | HelloFresh | 9.75 wt% Joncryl | Small | Machine | 0.191 | 5 | 52.421162
1 | HelloFresh | 9.75 wt% Joncryl | Small | Machine | 0.191 | 5.1 | 52.606754
1 | HelloFresh | 9.75 wt% Joncryl | Small | Machine | 0.191 | 5.2 | 12.366221
1 | HelloFresh | 9.75 wt% Joncryl | Small | Machine | 0.191 | 5.3 | 12.448893
1 | HelloFresh | 9.75 wt% Joncryl | Small | Machine | 0.191 | 5.4 | 12.287046
1 | HelloFresh | 9.75 wt% Joncryl | Small | Machine | 0.191 | 5.5 | 12.130494
1 | HelloFresh | 9.75 wt% Joncryl | Small | Machine | 0.191 | 5.6 | 11.748157
1 | HelloFresh | 9.75 wt% Joncryl | Small | Machine | 0.191 | 5.7 | 10.770052
1 | HelloFresh | 9.75 wt% Joncryl | Small | Machine | 0.191 | 5.8 | 7.171329
1 | HelloFresh | 9.75 wt% Joncryl | Small | Machine | 0.191 | 5.9 | 1.55777
1 | HelloFresh | 9.75 wt% Joncryl | Small | Machine | 0.191 | 6 | 0.672025
1 | HelloFresh | 9.75 wt% Joncryl | Small | Machine | 0.191 | 6.1 | 0.737405
1 | HelloFresh | 9.75 wt% Joncryl | Small | Machine | 0.191 | 6.2 | 0.703977
1 | HelloFresh | 9.75 wt% Joncryl | Small | Machine | 0.191 | 6.3 | 0.533629
1 | HelloFresh | 9.75 wt% Joncryl | Small | Machine | 0.191 | 6.4 | 0.538906
1 | HelloFresh | 9.75 wt% Joncryl | Small | Machine | 0.191 | 6.5 | 0.533035
1 | HelloFresh | 9.75 wt% Joncryl | Small | Machine | 0.191 | 6.6 | 0.495518
1 | HelloFresh | 9.75 wt% Joncryl | Small | Machine | 0.191 | 6.7 | 0.468538
1 | HelloFresh | 9.75 wt% Joncryl | Small | Machine | 0.191 | 6.8 | 0.473221
1 | HelloFresh | 9.75 wt% Joncryl | Small | Machine | 0.191 | 6.9 | 0.416054
1 | HelloFresh | 9.75 wt% Joncryl | Small | Machine | 0.191 | 7 | 0.368847
1 | HelloFresh | 9.75 wt% Joncryl | Small | Machine | 0.191 | 7.1 | 0.352438
1 | HelloFresh | 9.75 wt% Joncryl | Small | Machine | 0.191 | 7.2 | 0.357122
1 | HelloFresh | 9.75 wt% Joncryl | Small | Machine | 0.191 | 7.3 | 0.252154
1 | HelloFresh | 9.75 wt% Joncryl | Small | Machine | 0.191 | 7.400001 | 0.258602
2 | HelloFresh | 9.75 wt% Joncryl | Small | Machine | 0.191 | 0.1 | -0.001188
2 | HelloFresh | 9.75 wt% Joncryl | Small | Machine | 0.191 | 0.2 | 0.006448
2 | HelloFresh | 9.75 wt% Joncryl | Small | Machine | 0.191 | 0.3 | 0.007025
2 | HelloFresh | 9.75 wt% Joncryl | Small | Machine | 0.191 | 0.4 | 0.003224
2 | HelloFresh | 9.75 wt% Joncryl | Small | Machine | 0.191 | 0.5 | 0.019056
2 | HelloFresh | 9.75 wt% Joncryl | Small | Machine | 0.191 | 0.6 | 0.06068
2 | HelloFresh | 9.75 wt% Joncryl | Small | Machine | 0.191 | 0.7 | 0.453283
2 | HelloFresh | 9.75 wt% Joncryl | Small | Machine | 0.191 | 0.8 | 0.663507
2 | HelloFresh | 9.75 wt% Joncryl | Small | Machine | 0.191 | 0.9 | 1.288886
2 | HelloFresh | 9.75 wt% Joncryl | Small | Machine | 0.191 | 1 | 1.311471
2 | HelloFresh | 9.75 wt% Joncryl | Small | Machine | 0.191 | 1.1 | 1.326132
2 | HelloFresh | 9.75 wt% Joncryl | Small | Machine | 0.191 | 1.2 | 1.324367
2 | HelloFresh | 9.75 wt% Joncryl | Small | Machine | 0.191 | 1.3 | 1.689107
2 | HelloFresh | 9.75 wt% Joncryl | Small | Machine | 0.191 | 1.4 | 1.700833
2 | HelloFresh | 9.75 wt% Joncryl | Small | Machine | 0.191 | 1.5 | 1.689396
2 | HelloFresh | 9.75 wt% Joncryl | Small | Machine | 0.191 | 1.6 | 2.667213
2 | HelloFresh | 9.75 wt% Joncryl | Small | Machine | 0.191 | 1.7 | 6.020806
2 | HelloFresh | 9.75 wt% Joncryl | Small | Machine | 0.191 | 1.8 | 9.905093
2 | HelloFresh | 9.75 wt% Joncryl | Small | Machine | 0.191 | 1.9 | 13.844206
2 | HelloFresh | 9.75 wt% Joncryl | Small | Machine | 0.191 | 2 | 17.698
2 | HelloFresh | 9.75 wt% Joncryl | Small | Machine | 0.191 | 2.1 | 21.335123
2 | HelloFresh | 9.75 wt% Joncryl | Small | Machine | 0.191 | 2.2 | 24.716282
2 | HelloFresh | 9.75 wt% Joncryl | Small | Machine | 0.191 | 2.3 | 27.808058
2 | HelloFresh | 9.75 wt% Joncryl | Small | Machine | 0.191 | 2.4 | 30.618359
2 | HelloFresh | 9.75 wt% Joncryl | Small | Machine | 0.191 | 2.5 | 33.151299
2 | HelloFresh | 9.75 wt% Joncryl | Small | Machine | 0.191 | 2.6 | 35.450554
2 | HelloFresh | 9.75 wt% Joncryl | Small | Machine | 0.191 | 2.7 | 37.570377
2 | HelloFresh | 9.75 wt% Joncryl | Small | Machine | 0.191 | 2.8 | 39.477921
2 | HelloFresh | 9.75 wt% Joncryl | Small | Machine | 0.191 | 2.9 | 41.24913
2 | HelloFresh | 9.75 wt% Joncryl | Small | Machine | 0.191 | 3 | 42.870518
2 | HelloFresh | 9.75 wt% Joncryl | Small | Machine | 0.191 | 3.1 | 44.373158
2 | HelloFresh | 9.75 wt% Joncryl | Small | Machine | 0.191 | 3.2 | 45.789299
2 | HelloFresh | 9.75 wt% Joncryl | Small | Machine | 0.191 | 3.3 | 47.080254
2 | HelloFresh | 9.75 wt% Joncryl | Small | Machine | 0.191 | 3.4 | 48.362988
2 | HelloFresh | 9.75 wt% Joncryl | Small | Machine | 0.191 | 3.5 | 49.580639
2 | HelloFresh | 9.75 wt% Joncryl | Small | Machine | 0.191 | 3.6 | 50.731155
2 | HelloFresh | 9.75 wt% Joncryl | Small | Machine | 0.191 | 3.7 | 51.82859
2 | HelloFresh | 9.75 wt% Joncryl | Small | Machine | 0.191 | 3.8 | 52.847157
2 | HelloFresh | 9.75 wt% Joncryl | Small | Machine | 0.191 | 3.9 | 53.861916
2 | HelloFresh | 9.75 wt% Joncryl | Small | Machine | 0.191 | 4 | 54.830933
2 | HelloFresh | 9.75 wt% Joncryl | Small | Machine | 0.191 | 4.1 | 55.788525
2 | HelloFresh | 9.75 wt% Joncryl | Small | Machine | 0.191 | 4.2 | 56.760765
2 | HelloFresh | 9.75 wt% Joncryl | Small | Machine | 0.191 | 4.3 | 57.599312
2 | HelloFresh | 9.75 wt% Joncryl | Small | Machine | 0.191 | 4.4 | 58.497673
2 | HelloFresh | 9.75 wt% Joncryl | Small | Machine | 0.191 | 4.5 | 59.307774
2 | HelloFresh | 9.75 wt% Joncryl | Small | Machine | 0.191 | 4.6 | 60.10791
2 | HelloFresh | 9.75 wt% Joncryl | Small | Machine | 0.191 | 4.7 | 60.906879
2 | HelloFresh | 9.75 wt% Joncryl | Small | Machine | 0.191 | 4.8 | 61.697338
2 | HelloFresh | 9.75 wt% Joncryl | Small | Machine | 0.191 | 4.9 | 62.541161
2 | HelloFresh | 9.75 wt% Joncryl | Small | Machine | 0.191 | 5 | 63.283539
2 | HelloFresh | 9.75 wt% Joncryl | Small | Machine | 0.191 | 5.1 | 64.062279
2 | HelloFresh | 9.75 wt% Joncryl | Small | Machine | 0.191 | 5.2 | 64.802895
2 | HelloFresh | 9.75 wt% Joncryl | Small | Machine | 0.191 | 5.3 | 65.507446
2 | HelloFresh | 9.75 wt% Joncryl | Small | Machine | 0.191 | 5.4 | 66.173889
2 | HelloFresh | 9.75 wt% Joncryl | Small | Machine | 0.191 | 5.5 | 66.542145
2 | HelloFresh | 9.75 wt% Joncryl | Small | Machine | 0.191 | 5.6 | 62.585144
2 | HelloFresh | 9.75 wt% Joncryl | Small | Machine | 0.191 | 5.7 | 1.146688
2 | HelloFresh | 9.75 wt% Joncryl | Small | Machine | 0.191 | 5.8 | 0.571724
2 | HelloFresh | 9.75 wt% Joncryl | Small | Machine | 0.191 | 5.9 | 0.520716
2 | HelloFresh | 9.75 wt% Joncryl | Small | Machine | 0.191 | 6 | 0.46589
2 | HelloFresh | 9.75 wt% Joncryl | Small | Machine | 0.191 | 6.1 | 0.443305
2 | HelloFresh | 9.75 wt% Joncryl | Small | Machine | 0.191 | 6.2 | 0.423079
2 | HelloFresh | 9.75 wt% Joncryl | Small | Machine | 0.191 | 6.3 | 0.416037
2 | HelloFresh | 9.75 wt% Joncryl | Small | Machine | 0.191 | 6.4 | 0.38702
2 | HelloFresh | 9.75 wt% Joncryl | Small | Machine | 0.191 | 6.5 | 0.365317
2 | HelloFresh | 9.75 wt% Joncryl | Small | Machine | 0.191 | 6.6 | 0.362093
2 | HelloFresh | 9.75 wt% Joncryl | Small | Machine | 0.191 | 6.7 | 0.364724
3 | HelloFresh | 9.75 wt% Joncryl | Small | Machine | 0.191 | 0.2 | 0.002053
3 | HelloFresh | 9.75 wt% Joncryl | Small | Machine | 0.191 | 0.3 | 0.002342
3 | HelloFresh | 9.75 wt% Joncryl | Small | Machine | 0.191 | 0.4 | -0.000594
3 | HelloFresh | 9.75 wt% Joncryl | Small | Machine | 0.191 | 0.5 | 0.117864
3 | HelloFresh | 9.75 wt% Joncryl | Small | Machine | 0.191 | 0.6 | 0.635068
3 | HelloFresh | 9.75 wt% Joncryl | Small | Machine | 0.191 | 0.7 | 0.751167
3 | HelloFresh | 9.75 wt% Joncryl | Small | Machine | 0.191 | 0.8 | 1.165167
3 | HelloFresh | 9.75 wt% Joncryl | Small | Machine | 0.191 | 0.9 | 1.173075
3 | HelloFresh | 9.75 wt% Joncryl | Small | Machine | 0.191 | 1 | 1.180999
3 | HelloFresh | 9.75 wt% Joncryl | Small | Machine | 0.191 | 1.1 | 1.234654
3 | HelloFresh | 9.75 wt% Joncryl | Small | Machine | 0.191 | 1.2 | 1.557753
3 | HelloFresh | 9.75 wt% Joncryl | Small | Machine | 0.191 | 1.3 | 1.556006
3 | HelloFresh | 9.75 wt% Joncryl | Small | Machine | 0.191 | 1.4 | 1.587075
3 | HelloFresh | 9.75 wt% Joncryl | Small | Machine | 0.191 | 1.5 | 3.335997
3 | HelloFresh | 9.75 wt% Joncryl | Small | Machine | 0.191 | 1.6 | 6.908333
3 | HelloFresh | 9.75 wt% Joncryl | Small | Machine | 0.191 | 1.7 | 10.704655
3 | HelloFresh | 9.75 wt% Joncryl | Small | Machine | 0.191 | 1.8 | 14.373729
3 | HelloFresh | 9.75 wt% Joncryl | Small | Machine | 0.191 | 1.9 | 17.861322
3 | HelloFresh | 9.75 wt% Joncryl | Small | Machine | 0.191 | 2 | 21.132246
3 | HelloFresh | 9.75 wt% Joncryl | Small | Machine | 0.191 | 2.1 | 24.190584
3 | HelloFresh | 9.75 wt% Joncryl | Small | Machine | 0.191 | 2.2 | 26.965998
3 | HelloFresh | 9.75 wt% Joncryl | Small | Machine | 0.191 | 2.3 | 29.530602
3 | HelloFresh | 9.75 wt% Joncryl | Small | Machine | 0.191 | 2.4 | 31.858883
3 | HelloFresh | 9.75 wt% Joncryl | Small | Machine | 0.191 | 2.5 | 33.964928
3 | HelloFresh | 9.75 wt% Joncryl | Small | Machine | 0.191 | 2.6 | 35.888889
3 | HelloFresh | 9.75 wt% Joncryl | Small | Machine | 0.191 | 2.7 | 37.659512
3 | HelloFresh | 9.75 wt% Joncryl | Small | Machine | 0.191 | 2.8 | 39.338074
3 | HelloFresh | 9.75 wt% Joncryl | Small | Machine | 0.191 | 2.9 | 40.842468
3 | HelloFresh | 9.75 wt% Joncryl | Small | Machine | 0.191 | 3 | 42.272984
3 | HelloFresh | 9.75 wt% Joncryl | Small | Machine | 0.191 | 3.1 | 43.595009
3 | HelloFresh | 9.75 wt% Joncryl | Small | Machine | 0.191 | 3.2 | 44.854004
3 | HelloFresh | 9.75 wt% Joncryl | Small | Machine | 0.191 | 3.3 | 46.030312
3 | HelloFresh | 9.75 wt% Joncryl | Small | Machine | 0.191 | 3.4 | 47.151207
3 | HelloFresh | 9.75 wt% Joncryl | Small | Machine | 0.191 | 3.5 | 48.255985
3 | HelloFresh | 9.75 wt% Joncryl | Small | Machine | 0.191 | 3.6 | 49.279827
3 | HelloFresh | 9.75 wt% Joncryl | Small | Machine | 0.191 | 3.7 | 50.276115
3 | HelloFresh | 9.75 wt% Joncryl | Small | Machine | 0.191 | 3.8 | 51.249241
3 | HelloFresh | 9.75 wt% Joncryl | Small | Machine | 0.191 | 3.9 | 52.177795
3 | HelloFresh | 9.75 wt% Joncryl | Small | Machine | 0.191 | 4 | 53.097557
3 | HelloFresh | 9.75 wt% Joncryl | Small | Machine | 0.191 | 4.1 | 53.972168
3 | HelloFresh | 9.75 wt% Joncryl | Small | Machine | 0.191 | 4.2 | 54.839443
3 | HelloFresh | 9.75 wt% Joncryl | Small | Machine | 0.191 | 4.3 | 55.71875
3 | HelloFresh | 9.75 wt% Joncryl | Small | Machine | 0.191 | 4.4 | 56.506866
3 | HelloFresh | 9.75 wt% Joncryl | Small | Machine | 0.191 | 4.5 | 57.365639
3 | HelloFresh | 9.75 wt% Joncryl | Small | Machine | 0.191 | 4.6 | 58.134113
3 | HelloFresh | 9.75 wt% Joncryl | Small | Machine | 0.191 | 4.7 | 58.950085
3 | HelloFresh | 9.75 wt% Joncryl | Small | Machine | 0.191 | 4.8 | 59.70126
3 | HelloFresh | 9.75 wt% Joncryl | Small | Machine | 0.191 | 4.9 | 60.460342
3 | HelloFresh | 9.75 wt% Joncryl | Small | Machine | 0.191 | 5 | 61.259895
3 | HelloFresh | 9.75 wt% Joncryl | Small | Machine | 0.191 | 5.1 | 61.95536
3 | HelloFresh | 9.75 wt% Joncryl | Small | Machine | 0.191 | 5.2 | 62.708294
3 | HelloFresh | 9.75 wt% Joncryl | Small | Machine | 0.191 | 5.3 | 63.411381
3 | HelloFresh | 9.75 wt% Joncryl | Small | Machine | 0.191 | 5.4 | 64.104507
3 | HelloFresh | 9.75 wt% Joncryl | Small | Machine | 0.191 | 5.5 | 64.746895
3 | HelloFresh | 9.75 wt% Joncryl | Small | Machine | 0.191 | 5.6 | 65.36261
3 | HelloFresh | 9.75 wt% Joncryl | Small | Machine | 0.191 | 5.7 | 65.973045
3 | HelloFresh | 9.75 wt% Joncryl | Small | Machine | 0.191 | 5.8 | 66.472664
3 | HelloFresh | 9.75 wt% Joncryl | Small | Machine | 0.191 | 5.9 | 66.871704
3 | HelloFresh | 9.75 wt% Joncryl | Small | Machine | 0.191 | 6 | 67.156982
3 | HelloFresh | 9.75 wt% Joncryl | Small | Machine | 0.191 | 6.1 | 66.94178
3 | HelloFresh | 9.75 wt% Joncryl | Small | Machine | 0.191 | 6.2 | 66.467384
3 | HelloFresh | 9.75 wt% Joncryl | Small | Machine | 0.191 | 6.3 | 66.125809
3 | HelloFresh | 9.75 wt% Joncryl | Small | Machine | 0.191 | 6.4 | 66.059547
3 | HelloFresh | 9.75 wt% Joncryl | Small | Machine | 0.191 | 6.5 | 65.976868
3 | HelloFresh | 9.75 wt% Joncryl | Small | Machine | 0.191 | 6.6 | 0.506055
3 | HelloFresh | 9.75 wt% Joncryl | Small | Machine | 0.191 | 6.7 | 0.455913
3 | HelloFresh | 9.75 wt% Joncryl | Small | Machine | 0.191 | 6.8 | 0.517204
3 | HelloFresh | 9.75 wt% Joncryl | Small | Machine | 0.191 | 6.9 | 0.496672
3 | HelloFresh | 9.75 wt% Joncryl | Small | Machine | 0.191 | 7 | 0.535088
3 | HelloFresh | 9.75 wt% Joncryl | Small | Machine | 0.191 | 7.1 | 0.528335
3 | HelloFresh | 9.75 wt% Joncryl | Small | Machine | 0.191 | 7.2 | 0.50312
3 | HelloFresh | 9.75 wt% Joncryl | Small | Machine | 0.191 | 7.3 | 0.532441
3 | HelloFresh | 9.75 wt% Joncryl | Small | Machine | 0.191 | 7.400001 | 0.466179
3 | HelloFresh | 9.75 wt% Joncryl | Small | Machine | 0.191 | 7.5 | 0.431291
3 | HelloFresh | 9.75 wt% Joncryl | Small | Machine | 0.191 | 7.6 | 0.391127
3 | HelloFresh | 9.75 wt% Joncryl | Small | Machine | 0.191 | 7.7 | 0.397575
3 | HelloFresh | 9.75 wt% Joncryl | Small | Machine | 0.191 | 7.8 | 0.393757
3 | HelloFresh | 9.75 wt% Joncryl | Small | Machine | 0.191 | 7.900001 | 0.431003
3 | HelloFresh | 9.75 wt% Joncryl | Small | Machine | 0.191 | 8 | 0.252731
3 | HelloFresh | 9.75 wt% Joncryl | Small | Machine | 0.191 | 8.1 | 0.240123
4 | HelloFresh | 9.75 wt% Joncryl | Small | Machine | 0.191 | 0.2 | 0.075358
4 | HelloFresh | 9.75 wt% Joncryl | Small | Machine | 0.191 | 0.3 | 0.075358
4 | HelloFresh | 9.75 wt% Joncryl | Small | Machine | 0.191 | 0.4 | 0.071251
4 | HelloFresh | 9.75 wt% Joncryl | Small | Machine | 0.191 | 0.5 | 0.120206
4 | HelloFresh | 9.75 wt% Joncryl | Small | Machine | 0.191 | 0.6 | 0.569094
4 | HelloFresh | 9.75 wt% Joncryl | Small | Machine | 0.191 | 0.7 | 0.548579
4 | HelloFresh | 9.75 wt% Joncryl | Small | Machine | 0.191 | 0.8 | 1.148742
4 | HelloFresh | 9.75 wt% Joncryl | Small | Machine | 0.191 | 0.9 | 1.171904
4 | HelloFresh | 9.75 wt% Joncryl | Small | Machine | 0.191 | 1 | 1.190383
4 | HelloFresh | 9.75 wt% Joncryl | Small | Machine | 0.191 | 1.1 | 1.214716
4 | HelloFresh | 9.75 wt% Joncryl | Small | Machine | 0.191 | 1.2 | 1.549252
4 | HelloFresh | 9.75 wt% Joncryl | Small | Machine | 0.191 | 1.3 | 1.588246
4 | HelloFresh | 9.75 wt% Joncryl | Small | Machine | 0.191 | 1.4 | 1.631652
4 | HelloFresh | 9.75 wt% Joncryl | Small | Machine | 0.191 | 1.5 | 2.495999
4 | HelloFresh | 9.75 wt% Joncryl | Small | Machine | 0.191 | 1.6 | 4.756847
4 | HelloFresh | 9.75 wt% Joncryl | Small | Machine | 0.191 | 1.7 | 7.461595
4 | HelloFresh | 9.75 wt% Joncryl | Small | Machine | 0.191 | 1.8 | 10.356628
4 | HelloFresh | 9.75 wt% Joncryl | Small | Machine | 0.191 | 1.9 | 13.411166
4 | HelloFresh | 9.75 wt% Joncryl | Small | Machine | 0.191 | 2 | 16.517307
4 | HelloFresh | 9.75 wt% Joncryl | Small | Machine | 0.191 | 2.1 | 19.480656
4 | HelloFresh | 9.75 wt% Joncryl | Small | Machine | 0.191 | 2.2 | 22.250782
4 | HelloFresh | 9.75 wt% Joncryl | Small | Machine | 0.191 | 2.3 | 24.810118
4 | HelloFresh | 9.75 wt% Joncryl | Small | Machine | 0.191 | 2.4 | 27.15658
4 | HelloFresh | 9.75 wt% Joncryl | Small | Machine | 0.191 | 2.5 | 29.324186
4 | HelloFresh | 9.75 wt% Joncryl | Small | Machine | 0.191 | 2.6 | 31.304153
4 | HelloFresh | 9.75 wt% Joncryl | Small | Machine | 0.191 | 2.7 | 33.119633
4 | HelloFresh | 9.75 wt% Joncryl | Small | Machine | 0.191 | 2.8 | 34.838074
4 | HelloFresh | 9.75 wt% Joncryl | Small | Machine | 0.191 | 2.9 | 36.39407
4 | HelloFresh | 9.75 wt% Joncryl | Small | Machine | 0.191 | 3 | 37.858299
4 | HelloFresh | 9.75 wt% Joncryl | Small | Machine | 0.191 | 3.1 | 39.208187
4 | HelloFresh | 9.75 wt% Joncryl | Small | Machine | 0.191 | 3.2 | 40.489464
4 | HelloFresh | 9.75 wt% Joncryl | Small | Machine | 0.191 | 3.3 | 41.689228
4 | HelloFresh | 9.75 wt% Joncryl | Small | Machine | 0.191 | 3.4 | 42.800156
4 | HelloFresh | 9.75 wt% Joncryl | Small | Machine | 0.191 | 3.5 | 43.90023
4 | HelloFresh | 9.75 wt% Joncryl | Small | Machine | 0.191 | 3.6 | 44.922321
4 | HelloFresh | 9.75 wt% Joncryl | Small | Machine | 0.191 | 3.7 | 45.913914
4 | HelloFresh | 9.75 wt% Joncryl | Small | Machine | 0.191 | 3.8 | 46.85479
4 | HelloFresh | 9.75 wt% Joncryl | Small | Machine | 0.191 | 3.9 | 47.77103
4 | HelloFresh | 9.75 wt% Joncryl | Small | Machine | 0.191 | 4 | 48.665581
4 | HelloFresh | 9.75 wt% Joncryl | Small | Machine | 0.191 | 4.1 | 49.506767
4 | HelloFresh | 9.75 wt% Joncryl | Small | Machine | 0.191 | 4.2 | 50.324493
4 | HelloFresh | 9.75 wt% Joncryl | Small | Machine | 0.191 | 4.3 | 51.179169
4 | HelloFresh | 9.75 wt% Joncryl | Small | Machine | 0.191 | 4.4 | 51.929165
4 | HelloFresh | 9.75 wt% Joncryl | Small | Machine | 0.191 | 4.5 | 52.736336
4 | HelloFresh | 9.75 wt% Joncryl | Small | Machine | 0.191 | 4.6 | 53.498066
4 | HelloFresh | 9.75 wt% Joncryl | Small | Machine | 0.191 | 4.7 | 54.259209
4 | HelloFresh | 9.75 wt% Joncryl | Small | Machine | 0.191 | 4.8 | 54.993374
4 | HelloFresh | 9.75 wt% Joncryl | Small | Machine | 0.191 | 4.9 | 55.707314
4 | HelloFresh | 9.75 wt% Joncryl | Small | Machine | 0.191 | 5 | 56.470211
4 | HelloFresh | 9.75 wt% Joncryl | Small | Machine | 0.191 | 5.1 | 57.155998
4 | HelloFresh | 9.75 wt% Joncryl | Small | Machine | 0.191 | 5.2 | 57.88929
4 | HelloFresh | 9.75 wt% Joncryl | Small | Machine | 0.191 | 5.3 | 58.58593
4 | HelloFresh | 9.75 wt% Joncryl | Small | Machine | 0.191 | 5.4 | 59.263809
4 | HelloFresh | 9.75 wt% Joncryl | Small | Machine | 0.191 | 5.5 | 59.933468
4 | HelloFresh | 9.75 wt% Joncryl | Small | Machine | 0.191 | 5.6 | 60.591991
4 | HelloFresh | 9.75 wt% Joncryl | Small | Machine | 0.191 | 5.7 | 61.270161
4 | HelloFresh | 9.75 wt% Joncryl | Small | Machine | 0.191 | 5.8 | 61.935425
4 | HelloFresh | 9.75 wt% Joncryl | Small | Machine | 0.191 | 5.9 | 62.552608
4 | HelloFresh | 9.75 wt% Joncryl | Small | Machine | 0.191 | 6 | 63.229893
4 | HelloFresh | 9.75 wt% Joncryl | Small | Machine | 0.191 | 6.1 | 63.804855
4 | HelloFresh | 9.75 wt% Joncryl | Small | Machine | 0.191 | 6.2 | 64.42321
4 | HelloFresh | 9.75 wt% Joncryl | Small | Machine | 0.191 | 6.3 | 65.035118
4 | HelloFresh | 9.75 wt% Joncryl | Small | Machine | 0.191 | 6.4 | 65.587791
4 | HelloFresh | 9.75 wt% Joncryl | Small | Machine | 0.191 | 6.5 | 66.046349
4 | HelloFresh | 9.75 wt% Joncryl | Small | Machine | 0.191 | 6.6 | 65.944908
4 | HelloFresh | 9.75 wt% Joncryl | Small | Machine | 0.191 | 6.7 | 65.702721
4 | HelloFresh | 9.75 wt% Joncryl | Small | Machine | 0.191 | 6.8 | 0.364147
4 | HelloFresh | 9.75 wt% Joncryl | Small | Machine | 0.191 | 6.9 | 0.418684
4 | HelloFresh | 9.75 wt% Joncryl | Small | Machine | 0.191 | 7 | 0.484064
4 | HelloFresh | 9.75 wt% Joncryl | Small | Machine | 0.191 | 7.1 | 0.507226
4 | HelloFresh | 9.75 wt% Joncryl | Small | Machine | 0.191 | 7.2 | 0.480551
4 | HelloFresh | 9.75 wt% Joncryl | Small | Machine | 0.191 | 7.3 | 0.443305
4 | HelloFresh | 9.75 wt% Joncryl | Small | Machine | 0.191 | 7.400001 | 0.411065
4 | HelloFresh | 9.75 wt% Joncryl | Small | Machine | 0.191 | 7.5 | 0.423961
4 | HelloFresh | 9.75 wt% Joncryl | Small | Machine | 0.191 | 7.6 | 0.36357
4 | HelloFresh | 9.75 wt% Joncryl | Small | Machine | 0.191 | 7.7 | 0.364741
4 | HelloFresh | 9.75 wt% Joncryl | Small | Machine | 0.191 | 7.8 | 0.335996
4 | HelloFresh | 9.75 wt% Joncryl | Small | Machine | 0.191 | 7.900001 | 0.333942
5 | HelloFresh | 9.75 wt% Joncryl | Small | Machine | 0.191 | 0.2 | -0.022585
5 | HelloFresh | 9.75 wt% Joncryl | Small | Machine | 0.191 | 0.3 | -0.030204
5 | HelloFresh | 9.75 wt% Joncryl | Small | Machine | 0.191 | 0.4 | -0.025504
5 | HelloFresh | 9.75 wt% Joncryl | Small | Machine | 0.191 | 0.5 | 0.057473
5 | HelloFresh | 9.75 wt% Joncryl | Small | Machine | 0.191 | 0.6 | 0.558828
5 | HelloFresh | 9.75 wt% Joncryl | Small | Machine | 0.191 | 0.7 | 0.485235
5 | HelloFresh | 9.75 wt% Joncryl | Small | Machine | 0.191 | 0.8 | 1.181288
5 | HelloFresh | 9.75 wt% Joncryl | Small | Machine | 0.191 | 0.9 | 1.203279
5 | HelloFresh | 9.75 wt% Joncryl | Small | Machine | 0.191 | 1 | 1.205044
5 | HelloFresh | 9.75 wt% Joncryl | Small | Machine | 0.191 | 1.1 | 1.241696
5 | HelloFresh | 9.75 wt% Joncryl | Small | Machine | 0.191 | 1.2 | 1.568308
5 | HelloFresh | 9.75 wt% Joncryl | Small | Machine | 0.191 | 1.3 | 1.582392
5 | HelloFresh | 9.75 wt% Joncryl | Small | Machine | 0.191 | 1.4 | 1.664774
5 | HelloFresh | 9.75 wt% Joncryl | Small | Machine | 0.191 | 1.5 | 3.426609
5 | HelloFresh | 9.75 wt% Joncryl | Small | Machine | 0.191 | 1.6 | 7.679438
5 | HelloFresh | 9.75 wt% Joncryl | Small | Machine | 0.191 | 1.7 | 12.248935
5 | HelloFresh | 9.75 wt% Joncryl | Small | Machine | 0.191 | 1.8 | 16.682955
5 | HelloFresh | 9.75 wt% Joncryl | Small | Machine | 0.191 | 1.9 | 20.872473
5 | HelloFresh | 9.75 wt% Joncryl | Small | Machine | 0.191 | 2 | 24.764082
5 | HelloFresh | 9.75 wt% Joncryl | Small | Machine | 0.191 | 2.1 | 28.372179
5 | HelloFresh | 9.75 wt% Joncryl | Small | Machine | 0.191 | 2.2 | 31.636644
5 | HelloFresh | 9.75 wt% Joncryl | Small | Machine | 0.191 | 2.3 | 34.641041
5 | HelloFresh | 9.75 wt% Joncryl | Small | Machine | 0.191 | 2.4 | 37.334064
5 | HelloFresh | 9.75 wt% Joncryl | Small | Machine | 0.191 | 2.5 | 39.793411
5 | HelloFresh | 9.75 wt% Joncryl | Small | Machine | 0.191 | 2.6 | 42.011158
5 | HelloFresh | 9.75 wt% Joncryl | Small | Machine | 0.191 | 2.7 | 44.049175
5 | HelloFresh | 9.75 wt% Joncryl | Small | Machine | 0.191 | 2.8 | 45.994251
5 | HelloFresh | 9.75 wt% Joncryl | Small | Machine | 0.191 | 2.9 | 47.720894
5 | HelloFresh | 9.75 wt% Joncryl | Small | Machine | 0.191 | 3 | 49.38303
5 | HelloFresh | 9.75 wt% Joncryl | Small | Machine | 0.191 | 3.1 | 50.914406
5 | HelloFresh | 9.75 wt% Joncryl | Small | Machine | 0.191 | 3.2 | 52.389191
5 | HelloFresh | 9.75 wt% Joncryl | Small | Machine | 0.191 | 3.3 | 53.766338
5 | HelloFresh | 9.75 wt% Joncryl | Small | Machine | 0.191 | 3.4 | 55.079575
5 | HelloFresh | 9.75 wt% Joncryl | Small | Machine | 0.191 | 3.5 | 56.378151
5 | HelloFresh | 9.75 wt% Joncryl | Small | Machine | 0.191 | 3.6 | 57.597855
5 | HelloFresh | 9.75 wt% Joncryl | Small | Machine | 0.191 | 3.7 | 58.776512
5 | HelloFresh | 9.75 wt% Joncryl | Small | Machine | 0.191 | 3.8 | 59.955753
5 | HelloFresh | 9.75 wt% Joncryl | Small | Machine | 0.191 | 3.9 | 61.056118
5 | HelloFresh | 9.75 wt% Joncryl | Small | Machine | 0.191 | 4 | 62.174969
5 | HelloFresh | 9.75 wt% Joncryl | Small | Machine | 0.191 | 4.1 | 63.215233
5 | HelloFresh | 9.75 wt% Joncryl | Small | Machine | 0.191 | 4.2 | 64.284813
5 | HelloFresh | 9.75 wt% Joncryl | Small | Machine | 0.191 | 4.3 | 65.358803
5 | HelloFresh | 9.75 wt% Joncryl | Small | Machine | 0.191 | 4.4 | 66.317558
5 | HelloFresh | 9.75 wt% Joncryl | Small | Machine | 0.191 | 4.5 | 67.371017
5 | HelloFresh | 9.75 wt% Joncryl | Small | Machine | 0.191 | 4.6 | 68.324203
5 | HelloFresh | 9.75 wt% Joncryl | Small | Machine | 0.191 | 4.7 | 69.328705
5 | HelloFresh | 9.75 wt% Joncryl | Small | Machine | 0.191 | 4.8 | 70.270752
5 | HelloFresh | 9.75 wt% Joncryl | Small | Machine | 0.191 | 4.9 | 71.223351
5 | HelloFresh | 9.75 wt% Joncryl | Small | Machine | 0.191 | 5 | 72.21582
5 | HelloFresh | 9.75 wt% Joncryl | Small | Machine | 0.191 | 5.1 | 73.120628
5 | HelloFresh | 9.75 wt% Joncryl | Small | Machine | 0.191 | 5.2 | 74.060623
5 | HelloFresh | 9.75 wt% Joncryl | Small | Machine | 0.191 | 5.3 | 74.963379
5 | HelloFresh | 9.75 wt% Joncryl | Small | Machine | 0.191 | 5.4 | 75.86525
5 | HelloFresh | 9.75 wt% Joncryl | Small | Machine | 0.191 | 5.5 | 76.728729
5 | HelloFresh | 9.75 wt% Joncryl | Small | Machine | 0.191 | 5.6 | 77.581345
5 | HelloFresh | 9.75 wt% Joncryl | Small | Machine | 0.191 | 5.7 | 78.466805
5 | HelloFresh | 9.75 wt% Joncryl | Small | Machine | 0.191 | 5.8 | 79.301247
5 | HelloFresh | 9.75 wt% Joncryl | Small | Machine | 0.191 | 5.9 | 25.881456
5 | HelloFresh | 9.75 wt% Joncryl | Small | Machine | 0.191 | 6 | 0.260061
5 | HelloFresh | 9.75 wt% Joncryl | Small | Machine | 0.191 | 6.1 | 0.251848
5 | HelloFresh | 9.75 wt% Joncryl | Small | Machine | 0.191 | 6.2 | 0.262403
5 | HelloFresh | 9.75 wt% Joncryl | Small | Machine | 0.191 | 6.3 | 0.27384
5 | HelloFresh | 9.75 wt% Joncryl | Small | Machine | 0.191 | 6.4 | 0.28117
5 | HelloFresh | 9.75 wt% Joncryl | Small | Machine | 0.191 | 6.5 | 0.292607
5 | HelloFresh | 9.75 wt% Joncryl | Small | Machine | 0.191 | 6.6 | 0.2885
5 | HelloFresh | 9.75 wt% Joncryl | Small | Machine | 0.191 | 6.7 | 0.274722
5 | HelloFresh | 9.75 wt% Joncryl | Small | Machine | 0.191 | 6.8 | 0.267103
5 | HelloFresh | 9.75 wt% Joncryl | Small | Machine | 0.191 | 6.9 | 0.255072
5 | HelloFresh | 9.75 wt% Joncryl | Small | Machine | 0.191 | 7 | 0.267985
5 | HelloFresh | 9.75 wt% Joncryl | Small | Machine | 0.191 | 7.1 | 0.254207
5 | HelloFresh | 9.75 wt% Joncryl | Small | Machine | 0.191 | 7.2 | 0.249507
5 | HelloFresh | 9.75 wt% Joncryl | Small | Machine | 0.191 | 7.3 | 0.245994
5 | HelloFresh | 9.75 wt% Joncryl | Small | Machine | 0.191 | 7.400001 | 0.234557
5 | HelloFresh | 9.75 wt% Joncryl | Small | Machine | 0.191 | 7.5 | 0.234269
5 | HelloFresh | 9.75 wt% Joncryl | Small | Machine | 0.191 | 7.6 | 0.239834
5 | HelloFresh | 9.75 wt% Joncryl | Small | Machine | 0.191 | 7.7 | 0.219014
5 | HelloFresh | 9.75 wt% Joncryl | Small | Machine | 0.191 | 7.8 | 0.225768
5 | HelloFresh | 9.75 wt% Joncryl | Small | Machine | 0.191 | 7.900001 | 0.209936
5 | HelloFresh | 9.75 wt% Joncryl | Small | Machine | 0.191 | 8 | 0.212854
5 | HelloFresh | 9.75 wt% Joncryl | Small | Machine | 0.191 | 8.1 | 0.176796
5 | HelloFresh | 9.75 wt% Joncryl | Small | Machine | 0.191 | 8.200001 | 0.187944
5 | HelloFresh | 9.75 wt% Joncryl | Small | Machine | 0.191 | 8.3 | 0.177967
5 | HelloFresh | 9.75 wt% Joncryl | Small | Machine | 0.191 | 8.400001 | 0.1639
5 | HelloFresh | 9.75 wt% Joncryl | Small | Machine | 0.191 | 8.5 | 0.16653
5 | HelloFresh | 9.75 wt% Joncryl | Small | Machine | 0.191 | 8.6 | 0.159505
5 | HelloFresh | 9.75 wt% Joncryl | Small | Machine | 0.191 | 8.700001 | 0.163594
6 | HelloFresh | 9.75 wt% Joncryl | Small | Machine | 0.191 | 0.2 | 0.013185
6 | HelloFresh | 9.75 wt% Joncryl | Small | Machine | 0.191 | 0.3 | 0.021686
6 | HelloFresh | 9.75 wt% Joncryl | Small | Machine | 0.191 | 0.4 | 0.013185
6 | HelloFresh | 9.75 wt% Joncryl | Small | Machine | 0.191 | 0.5 | 0.250677
6 | HelloFresh | 9.75 wt% Joncryl | Small | Machine | 0.191 | 0.6 | 0.538313
6 | HelloFresh | 9.75 wt% Joncryl | Small | Machine | 0.191 | 0.7 | 1.219993
6 | HelloFresh | 9.75 wt% Joncryl | Small | Machine | 0.191 | 0.8 | 1.242867
6 | HelloFresh | 9.75 wt% Joncryl | Small | Machine | 0.191 | 0.9 | 1.26104
6 | HelloFresh | 9.75 wt% Joncryl | Small | Machine | 0.191 | 1 | 1.284779
6 | HelloFresh | 9.75 wt% Joncryl | Small | Machine | 0.191 | 1.1 | 1.611697
6 | HelloFresh | 9.75 wt% Joncryl | Small | Machine | 0.191 | 1.2 | 1.644548
6 | HelloFresh | 9.75 wt% Joncryl | Small | Machine | 0.191 | 1.3 | 1.701121
6 | HelloFresh | 9.75 wt% Joncryl | Small | Machine | 0.191 | 1.4 | 2.382819
6 | HelloFresh | 9.75 wt% Joncryl | Small | Machine | 0.191 | 1.5 | 4.955923
6 | HelloFresh | 9.75 wt% Joncryl | Small | Machine | 0.191 | 1.6 | 8.257032
6 | HelloFresh | 9.75 wt% Joncryl | Small | Machine | 0.191 | 1.7 | 11.894444
6 | HelloFresh | 9.75 wt% Joncryl | Small | Machine | 0.191 | 1.8 | 15.602222
6 | HelloFresh | 9.75 wt% Joncryl | Small | Machine | 0.191 | 1.9 | 19.205339
6 | HelloFresh | 9.75 wt% Joncryl | Small | Machine | 0.191 | 2 | 22.597044
6 | HelloFresh | 9.75 wt% Joncryl | Small | Machine | 0.191 | 2.1 | 25.770924
6 | HelloFresh | 9.75 wt% Joncryl | Small | Machine | 0.191 | 2.2 | 28.685598
6 | HelloFresh | 9.75 wt% Joncryl | Small | Machine | 0.191 | 2.3 | 31.404718
6 | HelloFresh | 9.75 wt% Joncryl | Small | Machine | 0.191 | 2.4 | 33.909508
6 | HelloFresh | 9.75 wt% Joncryl | Small | Machine | 0.191 | 2.5 | 36.223721
6 | HelloFresh | 9.75 wt% Joncryl | Small | Machine | 0.191 | 2.6 | 38.360546
6 | HelloFresh | 9.75 wt% Joncryl | Small | Machine | 0.191 | 2.7 | 40.339928
6 | HelloFresh | 9.75 wt% Joncryl | Small | Machine | 0.191 | 2.8 | 42.242481
6 | HelloFresh | 9.75 wt% Joncryl | Small | Machine | 0.191 | 2.9 | 43.952122
6 | HelloFresh | 9.75 wt% Joncryl | Small | Machine | 0.191 | 3 | 45.593742
6 | HelloFresh | 9.75 wt% Joncryl | Small | Machine | 0.191 | 3.1 | 47.115139
6 | HelloFresh | 9.75 wt% Joncryl | Small | Machine | 0.191 | 3.2 | 48.582306
6 | HelloFresh | 9.75 wt% Joncryl | Small | Machine | 0.191 | 3.3 | 49.957401
6 | HelloFresh | 9.75 wt% Joncryl | Small | Machine | 0.191 | 3.4 | 51.256859
6 | HelloFresh | 9.75 wt% Joncryl | Small | Machine | 0.191 | 3.5 | 52.547516
6 | HelloFresh | 9.75 wt% Joncryl | Small | Machine | 0.191 | 3.6 | 53.747284
6 | HelloFresh | 9.75 wt% Joncryl | Small | Machine | 0.191 | 3.7 | 54.920368
6 | HelloFresh | 9.75 wt% Joncryl | Small | Machine | 0.191 | 3.8 | 56.063839
6 | HelloFresh | 9.75 wt% Joncryl | Small | Machine | 0.191 | 3.9 | 57.140755
6 | HelloFresh | 9.75 wt% Joncryl | Small | Machine | 0.191 | 4 | 58.215027
6 | HelloFresh | 9.75 wt% Joncryl | Small | Machine | 0.191 | 4.1 | 59.211315
6 | HelloFresh | 9.75 wt% Joncryl | Small | Machine | 0.191 | 4.2 | 60.200569
6 | HelloFresh | 9.75 wt% Joncryl | Small | Machine | 0.191 | 4.3 | 61.212391
6 | HelloFresh | 9.75 wt% Joncryl | Small | Machine | 0.191 | 4.4 | 62.115734
6 | HelloFresh | 9.75 wt% Joncryl | Small | Machine | 0.191 | 4.5 | 63.100296
6 | HelloFresh | 9.75 wt% Joncryl | Small | Machine | 0.191 | 4.6 | 63.981358
6 | HelloFresh | 9.75 wt% Joncryl | Small | Machine | 0.191 | 4.7 | 64.912849
6 | HelloFresh | 9.75 wt% Joncryl | Small | Machine | 0.191 | 4.8 | 65.731461
6 | HelloFresh | 9.75 wt% Joncryl | Small | Machine | 0.191 | 4.9 | 66.559738
6 | HelloFresh | 9.75 wt% Joncryl | Small | Machine | 0.191 | 5 | 67.396233
6 | HelloFresh | 9.75 wt% Joncryl | Small | Machine | 0.191 | 5.1 | 68.147995
6 | HelloFresh | 9.75 wt% Joncryl | Small | Machine | 0.191 | 5.2 | 68.916168
6 | HelloFresh | 9.75 wt% Joncryl | Small | Machine | 0.191 | 5.3 | 69.530418
6 | HelloFresh | 9.75 wt% Joncryl | Small | Machine | 0.191 | 5.4 | 70.130882
6 | HelloFresh | 9.75 wt% Joncryl | Small | Machine | 0.191 | 5.5 | 0.292318
6 | HelloFresh | 9.75 wt% Joncryl | Small | Machine | 0.191 | 5.6 | 0.28117
6 | HelloFresh | 9.75 wt% Joncryl | Small | Machine | 0.191 | 5.7 | 0.307845
6 | HelloFresh | 9.75 wt% Joncryl | Small | Machine | 0.191 | 5.8 | 0.362382
6 | HelloFresh | 9.75 wt% Joncryl | Small | Machine | 0.191 | 5.9 | 0.358869
6 | HelloFresh | 9.75 wt% Joncryl | Small | Machine | 0.191 | 6 | 0.383796
6 | HelloFresh | 9.75 wt% Joncryl | Small | Machine | 0.191 | 6.1 | 0.384967
6 | HelloFresh | 9.75 wt% Joncryl | Small | Machine | 0.191 | 6.2 | 0.373242
6 | HelloFresh | 9.75 wt% Joncryl | Small | Machine | 0.191 | 6.3 | 0.358869
6 | HelloFresh | 9.75 wt% Joncryl | Small | Machine | 0.191 | 6.4 | 0.355051
6 | HelloFresh | 9.75 wt% Joncryl | Small | Machine | 0.191 | 6.5 | 0.341867
6 | HelloFresh | 9.75 wt% Joncryl | Small | Machine | 0.191 | 6.6 | 0.340984
6 | HelloFresh | 9.75 wt% Joncryl | Small | Machine | 0.191 | 6.7 | 0.351539
6 | HelloFresh | 9.75 wt% Joncryl | Small | Machine | 0.191 | 6.8 | 0.363264
6 | HelloFresh | 9.75 wt% Joncryl | Small | Machine | 0.191 | 6.9 | 0.353304
6 | HelloFresh | 9.75 wt% Joncryl | Small | Machine | 0.191 | 7 | 0.362976
6 | HelloFresh | 9.75 wt% Joncryl | Small | Machine | 0.191 | 7.1 | 0.345379
6 | HelloFresh | 9.75 wt% Joncryl | Small | Machine | 0.191 | 7.2 | 0.341867
6 | HelloFresh | 9.75 wt% Joncryl | Small | Machine | 0.191 | 7.3 | 0.347721
6 | HelloFresh | 9.75 wt% Joncryl | Small | Machine | 0.191 | 7.400001 | 0.314887
6 | HelloFresh | 9.75 wt% Joncryl | Small | Machine | 0.191 | 7.5 | 0.256243
6 | HelloFresh | 9.75 wt% Joncryl | Small | Machine | 0.191 | 7.6 | 0.261232
6 | HelloFresh | 9.75 wt% Joncryl | Small | Machine | 0.191 | 7.7 | 0.25156
6 | HelloFresh | 9.75 wt% Joncryl | Small | Machine | 0.191 | 7.8 | 0.249507
7 | HelloFresh | 9.75 wt% Joncryl | Small | Machine | 0.191 | 0.2 | 0.009961
7 | HelloFresh | 9.75 wt% Joncryl | Small | Machine | 0.191 | 0.3 | 0.004683
7 | HelloFresh | 9.75 wt% Joncryl | Small | Machine | 0.191 | 0.4 | 0.005277
7 | HelloFresh | 9.75 wt% Joncryl | Small | Machine | 0.191 | 0.5 | 0.048072
7 | HelloFresh | 9.75 wt% Joncryl | Small | Machine | 0.191 | 0.6 | 0.184703
7 | HelloFresh | 9.75 wt% Joncryl | Small | Machine | 0.191 | 0.7 | 0.377637
7 | HelloFresh | 9.75 wt% Joncryl | Small | Machine | 0.191 | 0.8 | 0.356816
7 | HelloFresh | 9.75 wt% Joncryl | Small | Machine | 0.191 | 0.9 | 0.676692
7 | HelloFresh | 9.75 wt% Joncryl | Small | Machine | 0.191 | 1 | 1.223505
7 | HelloFresh | 9.75 wt% Joncryl | Small | Machine | 0.191 | 1.1 | 1.23143
7 | HelloFresh | 9.75 wt% Joncryl | Small | Machine | 0.191 | 1.2 | 1.242867
7 | HelloFresh | 9.75 wt% Joncryl | Small | Machine | 0.191 | 1.3 | 1.272477
7 | HelloFresh | 9.75 wt% Joncryl | Small | Machine | 0.191 | 1.4 | 1.595288
7 | HelloFresh | 9.75 wt% Joncryl | Small | Machine | 0.191 | 1.5 | 1.605248
7 | HelloFresh | 9.75 wt% Joncryl | Small | Machine | 0.191 | 1.6 | 1.645413
7 | HelloFresh | 9.75 wt% Joncryl | Small | Machine | 0.191 | 1.7 | 2.545836
7 | HelloFresh | 9.75 wt% Joncryl | Small | Machine | 0.191 | 1.8 | 5.668385
7 | HelloFresh | 9.75 wt% Joncryl | Small | Machine | 0.191 | 1.9 | 9.815668
7 | HelloFresh | 9.75 wt% Joncryl | Small | Machine | 0.191 | 2 | 14.239744
7 | HelloFresh | 9.75 wt% Joncryl | Small | Machine | 0.191 | 2.1 | 18.677294
7 | HelloFresh | 9.75 wt% Joncryl | Small | Machine | 0.191 | 2.2 | 22.883221
7 | HelloFresh | 9.75 wt% Joncryl | Small | Machine | 0.191 | 2.3 | 26.849304
7 | HelloFresh | 9.75 wt% Joncryl | Small | Machine | 0.191 | 2.4 | 30.49111
7 | HelloFresh | 9.75 wt% Joncryl | Small | Machine | 0.191 | 2.5 | 33.834743
7 | HelloFresh | 9.75 wt% Joncryl | Small | Machine | 0.191 | 2.6 | 36.86348
7 | HelloFresh | 9.75 wt% Joncryl | Small | Machine | 0.191 | 2.7 | 39.629509
7 | HelloFresh | 9.75 wt% Joncryl | Small | Machine | 0.191 | 2.8 | 42.214043
7 | HelloFresh | 9.75 wt% Joncryl | Small | Machine | 0.191 | 2.9 | 44.494541
7 | HelloFresh | 9.75 wt% Joncryl | Small | Machine | 0.191 | 3 | 46.640747
7 | HelloFresh | 9.75 wt% Joncryl | Small | Machine | 0.191 | 3.1 | 48.598724
7 | HelloFresh | 9.75 wt% Joncryl | Small | Machine | 0.191 | 3.2 | 50.431801
7 | HelloFresh | 9.75 wt% Joncryl | Small | Machine | 0.191 | 3.3 | 52.129997
7 | HelloFresh | 9.75 wt% Joncryl | Small | Machine | 0.191 | 3.4 | 53.695087
7 | HelloFresh | 9.75 wt% Joncryl | Small | Machine | 0.191 | 3.5 | 55.238773
7 | HelloFresh | 9.75 wt% Joncryl | Small | Machine | 0.191 | 3.6 | 56.660202
7 | HelloFresh | 9.75 wt% Joncryl | Small | Machine | 0.191 | 3.7 | 58.015072
7 | HelloFresh | 9.75 wt% Joncryl | Small | Machine | 0.191 | 3.8 | 59.327423
7 | HelloFresh | 9.75 wt% Joncryl | Small | Machine | 0.191 | 3.9 | 60.575863
7 | HelloFresh | 9.75 wt% Joncryl | Small | Machine | 0.191 | 4 | 61.803772
7 | HelloFresh | 9.75 wt% Joncryl | Small | Machine | 0.191 | 4.1 | 62.950768
7 | HelloFresh | 9.75 wt% Joncryl | Small | Machine | 0.191 | 4.2 | 64.104202
7 | HelloFresh | 9.75 wt% Joncryl | Small | Machine | 0.191 | 4.3 | 65.265556
7 | HelloFresh | 9.75 wt% Joncryl | Small | Machine | 0.191 | 4.4 | 66.291466
7 | HelloFresh | 9.75 wt% Joncryl | Small | Machine | 0.191 | 4.5 | 67.413231
7 | HelloFresh | 9.75 wt% Joncryl | Small | Machine | 0.191 | 4.6 | 68.434738
7 | HelloFresh | 9.75 wt% Joncryl | Small | Machine | 0.191 | 4.7 | 69.500511
7 | HelloFresh | 9.75 wt% Joncryl | Small | Machine | 0.191 | 4.8 | 70.493576
7 | HelloFresh | 9.75 wt% Joncryl | Small | Machine | 0.191 | 4.9 | 71.487808
7 | HelloFresh | 9.75 wt% Joncryl | Small | Machine | 0.191 | 5 | 72.532173
7 | HelloFresh | 9.75 wt% Joncryl | Small | Machine | 0.191 | 5.1 | 73.478622
7 | HelloFresh | 9.75 wt% Joncryl | Small | Machine | 0.191 | 5.2 | 74.473732
7 | HelloFresh | 9.75 wt% Joncryl | Small | Machine | 0.191 | 5.3 | 75.428391
7 | HelloFresh | 9.75 wt% Joncryl | Small | Machine | 0.191 | 5.4 | 76.382744
7 | HelloFresh | 9.75 wt% Joncryl | Small | Machine | 0.191 | 5.5 | 77.307793
7 | HelloFresh | 9.75 wt% Joncryl | Small | Machine | 0.191 | 5.6 | 78.225204
7 | HelloFresh | 9.75 wt% Joncryl | Small | Machine | 0.191 | 5.7 | 79.190704
7 | HelloFresh | 9.75 wt% Joncryl | Small | Machine | 0.191 | 5.8 | 80.115158
7 | HelloFresh | 9.75 wt% Joncryl | Small | Machine | 0.191 | 5.9 | 80.998856
7 | HelloFresh | 9.75 wt% Joncryl | Small | Machine | 0.191 | 6 | 81.931519
7 | HelloFresh | 9.75 wt% Joncryl | Small | Machine | 0.191 | 6.1 | 82.791473
7 | HelloFresh | 9.75 wt% Joncryl | Small | Machine | 0.191 | 6.2 | 83.628838
7 | HelloFresh | 9.75 wt% Joncryl | Small | Machine | 0.191 | 6.3 | 84.357437
7 | HelloFresh | 9.75 wt% Joncryl | Small | Machine | 0.191 | 6.4 | 84.646828
7 | HelloFresh | 9.75 wt% Joncryl | Small | Machine | 0.191 | 6.5 | 0.241005
7 | HelloFresh | 9.75 wt% Joncryl | Small | Machine | 0.191 | 6.6 | 0.230145
7 | HelloFresh | 9.75 wt% Joncryl | Small | Machine | 0.191 | 6.7 | 0.256549
7 | HelloFresh | 9.75 wt% Joncryl | Small | Machine | 0.191 | 6.8 | 0.250966
7 | HelloFresh | 9.75 wt% Joncryl | Small | Machine | 0.191 | 6.9 | 0.251848
7 | HelloFresh | 9.75 wt% Joncryl | Small | Machine | 0.191 | 7 | 0.244229
7 | HelloFresh | 9.75 wt% Joncryl | Small | Machine | 0.191 | 7.1 | 0.225462
8 | HelloFresh | 9.75 wt% Joncryl | Small | Machine | 0.191 | 0.3 | -0.097943
8 | HelloFresh | 9.75 wt% Joncryl | Small | Machine | 0.191 | 0.4 | -0.095584
8 | HelloFresh | 9.75 wt% Joncryl | Small | Machine | 0.191 | 0.5 | -0.099114
8 | HelloFresh | 9.75 wt% Joncryl | Small | Machine | 0.191 | 0.6 | 0.572029
8 | HelloFresh | 9.75 wt% Joncryl | Small | Machine | 0.191 | 0.7 | 0.854964
8 | HelloFresh | 9.75 wt% Joncryl | Small | Machine | 0.191 | 0.8 | 1.207385
8 | HelloFresh | 9.75 wt% Joncryl | Small | Machine | 0.191 | 0.9 | 1.216769
8 | HelloFresh | 9.75 wt% Joncryl | Small | Machine | 0.191 | 1 | 1.236113
8 | HelloFresh | 9.75 wt% Joncryl | Small | Machine | 0.191 | 1.1 | 1.279807
8 | HelloFresh | 9.75 wt% Joncryl | Small | Machine | 0.191 | 1.2 | 1.594117
8 | HelloFresh | 9.75 wt% Joncryl | Small | Machine | 0.191 | 1.3 | 1.605537
8 | HelloFresh | 9.75 wt% Joncryl | Small | Machine | 0.191 | 1.4 | 1.64806
8 | HelloFresh | 9.75 wt% Joncryl | Small | Machine | 0.191 | 1.5 | 2.982405
8 | HelloFresh | 9.75 wt% Joncryl | Small | Machine | 0.191 | 1.6 | 6.635647
8 | HelloFresh | 9.75 wt% Joncryl | Small | Machine | 0.191 | 1.7 | 10.725169
8 | HelloFresh | 9.75 wt% Joncryl | Small | Machine | 0.191 | 1.8 | 14.818221
8 | HelloFresh | 9.75 wt% Joncryl | Small | Machine | 0.191 | 1.9 | 18.759676
8 | HelloFresh | 9.75 wt% Joncryl | Small | Machine | 0.191 | 2 | 22.504702
8 | HelloFresh | 9.75 wt% Joncryl | Small | Machine | 0.191 | 2.1 | 26.015738
8 | HelloFresh | 9.75 wt% Joncryl | Small | Machine | 0.191 | 2.2 | 29.228601
8 | HelloFresh | 9.75 wt% Joncryl | Small | Machine | 0.191 | 2.3 | 32.169376
8 | HelloFresh | 9.75 wt% Joncryl | Small | Machine | 0.191 | 2.4 | 34.862694
8 | HelloFresh | 9.75 wt% Joncryl | Small | Machine | 0.191 | 2.5 | 37.321743
8 | HelloFresh | 9.75 wt% Joncryl | Small | Machine | 0.191 | 2.6 | 39.559429
8 | HelloFresh | 9.75 wt% Joncryl | Small | Machine | 0.191 | 2.7 | 41.595104
8 | HelloFresh | 9.75 wt% Joncryl | Small | Machine | 0.191 | 2.8 | 43.509106
8 | HelloFresh | 9.75 wt% Joncryl | Small | Machine | 0.191 | 2.9 | 45.251282
8 | HelloFresh | 9.75 wt% Joncryl | Small | Machine | 0.191 | 3 | 46.87619
8 | HelloFresh | 9.75 wt% Joncryl | Small | Machine | 0.191 | 3.1 | 48.379116
8 | HelloFresh | 9.75 wt% Joncryl | Small | Machine | 0.191 | 3.2 | 49.809929
8 | HelloFresh | 9.75 wt% Joncryl | Small | Machine | 0.191 | 3.3 | 51.145443
8 | HelloFresh | 9.75 wt% Joncryl | Small | Machine | 0.191 | 3.4 | 52.390652
8 | HelloFresh | 9.75 wt% Joncryl | Small | Machine | 0.191 | 3.5 | 53.639381
8 | HelloFresh | 9.75 wt% Joncryl | Small | Machine | 0.191 | 3.6 | 54.821846
8 | HelloFresh | 9.75 wt% Joncryl | Small | Machine | 0.191 | 3.7 | 55.924274
8 | HelloFresh | 9.75 wt% Joncryl | Small | Machine | 0.191 | 3.8 | 57.015263
8 | HelloFresh | 9.75 wt% Joncryl | Small | Machine | 0.191 | 3.9 | 58.048203
8 | HelloFresh | 9.75 wt% Joncryl | Small | Machine | 0.191 | 4 | 59.07996
8 | HelloFresh | 9.75 wt% Joncryl | Small | Machine | 0.191 | 4.1 | 60.052212
8 | HelloFresh | 9.75 wt% Joncryl | Small | Machine | 0.191 | 4.2 | 61.019764
8 | HelloFresh | 9.75 wt% Joncryl | Small | Machine | 0.191 | 4.3 | 62.025433
8 | HelloFresh | 9.75 wt% Joncryl | Small | Machine | 0.191 | 4.4 | 62.901508
8 | HelloFresh | 9.75 wt% Joncryl | Small | Machine | 0.191 | 4.5 | 63.839737
8 | HelloFresh | 9.75 wt% Joncryl | Small | Machine | 0.191 | 4.6 | 64.723434
8 | HelloFresh | 9.75 wt% Joncryl | Small | Machine | 0.191 | 4.7 | 65.613884
8 | HelloFresh | 9.75 wt% Joncryl | Small | Machine | 0.191 | 4.8 | 66.479988
8 | HelloFresh | 9.75 wt% Joncryl | Small | Machine | 0.191 | 4.9 | 67.292145
8 | HelloFresh | 9.75 wt% Joncryl | Small | Machine | 0.191 | 5 | 68.182877
8 | HelloFresh | 9.75 wt% Joncryl | Small | Machine | 0.191 | 5.1 | 68.968941
8 | HelloFresh | 9.75 wt% Joncryl | Small | Machine | 0.191 | 5.2 | 69.795761
8 | HelloFresh | 9.75 wt% Joncryl | Small | Machine | 0.191 | 5.3 | 70.598244
8 | HelloFresh | 9.75 wt% Joncryl | Small | Machine | 0.191 | 5.4 | 71.376389
8 | HelloFresh | 9.75 wt% Joncryl | Small | Machine | 0.191 | 5.5 | 72.133728
8 | HelloFresh | 9.75 wt% Joncryl | Small | Machine | 0.191 | 5.6 | 72.850006
8 | HelloFresh | 9.75 wt% Joncryl | Small | Machine | 0.191 | 5.7 | 73.600296
8 | HelloFresh | 9.75 wt% Joncryl | Small | Machine | 0.191 | 5.8 | 74.309845
8 | HelloFresh | 9.75 wt% Joncryl | Small | Machine | 0.191 | 5.9 | 74.772797
8 | HelloFresh | 9.75 wt% Joncryl | Small | Machine | 0.191 | 6 | 71.072639
8 | HelloFresh | 9.75 wt% Joncryl | Small | Machine | 0.191 | 6.1 | 0.220779
8 | HelloFresh | 9.75 wt% Joncryl | Small | Machine | 0.191 | 6.2 | 0.216672
8 | HelloFresh | 9.75 wt% Joncryl | Small | Machine | 0.191 | 6.3 | 0.209342
8 | HelloFresh | 9.75 wt% Joncryl | Small | Machine | 0.191 | 6.4 | 0.225751
8 | HelloFresh | 9.75 wt% Joncryl | Small | Machine | 0.191 | 6.5 | 0.229568
8 | HelloFresh | 9.75 wt% Joncryl | Small | Machine | 0.191 | 6.6 | 0.22928
8 | HelloFresh | 9.75 wt% Joncryl | Small | Machine | 0.191 | 6.7 | 0.235728
8 | HelloFresh | 9.75 wt% Joncryl | Small | Machine | 0.191 | 6.8 | 0.241294
8 | HelloFresh | 9.75 wt% Joncryl | Small | Machine | 0.191 | 6.9 | 0.222526
8 | HelloFresh | 9.75 wt% Joncryl | Small | Machine | 0.191 | 7 | 0.224003
9 | HelloFresh | 9.75 wt% Joncryl | Small | Machine | 0.191 | 0.2 | 0.031375
9 | HelloFresh | 9.75 wt% Joncryl | Small | Machine | 0.191 | 0.3 | 0.031375
9 | HelloFresh | 9.75 wt% Joncryl | Small | Machine | 0.191 | 0.4 | 0.028728
9 | HelloFresh | 9.75 wt% Joncryl | Small | Machine | 0.191 | 0.5 | 0.662031
9 | HelloFresh | 9.75 wt% Joncryl | Small | Machine | 0.191 | 0.6 | 0.838844
9 | HelloFresh | 9.75 wt% Joncryl | Small | Machine | 0.191 | 0.7 | 1.398265
9 | HelloFresh | 9.75 wt% Joncryl | Small | Machine | 0.191 | 0.8 | 1.418203
9 | HelloFresh | 9.75 wt% Joncryl | Small | Machine | 0.191 | 0.9 | 1.426993
9 | HelloFresh | 9.75 wt% Joncryl | Small | Machine | 0.191 | 1 | 1.450155
9 | HelloFresh | 9.75 wt% Joncryl | Small | Machine | 0.191 | 1.1 | 1.80463
9 | HelloFresh | 9.75 wt% Joncryl | Small | Machine | 0.191 | 1.2 | 1.813725
9 | HelloFresh | 9.75 wt% Joncryl | Small | Machine | 0.191 | 1.3 | 1.806089
9 | HelloFresh | 9.75 wt% Joncryl | Small | Machine | 0.191 | 1.4 | 2.126559
9 | HelloFresh | 9.75 wt% Joncryl | Small | Machine | 0.191 | 1.5 | 5.028634
9 | HelloFresh | 9.75 wt% Joncryl | Small | Machine | 0.191 | 1.6 | 8.896207
9 | HelloFresh | 9.75 wt% Joncryl | Small | Machine | 0.191 | 1.7 | 12.902464
9 | HelloFresh | 9.75 wt% Joncryl | Small | Machine | 0.191 | 1.8 | 16.780014
9 | HelloFresh | 9.75 wt% Joncryl | Small | Machine | 0.191 | 1.9 | 20.449665
9 | HelloFresh | 9.75 wt% Joncryl | Small | Machine | 0.191 | 2 | 23.896807
9 | HelloFresh | 9.75 wt% Joncryl | Small | Machine | 0.191 | 2.1 | 27.092363
9 | HelloFresh | 9.75 wt% Joncryl | Small | Machine | 0.191 | 2.2 | 29.999428
9 | HelloFresh | 9.75 wt% Joncryl | Small | Machine | 0.191 | 2.3 | 32.680714
9 | HelloFresh | 9.75 wt% Joncryl | Small | Machine | 0.191 | 2.4 | 35.135956
9 | HelloFresh | 9.75 wt% Joncryl | Small | Machine | 0.191 | 2.5 | 37.385078
9 | HelloFresh | 9.75 wt% Joncryl | Small | Machine | 0.191 | 2.6 | 39.416943
9 | HelloFresh | 9.75 wt% Joncryl | Small | Machine | 0.191 | 2.7 | 41.309532
9 | HelloFresh | 9.75 wt% Joncryl | Small | Machine | 0.191 | 2.8 | 43.106541
9 | HelloFresh | 9.75 wt% Joncryl | Small | Machine | 0.191 | 2.9 | 44.712391
9 | HelloFresh | 9.75 wt% Joncryl | Small | Machine | 0.191 | 3 | 46.245525
9 | HelloFresh | 9.75 wt% Joncryl | Small | Machine | 0.191 | 3.1 | 47.671345
9 | HelloFresh | 9.75 wt% Joncryl | Small | Machine | 0.191 | 3.2 | 49.045559
9 | HelloFresh | 9.75 wt% Joncryl | Small | Machine | 0.191 | 3.3 | 50.31628
9 | HelloFresh | 9.75 wt% Joncryl | Small | Machine | 0.191 | 3.4 | 51.535694
9 | HelloFresh | 9.75 wt% Joncryl | Small | Machine | 0.191 | 3.5 | 52.741028
9 | HelloFresh | 9.75 wt% Joncryl | Small | Machine | 0.191 | 3.6 | 53.866615
9 | HelloFresh | 9.75 wt% Joncryl | Small | Machine | 0.191 | 3.7 | 54.955849
9 | HelloFresh | 9.75 wt% Joncryl | Small | Machine | 0.191 | 3.8 | 56.030708
9 | HelloFresh | 9.75 wt% Joncryl | Small | Machine | 0.191 | 3.9 | 57.054264
9 | HelloFresh | 9.75 wt% Joncryl | Small | Machine | 0.191 | 4 | 58.059052
9 | HelloFresh | 9.75 wt% Joncryl | Small | Machine | 0.191 | 4.1 | 59.015465
9 | HelloFresh | 9.75 wt% Joncryl | Small | Machine | 0.191 | 4.2 | 59.989758
9 | HelloFresh | 9.75 wt% Joncryl | Small | Machine | 0.191 | 4.3 | 60.971386
9 | HelloFresh | 9.75 wt% Joncryl | Small | Machine | 0.191 | 4.4 | 61.833096
9 | HelloFresh | 9.75 wt% Joncryl | Small | Machine | 0.191 | 4.5 | 62.785698
9 | HelloFresh | 9.75 wt% Joncryl | Small | Machine | 0.191 | 4.6 | 63.654438
9 | HelloFresh | 9.75 wt% Joncryl | Small | Machine | 0.191 | 4.7 | 64.561302
9 | HelloFresh | 9.75 wt% Joncryl | Small | Machine | 0.191 | 4.8 | 65.406296
9 | HelloFresh | 9.75 wt% Joncryl | Small | Machine | 0.191 | 4.9 | 66.243965
9 | HelloFresh | 9.75 wt% Joncryl | Small | Machine | 0.191 | 5 | 67.120926
9 | HelloFresh | 9.75 wt% Joncryl | Small | Machine | 0.191 | 5.1 | 67.858315
9 | HelloFresh | 9.75 wt% Joncryl | Small | Machine | 0.191 | 5.2 | 68.409233
9 | HelloFresh | 9.75 wt% Joncryl | Small | Machine | 0.191 | 5.3 | 68.44178
9 | HelloFresh | 9.75 wt% Joncryl | Small | Machine | 0.191 | 5.4 | 0.57936
9 | HelloFresh | 9.75 wt% Joncryl | Small | Machine | 0.191 | 5.5 | 0.597821
9 | HelloFresh | 9.75 wt% Joncryl | Small | Machine | 0.191 | 5.6 | 0.593427
9 | HelloFresh | 9.75 wt% Joncryl | Small | Machine | 0.191 | 5.7 | 0.543284
9 | HelloFresh | 9.75 wt% Joncryl | Small | Machine | 0.191 | 5.8 | 0.533035
9 | HelloFresh | 9.75 wt% Joncryl | Small | Machine | 0.191 | 5.9 | 0.535377
9 | HelloFresh | 9.75 wt% Joncryl | Small | Machine | 0.191 | 6 | 0.535088
9 | HelloFresh | 9.75 wt% Joncryl | Small | Machine | 0.191 | 6.1 | 0.538601
9 | HelloFresh | 9.75 wt% Joncryl | Small | Machine | 0.191 | 6.2 | 0.529811
9 | HelloFresh | 9.75 wt% Joncryl | Small | Machine | 0.191 | 6.3 | 0.532441
9 | HelloFresh | 9.75 wt% Joncryl | Small | Machine | 0.191 | 6.4 | 0.523652
9 | HelloFresh | 9.75 wt% Joncryl | Small | Machine | 0.191 | 6.5 | 0.51515
9 | HelloFresh | 9.75 wt% Joncryl | Small | Machine | 0.191 | 6.6 | 0.512503
9 | HelloFresh | 9.75 wt% Joncryl | Small | Machine | 0.191 | 6.7 | 0.516321
9 | HelloFresh | 9.75 wt% Joncryl | Small | Machine | 0.191 | 6.8 | 0.506055
10 | HelloFresh | 9.75 wt% Joncryl | Small | Machine | 0.191 | 0.2 | 0.326324
10 | HelloFresh | 9.75 wt% Joncryl | Small | Machine | 0.191 | 0.3 | 0.332772
10 | HelloFresh | 9.75 wt% Joncryl | Small | Machine | 0.191 | 0.4 | 0.332195
10 | HelloFresh | 9.75 wt% Joncryl | Small | Machine | 0.191 | 0.5 | 0.353304
10 | HelloFresh | 9.75 wt% Joncryl | Small | Machine | 0.191 | 0.6 | 0.798662
10 | HelloFresh | 9.75 wt% Joncryl | Small | Machine | 0.191 | 0.7 | 0.860241
10 | HelloFresh | 9.75 wt% Joncryl | Small | Machine | 0.191 | 0.8 | 1.421716
10 | HelloFresh | 9.75 wt% Joncryl | Small | Machine | 0.191 | 0.9 | 1.429046
10 | HelloFresh | 9.75 wt% Joncryl | Small | Machine | 0.191 | 1 | 1.439007
10 | HelloFresh | 9.75 wt% Joncryl | Small | Machine | 0.191 | 1.1 | 1.478883
10 | HelloFresh | 9.75 wt% Joncryl | Small | Machine | 0.191 | 1.2 | 1.788798
10 | HelloFresh | 9.75 wt% Joncryl | Small | Machine | 0.191 | 1.3 | 1.809313
10 | HelloFresh | 9.75 wt% Joncryl | Small | Machine | 0.191 | 1.4 | 1.817831
10 | HelloFresh | 9.75 wt% Joncryl | Small | Machine | 0.191 | 1.5 | 2.107503
10 | HelloFresh | 9.75 wt% Joncryl | Small | Machine | 0.191 | 1.6 | 4.663893
10 | HelloFresh | 9.75 wt% Joncryl | Small | Machine | 0.191 | 1.7 | 8.579267
10 | HelloFresh | 9.75 wt% Joncryl | Small | Machine | 0.191 | 1.8 | 12.742671
10 | HelloFresh | 9.75 wt% Joncryl | Small | Machine | 0.191 | 1.9 | 16.840406
10 | HelloFresh | 9.75 wt% Joncryl | Small | Machine | 0.191 | 2 | 20.776007
10 | HelloFresh | 9.75 wt% Joncryl | Small | Machine | 0.191 | 2.1 | 24.487299
10 | HelloFresh | 9.75 wt% Joncryl | Small | Machine | 0.191 | 2.2 | 27.899544
10 | HelloFresh | 9.75 wt% Joncryl | Small | Machine | 0.191 | 2.3 | 30.973722
10 | HelloFresh | 9.75 wt% Joncryl | Small | Machine | 0.191 | 2.4 | 33.779034
10 | HelloFresh | 9.75 wt% Joncryl | Small | Machine | 0.191 | 2.5 | 36.331913
10 | HelloFresh | 9.75 wt% Joncryl | Small | Machine | 0.191 | 2.6 | 38.598625
10 | HelloFresh | 9.75 wt% Joncryl | Small | Machine | 0.191 | 2.7 | 40.649841
10 | HelloFresh | 9.75 wt% Joncryl | Small | Machine | 0.191 | 2.8 | 42.574974
10 | HelloFresh | 9.75 wt% Joncryl | Small | Machine | 0.191 | 2.9 | 44.29752
10 | HelloFresh | 9.75 wt% Joncryl | Small | Machine | 0.191 | 3 | 45.902477
10 | HelloFresh | 9.75 wt% Joncryl | Small | Machine | 0.191 | 3.1 | 47.403065
10 | HelloFresh | 9.75 wt% Joncryl | Small | Machine | 0.191 | 3.2 | 48.772305
10 | HelloFresh | 9.75 wt% Joncryl | Small | Machine | 0.191 | 3.3 | 50.057678
10 | HelloFresh | 9.75 wt% Joncryl | Small | Machine | 0.191 | 3.4 | 51.250698
10 | HelloFresh | 9.75 wt% Joncryl | Small | Machine | 0.191 | 3.5 | 52.439327
10 | HelloFresh | 9.75 wt% Joncryl | Small | Machine | 0.191 | 3.6 | 53.521526
10 | HelloFresh | 9.75 wt% Joncryl | Small | Machine | 0.191 | 3.7 | 54.548889
10 | HelloFresh | 9.75 wt% Joncryl | Small | Machine | 0.191 | 3.8 | 55.494747
10 | HelloFresh | 9.75 wt% Joncryl | Small | Machine | 0.191 | 3.9 | 56.372574
10 | HelloFresh | 9.75 wt% Joncryl | Small | Machine | 0.191 | 4 | 57.31345
10 | HelloFresh | 9.75 wt% Joncryl | Small | Machine | 0.191 | 4.1 | 58.179852
10 | HelloFresh | 9.75 wt% Joncryl | Small | Machine | 0.191 | 4.2 | 59.015167
10 | HelloFresh | 9.75 wt% Joncryl | Small | Machine | 0.191 | 4.3 | 59.88245
10 | HelloFresh | 9.75 wt% Joncryl | Small | Machine | 0.191 | 4.4 | 60.622486
10 | HelloFresh | 9.75 wt% Joncryl | Small | Machine | 0.191 | 4.5 | 61.461906
10 | HelloFresh | 9.75 wt% Joncryl | Small | Machine | 0.191 | 4.6 | 62.216892
10 | HelloFresh | 9.75 wt% Joncryl | Small | Machine | 0.191 | 4.7 | 62.959564
10 | HelloFresh | 9.75 wt% Joncryl | Small | Machine | 0.191 | 4.8 | 63.662651
10 | HelloFresh | 9.75 wt% Joncryl | Small | Machine | 0.191 | 4.9 | 64.347855
10 | HelloFresh | 9.75 wt% Joncryl | Small | Machine | 0.191 | 5 | 65.091995
10 | HelloFresh | 9.75 wt% Joncryl | Small | Machine | 0.191 | 5.1 | 65.758728
10 | HelloFresh | 9.75 wt% Joncryl | Small | Machine | 0.191 | 5.2 | 66.497581
10 | HelloFresh | 9.75 wt% Joncryl | Small | Machine | 0.191 | 5.3 | 67.230576
10 | HelloFresh | 9.75 wt% Joncryl | Small | Machine | 0.191 | 5.4 | 67.893494
10 | HelloFresh | 9.75 wt% Joncryl | Small | Machine | 0.191 | 5.5 | 68.546448
10 | HelloFresh | 9.75 wt% Joncryl | Small | Machine | 0.191 | 5.6 | 69.148674
10 | HelloFresh | 9.75 wt% Joncryl | Small | Machine | 0.191 | 5.7 | 0.742377
10 | HelloFresh | 9.75 wt% Joncryl | Small | Machine | 0.191 | 5.8 | 0.698394
10 | HelloFresh | 9.75 wt% Joncryl | Small | Machine | 0.191 | 5.9 | 0.663507
10 | HelloFresh | 9.75 wt% Joncryl | Small | Machine | 0.191 | 6 | 0.623631
10 | HelloFresh | 9.75 wt% Joncryl | Small | Machine | 0.191 | 6.1 | 0.592256
10 | HelloFresh | 9.75 wt% Joncryl | Small | Machine | 0.191 | 6.2 | 0.548273
10 | HelloFresh | 9.75 wt% Joncryl | Small | Machine | 0.191 | 6.3 | 0.542113
10 | HelloFresh | 9.75 wt% Joncryl | Small | Machine | 0.191 | 6.4 | 0.527164
10 | HelloFresh | 9.75 wt% Joncryl | Small | Machine | 0.191 | 6.5 | 0.531559
10 | HelloFresh | 9.75 wt% Joncryl | Small | Machine | 0.191 | 6.6 | 0.525111
10 | HelloFresh | 9.75 wt% Joncryl | Small | Machine | 0.191 | 6.7 | 0.495501
10 | HelloFresh | 9.75 wt% Joncryl | Small | Machine | 0.191 | 6.8 | 0.486999
1 | HelloFresh | 9.75 wt% Joncryl + 0.1 wt% GO | Small | Machine | 0.194 | 0.2 | 0.002342
1 | HelloFresh | 9.75 wt% Joncryl + 0.1 wt% GO | Small | Machine | 0.194 | 0.3 | 0.003224
1 | HelloFresh | 9.75 wt% Joncryl + 0.1 wt% GO | Small | Machine | 0.194 | 0.4 | 0.000288
1 | HelloFresh | 9.75 wt% Joncryl + 0.1 wt% GO | Small | Machine | 0.194 | 0.5 | 0.029016
1 | HelloFresh | 9.75 wt% Joncryl + 0.1 wt% GO | Small | Machine | 0.194 | 0.6 | 0.097332
1 | HelloFresh | 9.75 wt% Joncryl + 0.1 wt% GO | Small | Machine | 0.194 | 0.7 | 0.255072
1 | HelloFresh | 9.75 wt% Joncryl + 0.1 wt% GO | Small | Machine | 0.194 | 0.8 | 0.449465
1 | HelloFresh | 9.75 wt% Joncryl + 0.1 wt% GO | Small | Machine | 0.194 | 0.9 | 0.532153
1 | HelloFresh | 9.75 wt% Joncryl + 0.1 wt% GO | Small | Machine | 0.194 | 1 | 1.174551
1 | HelloFresh | 9.75 wt% Joncryl + 0.1 wt% GO | Small | Machine | 0.194 | 1.1 | 1.19566
1 | HelloFresh | 9.75 wt% Joncryl + 0.1 wt% GO | Small | Machine | 0.194 | 1.2 | 1.20915
1 | HelloFresh | 9.75 wt% Joncryl + 0.1 wt% GO | Small | Machine | 0.194 | 1.3 | 1.239931
1 | HelloFresh | 9.75 wt% Joncryl + 0.1 wt% GO | Small | Machine | 0.194 | 1.4 | 1.573297
1 | HelloFresh | 9.75 wt% Joncryl + 0.1 wt% GO | Small | Machine | 0.194 | 1.5 | 1.581798
1 | HelloFresh | 9.75 wt% Joncryl + 0.1 wt% GO | Small | Machine | 0.194 | 1.6 | 1.598512
1 | HelloFresh | 9.75 wt% Joncryl + 0.1 wt% GO | Small | Machine | 0.194 | 1.7 | 2.250294
1 | HelloFresh | 9.75 wt% Joncryl + 0.1 wt% GO | Small | Machine | 0.194 | 1.8 | 4.905493
1 | HelloFresh | 9.75 wt% Joncryl + 0.1 wt% GO | Small | Machine | 0.194 | 1.9 | 8.279024
1 | HelloFresh | 9.75 wt% Joncryl + 0.1 wt% GO | Small | Machine | 0.194 | 2 | 11.799165
1 | HelloFresh | 9.75 wt% Joncryl + 0.1 wt% GO | Small | Machine | 0.194 | 2.1 | 15.275899
1 | HelloFresh | 9.75 wt% Joncryl + 0.1 wt% GO | Small | Machine | 0.194 | 2.2 | 18.506945
1 | HelloFresh | 9.75 wt% Joncryl + 0.1 wt% GO | Small | Machine | 0.194 | 2.3 | 21.553558
1 | HelloFresh | 9.75 wt% Joncryl + 0.1 wt% GO | Small | Machine | 0.194 | 2.4 | 24.363869
1 | HelloFresh | 9.75 wt% Joncryl + 0.1 wt% GO | Small | Machine | 0.194 | 2.5 | 26.941954
1 | HelloFresh | 9.75 wt% Joncryl + 0.1 wt% GO | Small | Machine | 0.194 | 2.6 | 29.281969
1 | HelloFresh | 9.75 wt% Joncryl + 0.1 wt% GO | Small | Machine | 0.194 | 2.7 | 31.468927
1 | HelloFresh | 9.75 wt% Joncryl + 0.1 wt% GO | Small | Machine | 0.194 | 2.8 | 33.518974
1 | HelloFresh | 9.75 wt% Joncryl + 0.1 wt% GO | Small | Machine | 0.194 | 2.9 | 35.386642
1 | HelloFresh | 9.75 wt% Joncryl + 0.1 wt% GO | Small | Machine | 0.194 | 3 | 37.140842
1 | HelloFresh | 9.75 wt% Joncryl + 0.1 wt% GO | Small | Machine | 0.194 | 3.1 | 38.744343
1 | HelloFresh | 9.75 wt% Joncryl + 0.1 wt% GO | Small | Machine | 0.194 | 3.2 | 40.268387
1 | HelloFresh | 9.75 wt% Joncryl + 0.1 wt% GO | Small | Machine | 0.194 | 3.3 | 41.666645
1 | HelloFresh | 9.75 wt% Joncryl + 0.1 wt% GO | Small | Machine | 0.194 | 3.4 | 43.00832
1 | HelloFresh | 9.75 wt% Joncryl + 0.1 wt% GO | Small | Machine | 0.194 | 3.5 | 44.278751
1 | HelloFresh | 9.75 wt% Joncryl + 0.1 wt% GO | Small | Machine | 0.194 | 3.6 | 45.443333
1 | HelloFresh | 9.75 wt% Joncryl + 0.1 wt% GO | Small | Machine | 0.194 | 3.7 | 46.561295
1 | HelloFresh | 9.75 wt% Joncryl + 0.1 wt% GO | Small | Machine | 0.194 | 3.8 | 47.609478
1 | HelloFresh | 9.75 wt% Joncryl + 0.1 wt% GO | Small | Machine | 0.194 | 3.9 | 48.646229
1 | HelloFresh | 9.75 wt% Joncryl + 0.1 wt% GO | Small | Machine | 0.194 | 4 | 49.655708
1 | HelloFresh | 9.75 wt% Joncryl + 0.1 wt% GO | Small | Machine | 0.194 | 4.1 | 50.590714
1 | HelloFresh | 9.75 wt% Joncryl + 0.1 wt% GO | Small | Machine | 0.194 | 4.2 | 51.542431
1 | HelloFresh | 9.75 wt% Joncryl + 0.1 wt% GO | Small | Machine | 0.194 | 4.3 | 52.437271
1 | HelloFresh | 9.75 wt% Joncryl + 0.1 wt% GO | Small | Machine | 0.194 | 4.4 | 53.270542
1 | HelloFresh | 9.75 wt% Joncryl + 0.1 wt% GO | Small | Machine | 0.194 | 4.5 | 54.162159
1 | HelloFresh | 9.75 wt% Joncryl + 0.1 wt% GO | Small | Machine | 0.194 | 4.6 | 54.940304
1 | HelloFresh | 9.75 wt% Joncryl + 0.1 wt% GO | Small | Machine | 0.194 | 4.7 | 55.762138
1 | HelloFresh | 9.75 wt% Joncryl + 0.1 wt% GO | Small | Machine | 0.194 | 4.8 | 56.495132
1 | HelloFresh | 9.75 wt% Joncryl + 0.1 wt% GO | Small | Machine | 0.194 | 4.9 | 57.30759
1 | HelloFresh | 9.75 wt% Joncryl + 0.1 wt% GO | Small | Machine | 0.194 | 5 | 58.082504
1 | HelloFresh | 9.75 wt% Joncryl + 0.1 wt% GO | Small | Machine | 0.194 | 5.1 | 58.842766
1 | HelloFresh | 9.75 wt% Joncryl + 0.1 wt% GO | Small | Machine | 0.194 | 5.2 | 59.615345
1 | HelloFresh | 9.75 wt% Joncryl + 0.1 wt% GO | Small | Machine | 0.194 | 5.3 | 60.325474
1 | HelloFresh | 9.75 wt% Joncryl + 0.1 wt% GO | Small | Machine | 0.194 | 5.4 | 61.031784
1 | HelloFresh | 9.75 wt% Joncryl + 0.1 wt% GO | Small | Machine | 0.194 | 5.5 | 61.725487
1 | HelloFresh | 9.75 wt% Joncryl + 0.1 wt% GO | Small | Machine | 0.194 | 5.6 | 62.419201
1 | HelloFresh | 9.75 wt% Joncryl + 0.1 wt% GO | Small | Machine | 0.194 | 5.7 | 63.163918
1 | HelloFresh | 9.75 wt% Joncryl + 0.1 wt% GO | Small | Machine | 0.194 | 5.8 | 63.81189
1 | HelloFresh | 9.75 wt% Joncryl + 0.1 wt% GO | Small | Machine | 0.194 | 5.9 | 64.474518
1 | HelloFresh | 9.75 wt% Joncryl + 0.1 wt% GO | Small | Machine | 0.194 | 6 | 65.147987
1 | HelloFresh | 9.75 wt% Joncryl + 0.1 wt% GO | Small | Machine | 0.194 | 6.1 | 65.754036
1 | HelloFresh | 9.75 wt% Joncryl + 0.1 wt% GO | Small | Machine | 0.194 | 6.2 | 66.388222
1 | HelloFresh | 9.75 wt% Joncryl + 0.1 wt% GO | Small | Machine | 0.194 | 6.3 | 67.002174
1 | HelloFresh | 9.75 wt% Joncryl + 0.1 wt% GO | Small | Machine | 0.194 | 6.4 | 67.581535
1 | HelloFresh | 9.75 wt% Joncryl + 0.1 wt% GO | Small | Machine | 0.194 | 6.5 | 68.045074
1 | HelloFresh | 9.75 wt% Joncryl + 0.1 wt% GO | Small | Machine | 0.194 | 6.6 | 0.194969
1 | HelloFresh | 9.75 wt% Joncryl + 0.1 wt% GO | Small | Machine | 0.194 | 6.7 | 0.199076
1 | HelloFresh | 9.75 wt% Joncryl + 0.1 wt% GO | Small | Machine | 0.194 | 6.8 | 0.219608
1 | HelloFresh | 9.75 wt% Joncryl + 0.1 wt% GO | Small | Machine | 0.194 | 6.9 | 0.257431
1 | HelloFresh | 9.75 wt% Joncryl + 0.1 wt% GO | Small | Machine | 0.194 | 7 | 0.2885
1 | HelloFresh | 9.75 wt% Joncryl + 0.1 wt% GO | Small | Machine | 0.194 | 7.1 | 0.316651
1 | HelloFresh | 9.75 wt% Joncryl + 0.1 wt% GO | Small | Machine | 0.194 | 7.2 | 0.309033
1 | HelloFresh | 9.75 wt% Joncryl + 0.1 wt% GO | Small | Machine | 0.194 | 7.3 | 0.295542
1 | HelloFresh | 9.75 wt% Joncryl + 0.1 wt% GO | Small | Machine | 0.194 | 7.400001 | 0.282646
1 | HelloFresh | 9.75 wt% Joncryl + 0.1 wt% GO | Small | Machine | 0.194 | 7.5 | 0.255955
1 | HelloFresh | 9.75 wt% Joncryl + 0.1 wt% GO | Small | Machine | 0.194 | 7.6 | 0.250966
2 | HelloFresh | 9.75 wt% Joncryl + 0.1 wt% GO | Small | Machine | 0.194 | 0.2 | 0.038112
2 | HelloFresh | 9.75 wt% Joncryl + 0.1 wt% GO | Small | Machine | 0.194 | 0.3 | 0.03577
2 | HelloFresh | 9.75 wt% Joncryl + 0.1 wt% GO | Small | Machine | 0.194 | 0.4 | 0.02961
2 | HelloFresh | 9.75 wt% Joncryl + 0.1 wt% GO | Small | Machine | 0.194 | 0.5 | 0.164765
2 | HelloFresh | 9.75 wt% Joncryl + 0.1 wt% GO | Small | Machine | 0.194 | 0.6 | 0.496672
2 | HelloFresh | 9.75 wt% Joncryl + 0.1 wt% GO | Small | Machine | 0.194 | 0.7 | 0.46472
2 | HelloFresh | 9.75 wt% Joncryl + 0.1 wt% GO | Small | Machine | 0.194 | 0.8 | 1.205044
2 | HelloFresh | 9.75 wt% Joncryl + 0.1 wt% GO | Small | Machine | 0.194 | 0.9 | 1.232889
2 | HelloFresh | 9.75 wt% Joncryl + 0.1 wt% GO | Small | Machine | 0.194 | 1 | 1.234654
2 | HelloFresh | 9.75 wt% Joncryl + 0.1 wt% GO | Small | Machine | 0.194 | 1.1 | 1.256645
2 | HelloFresh | 9.75 wt% Joncryl + 0.1 wt% GO | Small | Machine | 0.194 | 1.2 | 1.590893
2 | HelloFresh | 9.75 wt% Joncryl + 0.1 wt% GO | Small | Machine | 0.194 | 1.3 | 1.592352
2 | HelloFresh | 9.75 wt% Joncryl + 0.1 wt% GO | Small | Machine | 0.194 | 1.4 | 1.585616
2 | HelloFresh | 9.75 wt% Joncryl + 0.1 wt% GO | Small | Machine | 0.194 | 1.5 | 2.120399
2 | HelloFresh | 9.75 wt% Joncryl + 0.1 wt% GO | Small | Machine | 0.194 | 1.6 | 4.875882
2 | HelloFresh | 9.75 wt% Joncryl + 0.1 wt% GO | Small | Machine | 0.194 | 1.7 | 8.334155
2 | HelloFresh | 9.75 wt% Joncryl + 0.1 wt% GO | Small | Machine | 0.194 | 1.8 | 11.865427
2 | HelloFresh | 9.75 wt% Joncryl + 0.1 wt% GO | Small | Machine | 0.194 | 1.9 | 15.290272
2 | HelloFresh | 9.75 wt% Joncryl + 0.1 wt% GO | Small | Machine | 0.194 | 2 | 18.555901
2 | HelloFresh | 9.75 wt% Joncryl + 0.1 wt% GO | Small | Machine | 0.194 | 2.1 | 21.623352
2 | HelloFresh | 9.75 wt% Joncryl + 0.1 wt% GO | Small | Machine | 0.194 | 2.2 | 24.410192
2 | HelloFresh | 9.75 wt% Joncryl + 0.1 wt% GO | Small | Machine | 0.194 | 2.3 | 26.982414
2 | HelloFresh | 9.75 wt% Joncryl + 0.1 wt% GO | Small | Machine | 0.194 | 2.4 | 29.317154
2 | HelloFresh | 9.75 wt% Joncryl + 0.1 wt% GO | Small | Machine | 0.194 | 2.5 | 31.45603
2 | HelloFresh | 9.75 wt% Joncryl + 0.1 wt% GO | Small | Machine | 0.194 | 2.6 | 33.405792
2 | HelloFresh | 9.75 wt% Joncryl + 0.1 wt% GO | Small | Machine | 0.194 | 2.7 | 35.202805
2 | HelloFresh | 9.75 wt% Joncryl + 0.1 wt% GO | Small | Machine | 0.194 | 2.8 | 36.894855
2 | HelloFresh | 9.75 wt% Joncryl + 0.1 wt% GO | Small | Machine | 0.194 | 2.9 | 38.410103
2 | HelloFresh | 9.75 wt% Joncryl + 0.1 wt% GO | Small | Machine | 0.194 | 3 | 39.849991
2 | HelloFresh | 9.75 wt% Joncryl + 0.1 wt% GO | Small | Machine | 0.194 | 3.1 | 41.164982
2 | HelloFresh | 9.75 wt% Joncryl + 0.1 wt% GO | Small | Machine | 0.194 | 3.2 | 42.431599
2 | HelloFresh | 9.75 wt% Joncryl + 0.1 wt% GO | Small | Machine | 0.194 | 3.3 | 43.602924
2 | HelloFresh | 9.75 wt% Joncryl + 0.1 wt% GO | Small | Machine | 0.194 | 3.4 | 44.717957
2 | HelloFresh | 9.75 wt% Joncryl + 0.1 wt% GO | Small | Machine | 0.194 | 3.5 | 45.820671
2 | HelloFresh | 9.75 wt% Joncryl + 0.1 wt% GO | Small | Machine | 0.194 | 3.6 | 46.828396
2 | HelloFresh | 9.75 wt% Joncryl + 0.1 wt% GO | Small | Machine | 0.194 | 3.7 | 47.816471
2 | HelloFresh | 9.75 wt% Joncryl + 0.1 wt% GO | Small | Machine | 0.194 | 3.8 | 48.780212
2 | HelloFresh | 9.75 wt% Joncryl + 0.1 wt% GO | Small | Machine | 0.194 | 3.9 | 49.694702
2 | HelloFresh | 9.75 wt% Joncryl + 0.1 wt% GO | Small | Machine | 0.194 | 4 | 50.586605
2 | HelloFresh | 9.75 wt% Joncryl + 0.1 wt% GO | Small | Machine | 0.194 | 4.1 | 51.44128
2 | HelloFresh | 9.75 wt% Joncryl + 0.1 wt% GO | Small | Machine | 0.194 | 4.2 | 52.298298
2 | HelloFresh | 9.75 wt% Joncryl + 0.1 wt% GO | Small | Machine | 0.194 | 4.3 | 53.148281
2 | HelloFresh | 9.75 wt% Joncryl + 0.1 wt% GO | Small | Machine | 0.194 | 4.4 | 53.922325
2 | HelloFresh | 9.75 wt% Joncryl + 0.1 wt% GO | Small | Machine | 0.194 | 4.5 | 54.755295
2 | HelloFresh | 9.75 wt% Joncryl + 0.1 wt% GO | Small | Machine | 0.194 | 4.6 | 55.521717
2 | HelloFresh | 9.75 wt% Joncryl + 0.1 wt% GO | Small | Machine | 0.194 | 4.7 | 56.317749
2 | HelloFresh | 9.75 wt% Joncryl + 0.1 wt% GO | Small | Machine | 0.194 | 4.8 | 57.051041
2 | HelloFresh | 9.75 wt% Joncryl + 0.1 wt% GO | Small | Machine | 0.194 | 4.9 | 57.813644
2 | HelloFresh | 9.75 wt% Joncryl + 0.1 wt% GO | Small | Machine | 0.194 | 5 | 58.584759
2 | HelloFresh | 9.75 wt% Joncryl + 0.1 wt% GO | Small | Machine | 0.194 | 5.1 | 59.294003
2 | HelloFresh | 9.75 wt% Joncryl + 0.1 wt% GO | Small | Machine | 0.194 | 5.2 | 60.051628
2 | HelloFresh | 9.75 wt% Joncryl + 0.1 wt% GO | Small | Machine | 0.194 | 5.3 | 60.765266
2 | HelloFresh | 9.75 wt% Joncryl + 0.1 wt% GO | Small | Machine | 0.194 | 5.4 | 61.474812
2 | HelloFresh | 9.75 wt% Joncryl + 0.1 wt% GO | Small | Machine | 0.194 | 5.5 | 62.157661
2 | HelloFresh | 9.75 wt% Joncryl + 0.1 wt% GO | Small | Machine | 0.194 | 5.6 | 62.847565
2 | HelloFresh | 9.75 wt% Joncryl + 0.1 wt% GO | Small | Machine | 0.194 | 5.7 | 63.583782
2 | HelloFresh | 9.75 wt% Joncryl + 0.1 wt% GO | Small | Machine | 0.194 | 5.8 | 64.254318
2 | HelloFresh | 9.75 wt% Joncryl + 0.1 wt% GO | Small | Machine | 0.194 | 5.9 | 64.956238
2 | HelloFresh | 9.75 wt% Joncryl + 0.1 wt% GO | Small | Machine | 0.194 | 6 | 65.666664
2 | HelloFresh | 9.75 wt% Joncryl + 0.1 wt% GO | Small | Machine | 0.194 | 6.1 | 66.314629
2 | HelloFresh | 9.75 wt% Joncryl + 0.1 wt% GO | Small | Machine | 0.194 | 6.2 | 66.973442
2 | HelloFresh | 9.75 wt% Joncryl + 0.1 wt% GO | Small | Machine | 0.194 | 6.3 | 67.622581
2 | HelloFresh | 9.75 wt% Joncryl + 0.1 wt% GO | Small | Machine | 0.194 | 6.4 | 68.299286
2 | HelloFresh | 9.75 wt% Joncryl + 0.1 wt% GO | Small | Machine | 0.194 | 6.5 | 68.969536
2 | HelloFresh | 9.75 wt% Joncryl + 0.1 wt% GO | Small | Machine | 0.194 | 6.6 | 69.591988
2 | HelloFresh | 9.75 wt% Joncryl + 0.1 wt% GO | Small | Machine | 0.194 | 6.7 | 70.252274
2 | HelloFresh | 9.75 wt% Joncryl + 0.1 wt% GO | Small | Machine | 0.194 | 6.8 | 70.814629
2 | HelloFresh | 9.75 wt% Joncryl + 0.1 wt% GO | Small | Machine | 0.194 | 6.9 | 71.360855
2 | HelloFresh | 9.75 wt% Joncryl + 0.1 wt% GO | Small | Machine | 0.194 | 7 | 71.723831
2 | HelloFresh | 9.75 wt% Joncryl + 0.1 wt% GO | Small | Machine | 0.194 | 7.1 | 62.463173
2 | HelloFresh | 9.75 wt% Joncryl + 0.1 wt% GO | Small | Machine | 0.194 | 7.2 | 0.192916
2 | HelloFresh | 9.75 wt% Joncryl + 0.1 wt% GO | Small | Machine | 0.194 | 7.3 | 0.197905
2 | HelloFresh | 9.75 wt% Joncryl + 0.1 wt% GO | Small | Machine | 0.194 | 7.400001 | 0.19351
2 | HelloFresh | 9.75 wt% Joncryl + 0.1 wt% GO | Small | Machine | 0.194 | 7.5 | 0.190863
2 | HelloFresh | 9.75 wt% Joncryl + 0.1 wt% GO | Small | Machine | 0.194 | 7.6 | 0.19351
2 | HelloFresh | 9.75 wt% Joncryl + 0.1 wt% GO | Small | Machine | 0.194 | 7.7 | 0.193799
2 | HelloFresh | 9.75 wt% Joncryl + 0.1 wt% GO | Small | Machine | 0.194 | 7.8 | 0.195563
2 | HelloFresh | 9.75 wt% Joncryl + 0.1 wt% GO | Small | Machine | 0.194 | 7.900001 | 0.187639
2 | HelloFresh | 9.75 wt% Joncryl + 0.1 wt% GO | Small | Machine | 0.194 | 8 | 0.186468
2 | HelloFresh | 9.75 wt% Joncryl + 0.1 wt% GO | Small | Machine | 0.194 | 8.1 | 0.187639
2 | HelloFresh | 9.75 wt% Joncryl + 0.1 wt% GO | Small | Machine | 0.194 | 8.200001 | 0.179426
3 | HelloFresh | 9.75 wt% Joncryl + 0.1 wt% GO | Small | Machine | 0.194 | 0.2 | 0.000288
3 | HelloFresh | 9.75 wt% Joncryl + 0.1 wt% GO | Small | Machine | 0.194 | 0.3 | 0.005277
3 | HelloFresh | 9.75 wt% Joncryl + 0.1 wt% GO | Small | Machine | 0.194 | 0.4 | 0
3 | HelloFresh | 9.75 wt% Joncryl + 0.1 wt% GO | Small | Machine | 0.194 | 0.5 | 0.023162
3 | HelloFresh | 9.75 wt% Joncryl + 0.1 wt% GO | Small | Machine | 0.194 | 0.6 | 0.069487
3 | HelloFresh | 9.75 wt% Joncryl + 0.1 wt% GO | Small | Machine | 0.194 | 0.7 | 0.212854
3 | HelloFresh | 9.75 wt% Joncryl + 0.1 wt% GO | Small | Machine | 0.194 | 0.8 | 0.388785
3 | HelloFresh | 9.75 wt% Joncryl + 0.1 wt% GO | Small | Machine | 0.194 | 0.9 | 0.52394
3 | HelloFresh | 9.75 wt% Joncryl + 0.1 wt% GO | Small | Machine | 0.194 | 1 | 1.099482
3 | HelloFresh | 9.75 wt% Joncryl + 0.1 wt% GO | Small | Machine | 0.194 | 1.1 | 1.104776
3 | HelloFresh | 9.75 wt% Joncryl + 0.1 wt% GO | Small | Machine | 0.194 | 1.2 | 1.120302
3 | HelloFresh | 9.75 wt% Joncryl + 0.1 wt% GO | Small | Machine | 0.194 | 1.3 | 1.278636
3 | HelloFresh | 9.75 wt% Joncryl + 0.1 wt% GO | Small | Machine | 0.194 | 1.4 | 1.48153
3 | HelloFresh | 9.75 wt% Joncryl + 0.1 wt% GO | Small | Machine | 0.194 | 1.5 | 1.497651
3 | HelloFresh | 9.75 wt% Joncryl + 0.1 wt% GO | Small | Machine | 0.194 | 1.6 | 1.57535
3 | HelloFresh | 9.75 wt% Joncryl + 0.1 wt% GO | Small | Machine | 0.194 | 1.7 | 2.906182
3 | HelloFresh | 9.75 wt% Joncryl + 0.1 wt% GO | Small | Machine | 0.194 | 1.8 | 5.996778
3 | HelloFresh | 9.75 wt% Joncryl + 0.1 wt% GO | Small | Machine | 0.194 | 1.9 | 9.43189
3 | HelloFresh | 9.75 wt% Joncryl + 0.1 wt% GO | Small | Machine | 0.194 | 2 | 12.920349
3 | HelloFresh | 9.75 wt% Joncryl + 0.1 wt% GO | Small | Machine | 0.194 | 2.1 | 16.395624
3 | HelloFresh | 9.75 wt% Joncryl + 0.1 wt% GO | Small | Machine | 0.194 | 2.2 | 19.651886
3 | HelloFresh | 9.75 wt% Joncryl + 0.1 wt% GO | Small | Machine | 0.194 | 2.3 | 22.733692
3 | HelloFresh | 9.75 wt% Joncryl + 0.1 wt% GO | Small | Machine | 0.194 | 2.4 | 25.557474
3 | HelloFresh | 9.75 wt% Joncryl + 0.1 wt% GO | Small | Machine | 0.194 | 2.5 | 28.125889
3 | HelloFresh | 9.75 wt% Joncryl + 0.1 wt% GO | Small | Machine | 0.194 | 2.6 | 30.449774
3 | HelloFresh | 9.75 wt% Joncryl + 0.1 wt% GO | Small | Machine | 0.194 | 2.7 | 32.588654
3 | HelloFresh | 9.75 wt% Joncryl + 0.1 wt% GO | Small | Machine | 0.194 | 2.8 | 34.571259
3 | HelloFresh | 9.75 wt% Joncryl + 0.1 wt% GO | Small | Machine | 0.194 | 2.9 | 36.344223
3 | HelloFresh | 9.75 wt% Joncryl + 0.1 wt% GO | Small | Machine | 0.194 | 3 | 38.009007
3 | HelloFresh | 9.75 wt% Joncryl + 0.1 wt% GO | Small | Machine | 0.194 | 3.1 | 39.517509
3 | HelloFresh | 9.75 wt% Joncryl + 0.1 wt% GO | Small | Machine | 0.194 | 3.2 | 40.943333
3 | HelloFresh | 9.75 wt% Joncryl + 0.1 wt% GO | Small | Machine | 0.194 | 3.3 | 42.243374
3 | HelloFresh | 9.75 wt% Joncryl + 0.1 wt% GO | Small | Machine | 0.194 | 3.4 | 43.487995
3 | HelloFresh | 9.75 wt% Joncryl + 0.1 wt% GO | Small | Machine | 0.194 | 3.5 | 44.680729
3 | HelloFresh | 9.75 wt% Joncryl + 0.1 wt% GO | Small | Machine | 0.194 | 3.6 | 45.768784
3 | HelloFresh | 9.75 wt% Joncryl + 0.1 wt% GO | Small | Machine | 0.194 | 3.7 | 46.82312
3 | HelloFresh | 9.75 wt% Joncryl + 0.1 wt% GO | Small | Machine | 0.194 | 3.8 | 47.839344
3 | HelloFresh | 9.75 wt% Joncryl + 0.1 wt% GO | Small | Machine | 0.194 | 3.9 | 48.808075
3 | HelloFresh | 9.75 wt% Joncryl + 0.1 wt% GO | Small | Machine | 0.194 | 4 | 49.738388
3 | HelloFresh | 9.75 wt% Joncryl + 0.1 wt% GO | Small | Machine | 0.194 | 4.1 | 50.62326
3 | HelloFresh | 9.75 wt% Joncryl + 0.1 wt% GO | Small | Machine | 0.194 | 4.2 | 51.512535
3 | HelloFresh | 9.75 wt% Joncryl + 0.1 wt% GO | Small | Machine | 0.194 | 4.3 | 52.358112
3 | HelloFresh | 9.75 wt% Joncryl + 0.1 wt% GO | Small | Machine | 0.194 | 4.4 | 53.166752
3 | HelloFresh | 9.75 wt% Joncryl + 0.1 wt% GO | Small | Machine | 0.194 | 4.5 | 53.995331
3 | HelloFresh | 9.75 wt% Joncryl + 0.1 wt% GO | Small | Machine | 0.194 | 4.6 | 54.775532
3 | HelloFresh | 9.75 wt% Joncryl + 0.1 wt% GO | Small | Machine | 0.194 | 4.7 | 55.567169
3 | HelloFresh | 9.75 wt% Joncryl + 0.1 wt% GO | Small | Machine | 0.194 | 4.8 | 56.287258
3 | HelloFresh | 9.75 wt% Joncryl + 0.1 wt% GO | Small | Machine | 0.194 | 4.9 | 57.043999
3 | HelloFresh | 9.75 wt% Joncryl + 0.1 wt% GO | Small | Machine | 0.194 | 5 | 57.764683
3 | HelloFresh | 9.75 wt% Joncryl + 0.1 wt% GO | Small | Machine | 0.194 | 5.1 | 58.438744
3 | HelloFresh | 9.75 wt% Joncryl + 0.1 wt% GO | Small | Machine | 0.194 | 5.2 | 59.079971
3 | HelloFresh | 9.75 wt% Joncryl + 0.1 wt% GO | Small | Machine | 0.194 | 5.3 | 59.385185
3 | HelloFresh | 9.75 wt% Joncryl + 0.1 wt% GO | Small | Machine | 0.194 | 5.4 | 0.144539
3 | HelloFresh | 9.75 wt% Joncryl + 0.1 wt% GO | Small | Machine | 0.194 | 5.5 | 0.196446
3 | HelloFresh | 9.75 wt% Joncryl + 0.1 wt% GO | Small | Machine | 0.194 | 5.6 | 0.218726
3 | HelloFresh | 9.75 wt% Joncryl + 0.1 wt% GO | Small | Machine | 0.194 | 5.7 | 0.212277
3 | HelloFresh | 9.75 wt% Joncryl + 0.1 wt% GO | Small | Machine | 0.194 | 5.8 | 0.1639
3 | HelloFresh | 9.75 wt% Joncryl + 0.1 wt% GO | Small | Machine | 0.194 | 5.9 | 0.17386
3 | HelloFresh | 9.75 wt% Joncryl + 0.1 wt% GO | Small | Machine | 0.194 | 6 | 0.185297
3 | HelloFresh | 9.75 wt% Joncryl + 0.1 wt% GO | Small | Machine | 0.194 | 6.1 | 0.171807
3 | HelloFresh | 9.75 wt% Joncryl + 0.1 wt% GO | Small | Machine | 0.194 | 6.2 | 0.175031
4 | HelloFresh | 9.75 wt% Joncryl + 0.1 wt% GO | Small | Machine | 0.194 | 0.2 | 0.002053
4 | HelloFresh | 9.75 wt% Joncryl + 0.1 wt% GO | Small | Machine | 0.194 | 0.3 | 0.00733
4 | HelloFresh | 9.75 wt% Joncryl + 0.1 wt% GO | Small | Machine | 0.194 | 0.4 | 0.002342
4 | HelloFresh | 9.75 wt% Joncryl + 0.1 wt% GO | Small | Machine | 0.194 | 0.5 | 0.638886
4 | HelloFresh | 9.75 wt% Joncryl + 0.1 wt% GO | Small | Machine | 0.194 | 0.6 | 0.690487
4 | HelloFresh | 9.75 wt% Joncryl + 0.1 wt% GO | Small | Machine | 0.194 | 0.7 | 1.025312
4 | HelloFresh | 9.75 wt% Joncryl + 0.1 wt% GO | Small | Machine | 0.194 | 0.8 | 1.036155
4 | HelloFresh | 9.75 wt% Joncryl + 0.1 wt% GO | Small | Machine | 0.194 | 0.9 | 1.059029
4 | HelloFresh | 9.75 wt% Joncryl + 0.1 wt% GO | Small | Machine | 0.194 | 1 | 1.140546
4 | HelloFresh | 9.75 wt% Joncryl + 0.1 wt% GO | Small | Machine | 0.194 | 1.1 | 1.415556
4 | HelloFresh | 9.75 wt% Joncryl + 0.1 wt% GO | Small | Machine | 0.194 | 1.2 | 1.403543
4 | HelloFresh | 9.75 wt% Joncryl + 0.1 wt% GO | Small | Machine | 0.194 | 1.3 | 1.414385
4 | HelloFresh | 9.75 wt% Joncryl + 0.1 wt% GO | Small | Machine | 0.194 | 1.4 | 2.980946
4 | HelloFresh | 9.75 wt% Joncryl + 0.1 wt% GO | Small | Machine | 0.194 | 1.5 | 6.925624
4 | HelloFresh | 9.75 wt% Joncryl + 0.1 wt% GO | Small | Machine | 0.194 | 1.6 | 11.013975
4 | HelloFresh | 9.75 wt% Joncryl + 0.1 wt% GO | Small | Machine | 0.194 | 1.7 | 15.096168
4 | HelloFresh | 9.75 wt% Joncryl + 0.1 wt% GO | Small | Machine | 0.194 | 1.8 | 18.985731
4 | HelloFresh | 9.75 wt% Joncryl + 0.1 wt% GO | Small | Machine | 0.194 | 1.9 | 22.59852
4 | HelloFresh | 9.75 wt% Joncryl + 0.1 wt% GO | Small | Machine | 0.194 | 2 | 25.945675
4 | HelloFresh | 9.75 wt% Joncryl + 0.1 wt% GO | Small | Machine | 0.194 | 2.1 | 29.06119
4 | HelloFresh | 9.75 wt% Joncryl + 0.1 wt% GO | Small | Machine | 0.194 | 2.2 | 31.901991
4 | HelloFresh | 9.75 wt% Joncryl + 0.1 wt% GO | Small | Machine | 0.194 | 2.3 | 34.536083
4 | HelloFresh | 9.75 wt% Joncryl + 0.1 wt% GO | Small | Machine | 0.194 | 2.4 | 36.933559
4 | HelloFresh | 9.75 wt% Joncryl + 0.1 wt% GO | Small | Machine | 0.194 | 2.5 | 39.149544
4 | HelloFresh | 9.75 wt% Joncryl + 0.1 wt% GO | Small | Machine | 0.194 | 2.6 | 41.180824
4 | HelloFresh | 9.75 wt% Joncryl + 0.1 wt% GO | Small | Machine | 0.194 | 2.7 | 43.065502
4 | HelloFresh | 9.75 wt% Joncryl + 0.1 wt% GO | Small | Machine | 0.194 | 2.8 | 44.852535
4 | HelloFresh | 9.75 wt% Joncryl + 0.1 wt% GO | Small | Machine | 0.194 | 2.9 | 46.470409
4 | HelloFresh | 9.75 wt% Joncryl + 0.1 wt% GO | Small | Machine | 0.194 | 3 | 48.016438
4 | HelloFresh | 9.75 wt% Joncryl + 0.1 wt% GO | Small | Machine | 0.194 | 3.1 | 49.446655
4 | HelloFresh | 9.75 wt% Joncryl + 0.1 wt% GO | Small | Machine | 0.194 | 3.2 | 50.825279
4 | HelloFresh | 9.75 wt% Joncryl + 0.1 wt% GO | Small | Machine | 0.194 | 3.3 | 52.10479
4 | HelloFresh | 9.75 wt% Joncryl + 0.1 wt% GO | Small | Machine | 0.194 | 3.4 | 53.332706
4 | HelloFresh | 9.75 wt% Joncryl + 0.1 wt% GO | Small | Machine | 0.194 | 3.5 | 54.529835
4 | HelloFresh | 9.75 wt% Joncryl + 0.1 wt% GO | Small | Machine | 0.194 | 3.6 | 55.649849
4 | HelloFresh | 9.75 wt% Joncryl + 0.1 wt% GO | Small | Machine | 0.194 | 3.7 | 56.750805
4 | HelloFresh | 9.75 wt% Joncryl + 0.1 wt% GO | Small | Machine | 0.194 | 3.8 | 57.829185
4 | HelloFresh | 9.75 wt% Joncryl + 0.1 wt% GO | Small | Machine | 0.194 | 3.9 | 58.832806
4 | HelloFresh | 9.75 wt% Joncryl + 0.1 wt% GO | Small | Machine | 0.194 | 4 | 59.830261
4 | HelloFresh | 9.75 wt% Joncryl + 0.1 wt% GO | Small | Machine | 0.194 | 4.1 | 60.75882
4 | HelloFresh | 9.75 wt% Joncryl + 0.1 wt% GO | Small | Machine | 0.194 | 4.2 | 61.697929
4 | HelloFresh | 9.75 wt% Joncryl + 0.1 wt% GO | Small | Machine | 0.194 | 4.3 | 62.625317
4 | HelloFresh | 9.75 wt% Joncryl + 0.1 wt% GO | Small | Machine | 0.194 | 4.4 | 63.473831
4 | HelloFresh | 9.75 wt% Joncryl + 0.1 wt% GO | Small | Machine | 0.194 | 4.5 | 64.412659
4 | HelloFresh | 9.75 wt% Joncryl + 0.1 wt% GO | Small | Machine | 0.194 | 4.6 | 65.235954
4 | HelloFresh | 9.75 wt% Joncryl + 0.1 wt% GO | Small | Machine | 0.194 | 4.7 | 66.11702
4 | HelloFresh | 9.75 wt% Joncryl + 0.1 wt% GO | Small | Machine | 0.194 | 4.8 | 66.910995
4 | HelloFresh | 9.75 wt% Joncryl + 0.1 wt% GO | Small | Machine | 0.194 | 4.9 | 67.69471
4 | HelloFresh | 9.75 wt% Joncryl + 0.1 wt% GO | Small | Machine | 0.194 | 5 | 68.505112
4 | HelloFresh | 9.75 wt% Joncryl + 0.1 wt% GO | Small | Machine | 0.194 | 5.1 | 69.21553
4 | HelloFresh | 9.75 wt% Joncryl + 0.1 wt% GO | Small | Machine | 0.194 | 5.2 | 69.775238
4 | HelloFresh | 9.75 wt% Joncryl + 0.1 wt% GO | Small | Machine | 0.194 | 5.3 | 60.899261
4 | HelloFresh | 9.75 wt% Joncryl + 0.1 wt% GO | Small | Machine | 0.194 | 5.4 | 26.158241
4 | HelloFresh | 9.75 wt% Joncryl + 0.1 wt% GO | Small | Machine | 0.194 | 5.5 | 23.389565
4 | HelloFresh | 9.75 wt% Joncryl + 0.1 wt% GO | Small | Machine | 0.194 | 5.6 | 1.127344
4 | HelloFresh | 9.75 wt% Joncryl + 0.1 wt% GO | Small | Machine | 0.194 | 5.7 | 0.566463
4 | HelloFresh | 9.75 wt% Joncryl + 0.1 wt% GO | Small | Machine | 0.194 | 5.8 | 0.551497
4 | HelloFresh | 9.75 wt% Joncryl + 0.1 wt% GO | Small | Machine | 0.194 | 5.9 | 0.461784
4 | HelloFresh | 9.75 wt% Joncryl + 0.1 wt% GO | Small | Machine | 0.194 | 6 | 0.421331
4 | HelloFresh | 9.75 wt% Joncryl + 0.1 wt% GO | Small | Machine | 0.194 | 6.1 | 0.404905
4 | HelloFresh | 9.75 wt% Joncryl + 0.1 wt% GO | Small | Machine | 0.194 | 6.2 | 0.37353
4 | HelloFresh | 9.75 wt% Joncryl + 0.1 wt% GO | Small | Machine | 0.194 | 6.3 | 0.343632
4 | HelloFresh | 9.75 wt% Joncryl + 0.1 wt% GO | Small | Machine | 0.194 | 6.4 | 0.197023
4 | HelloFresh | 9.75 wt% Joncryl + 0.1 wt% GO | Small | Machine | 0.194 | 6.5 | 0.173284
4 | HelloFresh | 9.75 wt% Joncryl + 0.1 wt% GO | Small | Machine | 0.194 | 6.6 | 0.165071
4 | HelloFresh | 9.75 wt% Joncryl + 0.1 wt% GO | Small | Machine | 0.194 | 6.7 | 0.139855
4 | HelloFresh | 9.75 wt% Joncryl + 0.1 wt% GO | Small | Machine | 0.194 | 6.8 | 0.13076
4 | HelloFresh | 9.75 wt% Joncryl + 0.1 wt% GO | Small | Machine | 0.194 | 6.9 | 0.12343
5 | HelloFresh | 9.75 wt% Joncryl + 0.1 wt% GO | Small | Machine | 0.194 | 0.2 | 0.011148
5 | HelloFresh | 9.75 wt% Joncryl + 0.1 wt% GO | Small | Machine | 0.194 | 0.3 | 0.004106
5 | HelloFresh | 9.75 wt% Joncryl + 0.1 wt% GO | Small | Machine | 0.194 | 0.4 | 0.027862
5 | HelloFresh | 9.75 wt% Joncryl + 0.1 wt% GO | Small | Machine | 0.194 | 0.5 | 0.428373
5 | HelloFresh | 9.75 wt% Joncryl + 0.1 wt% GO | Small | Machine | 0.194 | 0.6 | 0.575847
5 | HelloFresh | 9.75 wt% Joncryl + 0.1 wt% GO | Small | Machine | 0.194 | 0.7 | 1.266029
5 | HelloFresh | 9.75 wt% Joncryl + 0.1 wt% GO | Small | Machine | 0.194 | 0.8 | 1.332003
5 | HelloFresh | 9.75 wt% Joncryl + 0.1 wt% GO | Small | Machine | 0.194 | 0.9 | 1.332885
5 | HelloFresh | 9.75 wt% Joncryl + 0.1 wt% GO | Small | Machine | 0.194 | 1 | 1.369232
5 | HelloFresh | 9.75 wt% Joncryl + 0.1 wt% GO | Small | Machine | 0.194 | 1.1 | 1.707009
5 | HelloFresh | 9.75 wt% Joncryl + 0.1 wt% GO | Small | Machine | 0.194 | 1.2 | 1.707009
5 | HelloFresh | 9.75 wt% Joncryl + 0.1 wt% GO | Small | Machine | 0.194 | 1.3 | 1.703191
5 | HelloFresh | 9.75 wt% Joncryl + 0.1 wt% GO | Small | Machine | 0.194 | 1.4 | 2.342942
5 | HelloFresh | 9.75 wt% Joncryl + 0.1 wt% GO | Small | Machine | 0.194 | 1.5 | 6.164191
5 | HelloFresh | 9.75 wt% Joncryl + 0.1 wt% GO | Small | Machine | 0.194 | 1.6 | 10.369236
5 | HelloFresh | 9.75 wt% Joncryl + 0.1 wt% GO | Small | Machine | 0.194 | 1.7 | 14.450562
5 | HelloFresh | 9.75 wt% Joncryl + 0.1 wt% GO | Small | Machine | 0.194 | 1.8 | 18.270639
5 | HelloFresh | 9.75 wt% Joncryl + 0.1 wt% GO | Small | Machine | 0.194 | 1.9 | 21.83943
5 | HelloFresh | 9.75 wt% Joncryl + 0.1 wt% GO | Small | Machine | 0.194 | 2 | 25.154623
5 | HelloFresh | 9.75 wt% Joncryl + 0.1 wt% GO | Small | Machine | 0.194 | 2.1 | 28.169582
5 | HelloFresh | 9.75 wt% Joncryl + 0.1 wt% GO | Small | Machine | 0.194 | 2.2 | 30.946751
5 | HelloFresh | 9.75 wt% Joncryl + 0.1 wt% GO | Small | Machine | 0.194 | 2.3 | 33.485844
5 | HelloFresh | 9.75 wt% Joncryl + 0.1 wt% GO | Small | Machine | 0.194 | 2.4 | 35.816772
5 | HelloFresh | 9.75 wt% Joncryl + 0.1 wt% GO | Small | Machine | 0.194 | 2.5 | 37.932487
5 | HelloFresh | 9.75 wt% Joncryl + 0.1 wt% GO | Small | Machine | 0.194 | 2.6 | 39.91304
5 | HelloFresh | 9.75 wt% Joncryl + 0.1 wt% GO | Small | Machine | 0.194 | 2.7 | 41.79361
5 | HelloFresh | 9.75 wt% Joncryl + 0.1 wt% GO | Small | Machine | 0.194 | 2.8 | 43.496208
5 | HelloFresh | 9.75 wt% Joncryl + 0.1 wt% GO | Small | Machine | 0.194 | 2.9 | 45.117008
5 | HelloFresh | 9.75 wt% Joncryl + 0.1 wt% GO | Small | Machine | 0.194 | 3 | 46.629906
5 | HelloFresh | 9.75 wt% Joncryl + 0.1 wt% GO | Small | Machine | 0.194 | 3.1 | 48.080944
5 | HelloFresh | 9.75 wt% Joncryl + 0.1 wt% GO | Small | Machine | 0.194 | 3.2 | 49.408257
5 | HelloFresh | 9.75 wt% Joncryl + 0.1 wt% GO | Small | Machine | 0.194 | 3.3 | 50.691872
5 | HelloFresh | 9.75 wt% Joncryl + 0.1 wt% GO | Small | Machine | 0.194 | 3.4 | 51.937962
5 | HelloFresh | 9.75 wt% Joncryl + 0.1 wt% GO | Small | Machine | 0.194 | 3.5 | 53.115746
5 | HelloFresh | 9.75 wt% Joncryl + 0.1 wt% GO | Small | Machine | 0.194 | 3.6 | 54.236633
5 | HelloFresh | 9.75 wt% Joncryl + 0.1 wt% GO | Small | Machine | 0.194 | 3.7 | 55.344048
5 | HelloFresh | 9.75 wt% Joncryl + 0.1 wt% GO | Small | Machine | 0.194 | 3.8 | 56.383724
5 | HelloFresh | 9.75 wt% Joncryl + 0.1 wt% GO | Small | Machine | 0.194 | 3.9 | 57.403172
5 | HelloFresh | 9.75 wt% Joncryl + 0.1 wt% GO | Small | Machine | 0.194 | 4 | 58.383331
5 | HelloFresh | 9.75 wt% Joncryl + 0.1 wt% GO | Small | Machine | 0.194 | 4.1 | 59.367603
5 | HelloFresh | 9.75 wt% Joncryl + 0.1 wt% GO | Small | Machine | 0.194 | 4.2 | 60.355095
5 | HelloFresh | 9.75 wt% Joncryl + 0.1 wt% GO | Small | Machine | 0.194 | 4.3 | 61.218857
5 | HelloFresh | 9.75 wt% Joncryl + 0.1 wt% GO | Small | Machine | 0.194 | 4.4 | 62.16119
5 | HelloFresh | 9.75 wt% Joncryl + 0.1 wt% GO | Small | Machine | 0.194 | 4.5 | 63.025837
5 | HelloFresh | 9.75 wt% Joncryl + 0.1 wt% GO | Small | Machine | 0.194 | 4.6 | 63.923901
5 | HelloFresh | 9.75 wt% Joncryl + 0.1 wt% GO | Small | Machine | 0.194 | 4.7 | 64.762154
5 | HelloFresh | 9.75 wt% Joncryl + 0.1 wt% GO | Small | Machine | 0.194 | 4.8 | 65.585739
5 | HelloFresh | 9.75 wt% Joncryl + 0.1 wt% GO | Small | Machine | 0.194 | 4.9 | 66.434258
5 | HelloFresh | 9.75 wt% Joncryl + 0.1 wt% GO | Small | Machine | 0.194 | 5 | 67.181618
5 | HelloFresh | 9.75 wt% Joncryl + 0.1 wt% GO | Small | Machine | 0.194 | 5.1 | 68.017235
5 | HelloFresh | 9.75 wt% Joncryl + 0.1 wt% GO | Small | Machine | 0.194 | 5.2 | 68.800072
5 | HelloFresh | 9.75 wt% Joncryl + 0.1 wt% GO | Small | Machine | 0.194 | 5.3 | 69.567665
5 | HelloFresh | 9.75 wt% Joncryl + 0.1 wt% GO | Small | Machine | 0.194 | 5.4 | 70.28746
5 | HelloFresh | 9.75 wt% Joncryl + 0.1 wt% GO | Small | Machine | 0.194 | 5.5 | 71.01284
5 | HelloFresh | 9.75 wt% Joncryl + 0.1 wt% GO | Small | Machine | 0.194 | 5.6 | 71.780716
5 | HelloFresh | 9.75 wt% Joncryl + 0.1 wt% GO | Small | Machine | 0.194 | 5.7 | 72.493484
5 | HelloFresh | 9.75 wt% Joncryl + 0.1 wt% GO | Small | Machine | 0.194 | 5.8 | 73.165497
5 | HelloFresh | 9.75 wt% Joncryl + 0.1 wt% GO | Small | Machine | 0.194 | 5.9 | 73.855682
5 | HelloFresh | 9.75 wt% Joncryl + 0.1 wt% GO | Small | Machine | 0.194 | 6 | 74.474922
5 | HelloFresh | 9.75 wt% Joncryl + 0.1 wt% GO | Small | Machine | 0.194 | 6.1 | 75.073921
5 | HelloFresh | 9.75 wt% Joncryl + 0.1 wt% GO | Small | Machine | 0.194 | 6.2 | 75.550667
5 | HelloFresh | 9.75 wt% Joncryl + 0.1 wt% GO | Small | Machine | 0.194 | 6.3 | 75.993393
5 | HelloFresh | 9.75 wt% Joncryl + 0.1 wt% GO | Small | Machine | 0.194 | 6.4 | 76.287178
5 | HelloFresh | 9.75 wt% Joncryl + 0.1 wt% GO | Small | Machine | 0.194 | 6.5 | 31.358988
5 | HelloFresh | 9.75 wt% Joncryl + 0.1 wt% GO | Small | Machine | 0.194 | 6.6 | 0.367676
5 | HelloFresh | 9.75 wt% Joncryl + 0.1 wt% GO | Small | Machine | 0.194 | 6.7 | 0.33776
5 | HelloFresh | 9.75 wt% Joncryl + 0.1 wt% GO | Small | Machine | 0.194 | 6.8 | 0.342461
5 | HelloFresh | 9.75 wt% Joncryl + 0.1 wt% GO | Small | Machine | 0.194 | 6.9 | 0.332483
5 | HelloFresh | 9.75 wt% Joncryl + 0.1 wt% GO | Small | Machine | 0.194 | 7 | 0.324864
5 | HelloFresh | 9.75 wt% Joncryl + 0.1 wt% GO | Small | Machine | 0.194 | 7.1 | 0.320469
5 | HelloFresh | 9.75 wt% Joncryl + 0.1 wt% GO | Small | Machine | 0.194 | 7.2 | 0.310797
6 | HelloFresh | 9.75 wt% Joncryl + 0.1 wt% GO | Small | Machine | 0.194 | 0.2 | 0.10848
6 | HelloFresh | 9.75 wt% Joncryl + 0.1 wt% GO | Small | Machine | 0.194 | 0.3 | 0.115522
6 | HelloFresh | 9.75 wt% Joncryl + 0.1 wt% GO | Small | Machine | 0.194 | 0.4 | 0.118746
6 | HelloFresh | 9.75 wt% Joncryl + 0.1 wt% GO | Small | Machine | 0.194 | 0.5 | 0.155687
6 | HelloFresh | 9.75 wt% Joncryl + 0.1 wt% GO | Small | Machine | 0.194 | 0.6 | 0.253613
6 | HelloFresh | 9.75 wt% Joncryl + 0.1 wt% GO | Small | Machine | 0.194 | 0.7 | 0.45123
6 | HelloFresh | 9.75 wt% Joncryl + 0.1 wt% GO | Small | Machine | 0.194 | 0.8 | 0.532458
6 | HelloFresh | 9.75 wt% Joncryl + 0.1 wt% GO | Small | Machine | 0.194 | 0.9 | 0.92182
6 | HelloFresh | 9.75 wt% Joncryl + 0.1 wt% GO | Small | Machine | 0.194 | 1 | 1.340216
6 | HelloFresh | 9.75 wt% Joncryl + 0.1 wt% GO | Small | Machine | 0.194 | 1.1 | 1.344322
6 | HelloFresh | 9.75 wt% Joncryl + 0.1 wt% GO | Small | Machine | 0.194 | 1.2 | 1.358101
6 | HelloFresh | 9.75 wt% Joncryl + 0.1 wt% GO | Small | Machine | 0.194 | 1.3 | 1.42231
6 | HelloFresh | 9.75 wt% Joncryl + 0.1 wt% GO | Small | Machine | 0.194 | 1.4 | 1.713746
6 | HelloFresh | 9.75 wt% Joncryl + 0.1 wt% GO | Small | Machine | 0.194 | 1.5 | 1.727524
6 | HelloFresh | 9.75 wt% Joncryl + 0.1 wt% GO | Small | Machine | 0.194 | 1.6 | 1.763583
6 | HelloFresh | 9.75 wt% Joncryl + 0.1 wt% GO | Small | Machine | 0.194 | 1.7 | 3.116117
6 | HelloFresh | 9.75 wt% Joncryl + 0.1 wt% GO | Small | Machine | 0.194 | 1.8 | 6.217557
6 | HelloFresh | 9.75 wt% Joncryl + 0.1 wt% GO | Small | Machine | 0.194 | 1.9 | 9.866405
6 | HelloFresh | 9.75 wt% Joncryl + 0.1 wt% GO | Small | Machine | 0.194 | 2 | 13.652172
6 | HelloFresh | 9.75 wt% Joncryl + 0.1 wt% GO | Small | Machine | 0.194 | 2.1 | 17.346478
6 | HelloFresh | 9.75 wt% Joncryl + 0.1 wt% GO | Small | Machine | 0.194 | 2.2 | 20.862207
6 | HelloFresh | 9.75 wt% Joncryl + 0.1 wt% GO | Small | Machine | 0.194 | 2.3 | 24.142208
6 | HelloFresh | 9.75 wt% Joncryl + 0.1 wt% GO | Small | Machine | 0.194 | 2.4 | 27.162443
6 | HelloFresh | 9.75 wt% Joncryl + 0.1 wt% GO | Small | Machine | 0.194 | 2.5 | 29.912642
6 | HelloFresh | 9.75 wt% Joncryl + 0.1 wt% GO | Small | Machine | 0.194 | 2.6 | 32.440891
6 | HelloFresh | 9.75 wt% Joncryl + 0.1 wt% GO | Small | Machine | 0.194 | 2.7 | 34.808758
6 | HelloFresh | 9.75 wt% Joncryl + 0.1 wt% GO | Small | Machine | 0.194 | 2.8 | 36.945286
6 | HelloFresh | 9.75 wt% Joncryl + 0.1 wt% GO | Small | Machine | 0.194 | 2.9 | 38.919102
6 | HelloFresh | 9.75 wt% Joncryl + 0.1 wt% GO | Small | Machine | 0.194 | 3 | 40.724613
6 | HelloFresh | 9.75 wt% Joncryl + 0.1 wt% GO | Small | Machine | 0.194 | 3.1 | 42.416946
6 | HelloFresh | 9.75 wt% Joncryl + 0.1 wt% GO | Small | Machine | 0.194 | 3.2 | 43.988781
6 | HelloFresh | 9.75 wt% Joncryl + 0.1 wt% GO | Small | Machine | 0.194 | 3.3 | 45.455067
6 | HelloFresh | 9.75 wt% Joncryl + 0.1 wt% GO | Small | Machine | 0.194 | 3.4 | 46.871506
6 | HelloFresh | 9.75 wt% Joncryl + 0.1 wt% GO | Small | Machine | 0.194 | 3.5 | 48.19236
6 | HelloFresh | 9.75 wt% Joncryl + 0.1 wt% GO | Small | Machine | 0.194 | 3.6 | 49.437279
6 | HelloFresh | 9.75 wt% Joncryl + 0.1 wt% GO | Small | Machine | 0.194 | 3.7 | 50.636459
6 | HelloFresh | 9.75 wt% Joncryl + 0.1 wt% GO | Small | Machine | 0.194 | 3.8 | 51.769379
6 | HelloFresh | 9.75 wt% Joncryl + 0.1 wt% GO | Small | Machine | 0.194 | 3.9 | 52.868282
6 | HelloFresh | 9.75 wt% Joncryl + 0.1 wt% GO | Small | Machine | 0.194 | 4 | 53.890957
6 | HelloFresh | 9.75 wt% Joncryl + 0.1 wt% GO | Small | Machine | 0.194 | 4.1 | 54.971096
6 | HelloFresh | 9.75 wt% Joncryl + 0.1 wt% GO | Small | Machine | 0.194 | 4.2 | 56.003746
6 | HelloFresh | 9.75 wt% Joncryl + 0.1 wt% GO | Small | Machine | 0.194 | 4.3 | 56.903564
6 | HelloFresh | 9.75 wt% Joncryl + 0.1 wt% GO | Small | Machine | 0.194 | 4.4 | 57.899853
6 | HelloFresh | 9.75 wt% Joncryl + 0.1 wt% GO | Small | Machine | 0.194 | 4.5 | 58.804951
6 | HelloFresh | 9.75 wt% Joncryl + 0.1 wt% GO | Small | Machine | 0.194 | 4.6 | 59.730286
6 | HelloFresh | 9.75 wt% Joncryl + 0.1 wt% GO | Small | Machine | 0.194 | 4.7 | 60.61047
6 | HelloFresh | 9.75 wt% Joncryl + 0.1 wt% GO | Small | Machine | 0.194 | 4.8 | 61.447254
6 | HelloFresh | 9.75 wt% Joncryl + 0.1 wt% GO | Small | Machine | 0.194 | 4.9 | 62.357925
6 | HelloFresh | 9.75 wt% Joncryl + 0.1 wt% GO | Small | Machine | 0.194 | 5 | 63.156597
6 | HelloFresh | 9.75 wt% Joncryl + 0.1 wt% GO | Small | Machine | 0.194 | 5.1 | 64.030037
6 | HelloFresh | 9.75 wt% Joncryl + 0.1 wt% GO | Small | Machine | 0.194 | 5.2 | 64.845413
6 | HelloFresh | 9.75 wt% Joncryl + 0.1 wt% GO | Small | Machine | 0.194 | 5.3 | 65.660515
6 | HelloFresh | 9.75 wt% Joncryl + 0.1 wt% GO | Small | Machine | 0.194 | 5.4 | 66.395264
6 | HelloFresh | 9.75 wt% Joncryl + 0.1 wt% GO | Small | Machine | 0.194 | 5.5 | 67.131775
6 | HelloFresh | 9.75 wt% Joncryl + 0.1 wt% GO | Small | Machine | 0.194 | 5.6 | 67.929863
6 | HelloFresh | 9.75 wt% Joncryl + 0.1 wt% GO | Small | Machine | 0.194 | 5.7 | 68.666374
6 | HelloFresh | 9.75 wt% Joncryl + 0.1 wt% GO | Small | Machine | 0.194 | 5.8 | 69.321671
6 | HelloFresh | 9.75 wt% Joncryl + 0.1 wt% GO | Small | Machine | 0.194 | 5.9 | 69.871704
6 | HelloFresh | 9.75 wt% Joncryl + 0.1 wt% GO | Small | Machine | 0.194 | 6 | 0.346567
6 | HelloFresh | 9.75 wt% Joncryl + 0.1 wt% GO | Small | Machine | 0.194 | 6.1 | 0.315481
6 | HelloFresh | 9.75 wt% Joncryl + 0.1 wt% GO | Small | Machine | 0.194 | 6.2 | 0.319299
6 | HelloFresh | 9.75 wt% Joncryl + 0.1 wt% GO | Small | Machine | 0.194 | 6.3 | 0.331906
6 | HelloFresh | 9.75 wt% Joncryl + 0.1 wt% GO | Small | Machine | 0.194 | 6.4 | 0.336013
6 | HelloFresh | 9.75 wt% Joncryl + 0.1 wt% GO | Small | Machine | 0.194 | 6.5 | 0.334248
6 | HelloFresh | 9.75 wt% Joncryl + 0.1 wt% GO | Small | Machine | 0.194 | 6.6 | 0.339237
6 | HelloFresh | 9.75 wt% Joncryl + 0.1 wt% GO | Small | Machine | 0.194 | 6.7 | 0.326035
6 | HelloFresh | 9.75 wt% Joncryl + 0.1 wt% GO | Small | Machine | 0.194 | 6.8 | 0.328682
6 | HelloFresh | 9.75 wt% Joncryl + 0.1 wt% GO | Small | Machine | 0.194 | 6.9 | 0.334248
6 | HelloFresh | 9.75 wt% Joncryl + 0.1 wt% GO | Small | Machine | 0.194 | 7 | 0.318705
6 | HelloFresh | 9.75 wt% Joncryl + 0.1 wt% GO | Small | Machine | 0.194 | 7.1 | 0.315481
7 | HelloFresh | 9.75 wt% Joncryl + 0.1 wt% GO | Small | Machine | 0.194 | 0.2 | 0.002647
7 | HelloFresh | 9.75 wt% Joncryl + 0.1 wt% GO | Small | Machine | 0.194 | 0.3 | 0.007042
7 | HelloFresh | 9.75 wt% Joncryl + 0.1 wt% GO | Small | Machine | 0.194 | 0.4 | -0.000882
7 | HelloFresh | 9.75 wt% Joncryl + 0.1 wt% GO | Small | Machine | 0.194 | 0.5 | 0.022585
7 | HelloFresh | 9.75 wt% Joncryl + 0.1 wt% GO | Small | Machine | 0.194 | 0.6 | 0.085624
7 | HelloFresh | 9.75 wt% Joncryl + 0.1 wt% GO | Small | Machine | 0.194 | 0.7 | 0.435398
7 | HelloFresh | 9.75 wt% Joncryl + 0.1 wt% GO | Small | Machine | 0.194 | 0.8 | 0.420448
7 | HelloFresh | 9.75 wt% Joncryl + 0.1 wt% GO | Small | Machine | 0.194 | 0.9 | 1.154324
7 | HelloFresh | 9.75 wt% Joncryl + 0.1 wt% GO | Small | Machine | 0.194 | 1 | 1.223522
7 | HelloFresh | 9.75 wt% Joncryl + 0.1 wt% GO | Small | Machine | 0.194 | 1.1 | 1.225576
7 | HelloFresh | 9.75 wt% Joncryl + 0.1 wt% GO | Small | Machine | 0.194 | 1.2 | 1.257527
7 | HelloFresh | 9.75 wt% Joncryl + 0.1 wt% GO | Small | Machine | 0.194 | 1.3 | 1.580627
7 | HelloFresh | 9.75 wt% Joncryl + 0.1 wt% GO | Small | Machine | 0.194 | 1.4 | 1.569784
7 | HelloFresh | 9.75 wt% Joncryl + 0.1 wt% GO | Small | Machine | 0.194 | 1.5 | 1.556599
7 | HelloFresh | 9.75 wt% Joncryl + 0.1 wt% GO | Small | Machine | 0.194 | 1.6 | 2.630577
7 | HelloFresh | 9.75 wt% Joncryl + 0.1 wt% GO | Small | Machine | 0.194 | 1.7 | 6.119343
7 | HelloFresh | 9.75 wt% Joncryl + 0.1 wt% GO | Small | Machine | 0.194 | 1.8 | 9.71893
7 | HelloFresh | 9.75 wt% Joncryl + 0.1 wt% GO | Small | Machine | 0.194 | 1.9 | 13.241701
7 | HelloFresh | 9.75 wt% Joncryl + 0.1 wt% GO | Small | Machine | 0.194 | 2 | 16.607613
7 | HelloFresh | 9.75 wt% Joncryl + 0.1 wt% GO | Small | Machine | 0.194 | 2.1 | 19.794388
7 | HelloFresh | 9.75 wt% Joncryl + 0.1 wt% GO | Small | Machine | 0.194 | 2.2 | 22.669483
7 | HelloFresh | 9.75 wt% Joncryl + 0.1 wt% GO | Small | Machine | 0.194 | 2.3 | 25.330843
7 | HelloFresh | 9.75 wt% Joncryl + 0.1 wt% GO | Small | Machine | 0.194 | 2.4 | 27.722748
7 | HelloFresh | 9.75 wt% Joncryl + 0.1 wt% GO | Small | Machine | 0.194 | 2.5 | 29.929068
7 | HelloFresh | 9.75 wt% Joncryl + 0.1 wt% GO | Small | Machine | 0.194 | 2.6 | 31.918995
7 | HelloFresh | 9.75 wt% Joncryl + 0.1 wt% GO | Small | Machine | 0.194 | 2.7 | 33.755882
7 | HelloFresh | 9.75 wt% Joncryl + 0.1 wt% GO | Small | Machine | 0.194 | 2.8 | 35.501877
7 | HelloFresh | 9.75 wt% Joncryl + 0.1 wt% GO | Small | Machine | 0.194 | 2.9 | 37.077522
7 | HelloFresh | 9.75 wt% Joncryl + 0.1 wt% GO | Small | Machine | 0.194 | 3 | 38.574299
7 | HelloFresh | 9.75 wt% Joncryl + 0.1 wt% GO | Small | Machine | 0.194 | 3.1 | 39.935028
7 | HelloFresh | 9.75 wt% Joncryl + 0.1 wt% GO | Small | Machine | 0.194 | 3.2 | 41.255886
7 | HelloFresh | 9.75 wt% Joncryl + 0.1 wt% GO | Small | Machine | 0.194 | 3.3 | 42.460342
7 | HelloFresh | 9.75 wt% Joncryl + 0.1 wt% GO | Small | Machine | 0.194 | 3.4 | 43.641926
7 | HelloFresh | 9.75 wt% Joncryl + 0.1 wt% GO | Small | Machine | 0.194 | 3.5 | 44.765175
7 | HelloFresh | 9.75 wt% Joncryl + 0.1 wt% GO | Small | Machine | 0.194 | 3.6 | 45.828011
7 | HelloFresh | 9.75 wt% Joncryl + 0.1 wt% GO | Small | Machine | 0.194 | 3.7 | 46.859779
7 | HelloFresh | 9.75 wt% Joncryl + 0.1 wt% GO | Small | Machine | 0.194 | 3.8 | 47.850788
7 | HelloFresh | 9.75 wt% Joncryl + 0.1 wt% GO | Small | Machine | 0.194 | 3.9 | 48.795177
7 | HelloFresh | 9.75 wt% Joncryl + 0.1 wt% GO | Small | Machine | 0.194 | 4 | 49.732235
7 | HelloFresh | 9.75 wt% Joncryl + 0.1 wt% GO | Small | Machine | 0.194 | 4.1 | 50.609192
7 | HelloFresh | 9.75 wt% Joncryl + 0.1 wt% GO | Small | Machine | 0.194 | 4.2 | 51.518406
7 | HelloFresh | 9.75 wt% Joncryl + 0.1 wt% GO | Small | Machine | 0.194 | 4.3 | 52.380402
7 | HelloFresh | 9.75 wt% Joncryl + 0.1 wt% GO | Small | Machine | 0.194 | 4.4 | 53.184937
7 | HelloFresh | 9.75 wt% Joncryl + 0.1 wt% GO | Small | Machine | 0.194 | 4.5 | 54.035503
7 | HelloFresh | 9.75 wt% Joncryl + 0.1 wt% GO | Small | Machine | 0.194 | 4.6 | 54.811012
7 | HelloFresh | 9.75 wt% Joncryl + 0.1 wt% GO | Small | Machine | 0.194 | 4.7 | 55.615845
7 | HelloFresh | 9.75 wt% Joncryl + 0.1 wt% GO | Small | Machine | 0.194 | 4.8 | 56.362911
7 | HelloFresh | 9.75 wt% Joncryl + 0.1 wt% GO | Small | Machine | 0.194 | 4.9 | 57.143986
7 | HelloFresh | 9.75 wt% Joncryl + 0.1 wt% GO | Small | Machine | 0.194 | 5 | 57.901608
7 | HelloFresh | 9.75 wt% Joncryl + 0.1 wt% GO | Small | Machine | 0.194 | 5.1 | 58.597958
7 | HelloFresh | 9.75 wt% Joncryl + 0.1 wt% GO | Small | Machine | 0.194 | 5.2 | 59.365253
7 | HelloFresh | 9.75 wt% Joncryl + 0.1 wt% GO | Small | Machine | 0.194 | 5.3 | 60.059254
7 | HelloFresh | 9.75 wt% Joncryl + 0.1 wt% GO | Small | Machine | 0.194 | 5.4 | 60.779057
7 | HelloFresh | 9.75 wt% Joncryl + 0.1 wt% GO | Small | Machine | 0.194 | 5.5 | 61.432594
7 | HelloFresh | 9.75 wt% Joncryl + 0.1 wt% GO | Small | Machine | 0.194 | 5.6 | 62.101963
7 | HelloFresh | 9.75 wt% Joncryl + 0.1 wt% GO | Small | Machine | 0.194 | 5.7 | 62.782185
7 | HelloFresh | 9.75 wt% Joncryl + 0.1 wt% GO | Small | Machine | 0.194 | 5.8 | 63.387642
7 | HelloFresh | 9.75 wt% Joncryl + 0.1 wt% GO | Small | Machine | 0.194 | 5.9 | 64.037659
7 | HelloFresh | 9.75 wt% Joncryl + 0.1 wt% GO | Small | Machine | 0.194 | 6 | 64.437584
7 | HelloFresh | 9.75 wt% Joncryl + 0.1 wt% GO | Small | Machine | 0.194 | 6.1 | 64.670387
7 | HelloFresh | 9.75 wt% Joncryl + 0.1 wt% GO | Small | Machine | 0.194 | 6.2 | 64.807007
7 | HelloFresh | 9.75 wt% Joncryl + 0.1 wt% GO | Small | Machine | 0.194 | 6.3 | 0.300531
7 | HelloFresh | 9.75 wt% Joncryl + 0.1 wt% GO | Small | Machine | 0.194 | 6.4 | 0.328682
7 | HelloFresh | 9.75 wt% Joncryl + 0.1 wt% GO | Small | Machine | 0.194 | 6.5 | 0.406381
7 | HelloFresh | 9.75 wt% Joncryl + 0.1 wt% GO | Small | Machine | 0.194 | 6.6 | 0.469997
7 | HelloFresh | 9.75 wt% Joncryl + 0.1 wt% GO | Small | Machine | 0.194 | 6.7 | 0.473815
7 | HelloFresh | 9.75 wt% Joncryl + 0.1 wt% GO | Small | Machine | 0.194 | 6.8 | 0.488476
7 | HelloFresh | 9.75 wt% Joncryl + 0.1 wt% GO | Small | Machine | 0.194 | 6.9 | 0.388191
7 | HelloFresh | 9.75 wt% Joncryl + 0.1 wt% GO | Small | Machine | 0.194 | 7 | 0.355357
7 | HelloFresh | 9.75 wt% Joncryl + 0.1 wt% GO | Small | Machine | 0.194 | 7.1 | 0.347738
7 | HelloFresh | 9.75 wt% Joncryl + 0.1 wt% GO | Small | Machine | 0.194 | 7.2 | 0.352421
7 | HelloFresh | 9.75 wt% Joncryl + 0.1 wt% GO | Small | Machine | 0.194 | 7.3 | 0.339237
7 | HelloFresh | 9.75 wt% Joncryl + 0.1 wt% GO | Small | Machine | 0.194 | 7.400001 | 0.338643
8 | HelloFresh | 9.75 wt% Joncryl + 0.1 wt% GO | Small | Machine | 0.194 | 0.2 | -0.027269
8 | HelloFresh | 9.75 wt% Joncryl + 0.1 wt% GO | Small | Machine | 0.194 | 0.3 | -0.035464
8 | HelloFresh | 9.75 wt% Joncryl + 0.1 wt% GO | Small | Machine | 0.194 | 0.4 | 0.006448
8 | HelloFresh | 9.75 wt% Joncryl + 0.1 wt% GO | Small | Machine | 0.194 | 0.5 | 0.648269
8 | HelloFresh | 9.75 wt% Joncryl + 0.1 wt% GO | Small | Machine | 0.194 | 0.6 | 0.611023
8 | HelloFresh | 9.75 wt% Joncryl + 0.1 wt% GO | Small | Machine | 0.194 | 0.7 | 1.197425
8 | HelloFresh | 9.75 wt% Joncryl + 0.1 wt% GO | Small | Machine | 0.194 | 0.8 | 1.207097
8 | HelloFresh | 9.75 wt% Joncryl + 0.1 wt% GO | Small | Machine | 0.194 | 0.9 | 1.217957
8 | HelloFresh | 9.75 wt% Joncryl + 0.1 wt% GO | Small | Machine | 0.194 | 1 | 1.386251
8 | HelloFresh | 9.75 wt% Joncryl + 0.1 wt% GO | Small | Machine | 0.194 | 1.1 | 1.565389
8 | HelloFresh | 9.75 wt% Joncryl + 0.1 wt% GO | Small | Machine | 0.194 | 1.2 | 1.582103
8 | HelloFresh | 9.75 wt% Joncryl + 0.1 wt% GO | Small | Machine | 0.194 | 1.3 | 1.641612
8 | HelloFresh | 9.75 wt% Joncryl + 0.1 wt% GO | Small | Machine | 0.194 | 1.4 | 3.008214
8 | HelloFresh | 9.75 wt% Joncryl + 0.1 wt% GO | Small | Machine | 0.194 | 1.5 | 6.079467
8 | HelloFresh | 9.75 wt% Joncryl + 0.1 wt% GO | Small | Machine | 0.194 | 1.6 | 9.332792
8 | HelloFresh | 9.75 wt% Joncryl + 0.1 wt% GO | Small | Machine | 0.194 | 1.7 | 12.516038
8 | HelloFresh | 9.75 wt% Joncryl + 0.1 wt% GO | Small | Machine | 0.194 | 1.8 | 15.551809
8 | HelloFresh | 9.75 wt% Joncryl + 0.1 wt% GO | Small | Machine | 0.194 | 1.9 | 18.447725
8 | HelloFresh | 9.75 wt% Joncryl + 0.1 wt% GO | Small | Machine | 0.194 | 2 | 21.17594
8 | HelloFresh | 9.75 wt% Joncryl + 0.1 wt% GO | Small | Machine | 0.194 | 2.1 | 23.690689
8 | HelloFresh | 9.75 wt% Joncryl + 0.1 wt% GO | Small | Machine | 0.194 | 2.2 | 26.022203
8 | HelloFresh | 9.75 wt% Joncryl + 0.1 wt% GO | Small | Machine | 0.194 | 2.3 | 28.159613
8 | HelloFresh | 9.75 wt% Joncryl + 0.1 wt% GO | Small | Machine | 0.194 | 2.4 | 30.1604
8 | HelloFresh | 9.75 wt% Joncryl + 0.1 wt% GO | Small | Machine | 0.194 | 2.5 | 31.978519
8 | HelloFresh | 9.75 wt% Joncryl + 0.1 wt% GO | Small | Machine | 0.194 | 2.6 | 33.69783
8 | HelloFresh | 9.75 wt% Joncryl + 0.1 wt% GO | Small | Machine | 0.194 | 2.7 | 35.336803
8 | HelloFresh | 9.75 wt% Joncryl + 0.1 wt% GO | Small | Machine | 0.194 | 2.8 | 36.817451
8 | HelloFresh | 9.75 wt% Joncryl + 0.1 wt% GO | Small | Machine | 0.194 | 2.9 | 38.240635
8 | HelloFresh | 9.75 wt% Joncryl + 0.1 wt% GO | Small | Machine | 0.194 | 3 | 39.566181
8 | HelloFresh | 9.75 wt% Joncryl + 0.1 wt% GO | Small | Machine | 0.194 | 3.1 | 40.827816
8 | HelloFresh | 9.75 wt% Joncryl + 0.1 wt% GO | Small | Machine | 0.194 | 3.2 | 42.01556
8 | HelloFresh | 9.75 wt% Joncryl + 0.1 wt% GO | Small | Machine | 0.194 | 3.3 | 43.139095
8 | HelloFresh | 9.75 wt% Joncryl + 0.1 wt% GO | Small | Machine | 0.194 | 3.4 | 44.241226
8 | HelloFresh | 9.75 wt% Joncryl + 0.1 wt% GO | Small | Machine | 0.194 | 3.5 | 45.280323
8 | HelloFresh | 9.75 wt% Joncryl + 0.1 wt% GO | Small | Machine | 0.194 | 3.6 | 46.272793
8 | HelloFresh | 9.75 wt% Joncryl + 0.1 wt% GO | Small | Machine | 0.194 | 3.7 | 47.244747
8 | HelloFresh | 9.75 wt% Joncryl + 0.1 wt% GO | Small | Machine | 0.194 | 3.8 | 48.153664
8 | HelloFresh | 9.75 wt% Joncryl + 0.1 wt% GO | Small | Machine | 0.194 | 3.9 | 49.049675
8 | HelloFresh | 9.75 wt% Joncryl + 0.1 wt% GO | Small | Machine | 0.194 | 4 | 49.896435
8 | HelloFresh | 9.75 wt% Joncryl + 0.1 wt% GO | Small | Machine | 0.194 | 4.1 | 50.749046
8 | HelloFresh | 9.75 wt% Joncryl + 0.1 wt% GO | Small | Machine | 0.194 | 4.2 | 51.588181
8 | HelloFresh | 9.75 wt% Joncryl + 0.1 wt% GO | Small | Machine | 0.194 | 4.3 | 52.337597
8 | HelloFresh | 9.75 wt% Joncryl + 0.1 wt% GO | Small | Machine | 0.194 | 4.4 | 53.144184
8 | HelloFresh | 9.75 wt% Joncryl + 0.1 wt% GO | Small | Machine | 0.194 | 4.5 | 53.880402
8 | HelloFresh | 9.75 wt% Joncryl + 0.1 wt% GO | Small | Machine | 0.194 | 4.6 | 54.647114
8 | HelloFresh | 9.75 wt% Joncryl + 0.1 wt% GO | Small | Machine | 0.194 | 4.7 | 55.364868
8 | HelloFresh | 9.75 wt% Joncryl + 0.1 wt% GO | Small | Machine | 0.194 | 4.8 | 56.058868
8 | HelloFresh | 9.75 wt% Joncryl + 0.1 wt% GO | Small | Machine | 0.194 | 4.9 | 56.803001
8 | HelloFresh | 9.75 wt% Joncryl + 0.1 wt% GO | Small | Machine | 0.194 | 5 | 57.444221
8 | HelloFresh | 9.75 wt% Joncryl + 0.1 wt% GO | Small | Machine | 0.194 | 5.1 | 58.147316
8 | HelloFresh | 9.75 wt% Joncryl + 0.1 wt% GO | Small | Machine | 0.194 | 5.2 | 58.58799
8 | HelloFresh | 9.75 wt% Joncryl + 0.1 wt% GO | Small | Machine | 0.194 | 5.3 | 0.240428
8 | HelloFresh | 9.75 wt% Joncryl + 0.1 wt% GO | Small | Machine | 0.194 | 5.4 | 0.233386
8 | HelloFresh | 9.75 wt% Joncryl + 0.1 wt% GO | Small | Machine | 0.194 | 5.5 | 0.231333
8 | HelloFresh | 9.75 wt% Joncryl + 0.1 wt% GO | Small | Machine | 0.194 | 5.6 | 0.260078
8 | HelloFresh | 9.75 wt% Joncryl + 0.1 wt% GO | Small | Machine | 0.194 | 5.7 | 0.219319
8 | HelloFresh | 9.75 wt% Joncryl + 0.1 wt% GO | Small | Machine | 0.194 | 5.8 | 0.20437
8 | HelloFresh | 9.75 wt% Joncryl + 0.1 wt% GO | Small | Machine | 0.194 | 5.9 | 0.195869
8 | HelloFresh | 9.75 wt% Joncryl + 0.1 wt% GO | Small | Machine | 0.194 | 6 | 0.19704
8 | HelloFresh | 9.75 wt% Joncryl + 0.1 wt% GO | Small | Machine | 0.194 | 6.1 | 0.200552
8 | HelloFresh | 9.75 wt% Joncryl + 0.1 wt% GO | Small | Machine | 0.194 | 6.2 | 0.198499
8 | HelloFresh | 9.75 wt% Joncryl + 0.1 wt% GO | Small | Machine | 0.194 | 6.3 | 0.188538
9 | HelloFresh | 9.75 wt% Joncryl + 0.1 wt% GO | Small | Machine | 0.194 | 0.2 | -0.057167
9 | HelloFresh | 9.75 wt% Joncryl + 0.1 wt% GO | Small | Machine | 0.194 | 0.3 | -0.06538
9 | HelloFresh | 9.75 wt% Joncryl + 0.1 wt% GO | Small | Machine | 0.194 | 0.4 | -0.05922
9 | HelloFresh | 9.75 wt% Joncryl + 0.1 wt% GO | Small | Machine | 0.194 | 0.5 | -0.012302
9 | HelloFresh | 9.75 wt% Joncryl + 0.1 wt% GO | Small | Machine | 0.194 | 0.6 | 0.053078
9 | HelloFresh | 9.75 wt% Joncryl + 0.1 wt% GO | Small | Machine | 0.194 | 0.7 | 0.242193
9 | HelloFresh | 9.75 wt% Joncryl + 0.1 wt% GO | Small | Machine | 0.194 | 0.8 | 0.661454
9 | HelloFresh | 9.75 wt% Joncryl + 0.1 wt% GO | Small | Machine | 0.194 | 0.9 | 0.719809
9 | HelloFresh | 9.75 wt% Joncryl + 0.1 wt% GO | Small | Machine | 0.194 | 1 | 1.115619
9 | HelloFresh | 9.75 wt% Joncryl + 0.1 wt% GO | Small | Machine | 0.194 | 1.1 | 1.111513
9 | HelloFresh | 9.75 wt% Joncryl + 0.1 wt% GO | Small | Machine | 0.194 | 1.2 | 1.138781
9 | HelloFresh | 9.75 wt% Joncryl + 0.1 wt% GO | Small | Machine | 0.194 | 1.3 | 1.1895
9 | HelloFresh | 9.75 wt% Joncryl + 0.1 wt% GO | Small | Machine | 0.194 | 1.4 | 1.500298
9 | HelloFresh | 9.75 wt% Joncryl + 0.1 wt% GO | Small | Machine | 0.194 | 1.5 | 1.494426
9 | HelloFresh | 9.75 wt% Joncryl + 0.1 wt% GO | Small | Machine | 0.194 | 1.6 | 1.499704
9 | HelloFresh | 9.75 wt% Joncryl + 0.1 wt% GO | Small | Machine | 0.194 | 1.7 | 2.54027
9 | HelloFresh | 9.75 wt% Joncryl + 0.1 wt% GO | Small | Machine | 0.194 | 1.8 | 5.419761
9 | HelloFresh | 9.75 wt% Joncryl + 0.1 wt% GO | Small | Machine | 0.194 | 1.9 | 9.154232
9 | HelloFresh | 9.75 wt% Joncryl + 0.1 wt% GO | Small | Machine | 0.194 | 2 | 12.995707
9 | HelloFresh | 9.75 wt% Joncryl + 0.1 wt% GO | Small | Machine | 0.194 | 2.1 | 16.696156
9 | HelloFresh | 9.75 wt% Joncryl + 0.1 wt% GO | Small | Machine | 0.194 | 2.2 | 20.237999
9 | HelloFresh | 9.75 wt% Joncryl + 0.1 wt% GO | Small | Machine | 0.194 | 2.3 | 23.543503
9 | HelloFresh | 9.75 wt% Joncryl + 0.1 wt% GO | Small | Machine | 0.194 | 2.4 | 26.603022
9 | HelloFresh | 9.75 wt% Joncryl + 0.1 wt% GO | Small | Machine | 0.194 | 2.5 | 29.38518
9 | HelloFresh | 9.75 wt% Joncryl + 0.1 wt% GO | Small | Machine | 0.194 | 2.6 | 31.96884
9 | HelloFresh | 9.75 wt% Joncryl + 0.1 wt% GO | Small | Machine | 0.194 | 2.7 | 34.378052
9 | HelloFresh | 9.75 wt% Joncryl + 0.1 wt% GO | Small | Machine | 0.194 | 2.8 | 36.543903
9 | HelloFresh | 9.75 wt% Joncryl + 0.1 wt% GO | Small | Machine | 0.194 | 2.9 | 38.567257
9 | HelloFresh | 9.75 wt% Joncryl + 0.1 wt% GO | Small | Machine | 0.194 | 3 | 40.424667
9 | HelloFresh | 9.75 wt% Joncryl + 0.1 wt% GO | Small | Machine | 0.194 | 3.1 | 42.172131
9 | HelloFresh | 9.75 wt% Joncryl + 0.1 wt% GO | Small | Machine | 0.194 | 3.2 | 43.776218
9 | HelloFresh | 9.75 wt% Joncryl + 0.1 wt% GO | Small | Machine | 0.194 | 3.3 | 45.283836
9 | HelloFresh | 9.75 wt% Joncryl + 0.1 wt% GO | Small | Machine | 0.194 | 3.4 | 46.725201
9 | HelloFresh | 9.75 wt% Joncryl + 0.1 wt% GO | Small | Machine | 0.194 | 3.5 | 48.056908
9 | HelloFresh | 9.75 wt% Joncryl + 0.1 wt% GO | Small | Machine | 0.194 | 3.6 | 49.353718
9 | HelloFresh | 9.75 wt% Joncryl + 0.1 wt% GO | Small | Machine | 0.194 | 3.7 | 50.578701
9 | HelloFresh | 9.75 wt% Joncryl + 0.1 wt% GO | Small | Machine | 0.194 | 3.8 | 51.731853
9 | HelloFresh | 9.75 wt% Joncryl + 0.1 wt% GO | Small | Machine | 0.194 | 3.9 | 52.856846
9 | HelloFresh | 9.75 wt% Joncryl + 0.1 wt% GO | Small | Machine | 0.194 | 4 | 53.906502
9 | HelloFresh | 9.75 wt% Joncryl + 0.1 wt% GO | Small | Machine | 0.194 | 4.1 | 54.963474
9 | HelloFresh | 9.75 wt% Joncryl + 0.1 wt% GO | Small | Machine | 0.194 | 4.2 | 55.999638
9 | HelloFresh | 9.75 wt% Joncryl + 0.1 wt% GO | Small | Machine | 0.194 | 4.3 | 56.911777
9 | HelloFresh | 9.75 wt% Joncryl + 0.1 wt% GO | Small | Machine | 0.194 | 4.4 | 57.904247
9 | HelloFresh | 9.75 wt% Joncryl + 0.1 wt% GO | Small | Machine | 0.194 | 4.5 | 58.800556
9 | HelloFresh | 9.75 wt% Joncryl + 0.1 wt% GO | Small | Machine | 0.194 | 4.6 | 59.742603
9 | HelloFresh | 9.75 wt% Joncryl + 0.1 wt% GO | Small | Machine | 0.194 | 4.7 | 60.61692
9 | HelloFresh | 9.75 wt% Joncryl + 0.1 wt% GO | Small | Machine | 0.194 | 4.8 | 61.49358
9 | HelloFresh | 9.75 wt% Joncryl + 0.1 wt% GO | Small | Machine | 0.194 | 4.9 | 62.380501
9 | HelloFresh | 9.75 wt% Joncryl + 0.1 wt% GO | Small | Machine | 0.194 | 5 | 63.197643
9 | HelloFresh | 9.75 wt% Joncryl + 0.1 wt% GO | Small | Machine | 0.194 | 5.1 | 64.087502
9 | HelloFresh | 9.75 wt% Joncryl + 0.1 wt% GO | Small | Machine | 0.194 | 5.2 | 64.894089
9 | HelloFresh | 9.75 wt% Joncryl + 0.1 wt% GO | Small | Machine | 0.194 | 5.3 | 65.684555
9 | HelloFresh | 9.75 wt% Joncryl + 0.1 wt% GO | Small | Machine | 0.194 | 5.4 | 66.446274
9 | HelloFresh | 9.75 wt% Joncryl + 0.1 wt% GO | Small | Machine | 0.194 | 5.5 | 67.205078
9 | HelloFresh | 9.75 wt% Joncryl + 0.1 wt% GO | Small | Machine | 0.194 | 5.6 | 68.020752
9 | HelloFresh | 9.75 wt% Joncryl + 0.1 wt% GO | Small | Machine | 0.194 | 5.7 | 68.767822
9 | HelloFresh | 9.75 wt% Joncryl + 0.1 wt% GO | Small | Machine | 0.194 | 5.8 | 69.551834
9 | HelloFresh | 9.75 wt% Joncryl + 0.1 wt% GO | Small | Machine | 0.194 | 5.9 | 70.345222
9 | HelloFresh | 9.75 wt% Joncryl + 0.1 wt% GO | Small | Machine | 0.194 | 6 | 71.043625
9 | HelloFresh | 9.75 wt% Joncryl + 0.1 wt% GO | Small | Machine | 0.194 | 6.1 | 71.757271
9 | HelloFresh | 9.75 wt% Joncryl + 0.1 wt% GO | Small | Machine | 0.194 | 6.2 | 72.472374
9 | HelloFresh | 9.75 wt% Joncryl + 0.1 wt% GO | Small | Machine | 0.194 | 6.3 | 73.147903
9 | HelloFresh | 9.75 wt% Joncryl + 0.1 wt% GO | Small | Machine | 0.194 | 6.4 | 73.766258
9 | HelloFresh | 9.75 wt% Joncryl + 0.1 wt% GO | Small | Machine | 0.194 | 6.5 | 74.36409
9 | HelloFresh | 9.75 wt% Joncryl + 0.1 wt% GO | Small | Machine | 0.194 | 6.6 | 74.616531
9 | HelloFresh | 9.75 wt% Joncryl + 0.1 wt% GO | Small | Machine | 0.194 | 6.7 | 0.162441
9 | HelloFresh | 9.75 wt% Joncryl + 0.1 wt% GO | Small | Machine | 0.194 | 6.8 | 0.127248
9 | HelloFresh | 9.75 wt% Joncryl + 0.1 wt% GO | Small | Machine | 0.194 | 6.9 | 0.142791
9 | HelloFresh | 9.75 wt% Joncryl + 0.1 wt% GO | Small | Machine | 0.194 | 7 | 0.145727
9 | HelloFresh | 9.75 wt% Joncryl + 0.1 wt% GO | Small | Machine | 0.194 | 7.1 | 0.160676
9 | HelloFresh | 9.75 wt% Joncryl + 0.1 wt% GO | Small | Machine | 0.194 | 7.2 | 0.180614
9 | HelloFresh | 9.75 wt% Joncryl + 0.1 wt% GO | Small | Machine | 0.194 | 7.3 | 0.194393
9 | HelloFresh | 9.75 wt% Joncryl + 0.1 wt% GO | Small | Machine | 0.194 | 7.400001 | 0.197328
9 | HelloFresh | 9.75 wt% Joncryl + 0.1 wt% GO | Small | Machine | 0.194 | 7.5 | 0.188233
9 | HelloFresh | 9.75 wt% Joncryl + 0.1 wt% GO | Small | Machine | 0.194 | 7.6 | 0.179443
9 | HelloFresh | 9.75 wt% Joncryl + 0.1 wt% GO | Small | Machine | 0.194 | 7.7 | 0.189998
9 | HelloFresh | 9.75 wt% Joncryl + 0.1 wt% GO | Small | Machine | 0.194 | 7.8 | 0.189709
9 | HelloFresh | 9.75 wt% Joncryl + 0.1 wt% GO | Small | Machine | 0.194 | 7.900001 | 0.185009
10 | HelloFresh | 9.75 wt% Joncryl + 0.1 wt% GO | Small | Machine | 0.194 | 0.2 | 0.025521
10 | HelloFresh | 9.75 wt% Joncryl + 0.1 wt% GO | Small | Machine | 0.194 | 0.3 | 0.025521
10 | HelloFresh | 9.75 wt% Joncryl + 0.1 wt% GO | Small | Machine | 0.194 | 0.4 | 0.019056
10 | HelloFresh | 9.75 wt% Joncryl + 0.1 wt% GO | Small | Machine | 0.194 | 0.5 | 0.077699
10 | HelloFresh | 9.75 wt% Joncryl + 0.1 wt% GO | Small | Machine | 0.194 | 0.6 | 0.172995
10 | HelloFresh | 9.75 wt% Joncryl + 0.1 wt% GO | Small | Machine | 0.194 | 0.7 | 0.564699
10 | HelloFresh | 9.75 wt% Joncryl + 0.1 wt% GO | Small | Machine | 0.194 | 0.8 | 0.598127
10 | HelloFresh | 9.75 wt% Joncryl + 0.1 wt% GO | Small | Machine | 0.194 | 0.9 | 1.09188
10 | HelloFresh | 9.75 wt% Joncryl + 0.1 wt% GO | Small | Machine | 0.194 | 1 | 1.158431
10 | HelloFresh | 9.75 wt% Joncryl + 0.1 wt% GO | Small | Machine | 0.194 | 1.1 | 1.157837
10 | HelloFresh | 9.75 wt% Joncryl + 0.1 wt% GO | Small | Machine | 0.194 | 1.2 | 1.226153
10 | HelloFresh | 9.75 wt% Joncryl + 0.1 wt% GO | Small | Machine | 0.194 | 1.3 | 1.531961
10 | HelloFresh | 9.75 wt% Joncryl + 0.1 wt% GO | Small | Machine | 0.194 | 1.4 | 1.547504
10 | HelloFresh | 9.75 wt% Joncryl + 0.1 wt% GO | Small | Machine | 0.194 | 1.5 | 1.534608
10 | HelloFresh | 9.75 wt% Joncryl + 0.1 wt% GO | Small | Machine | 0.194 | 1.6 | 2.403639
10 | HelloFresh | 9.75 wt% Joncryl + 0.1 wt% GO | Small | Machine | 0.194 | 1.7 | 5.311874
10 | HelloFresh | 9.75 wt% Joncryl + 0.1 wt% GO | Small | Machine | 0.194 | 1.8 | 8.788914
10 | HelloFresh | 9.75 wt% Joncryl + 0.1 wt% GO | Small | Machine | 0.194 | 1.9 | 12.373247
10 | HelloFresh | 9.75 wt% Joncryl + 0.1 wt% GO | Small | Machine | 0.194 | 2 | 15.873737
10 | HelloFresh | 9.75 wt% Joncryl + 0.1 wt% GO | Small | Machine | 0.194 | 2.1 | 19.195379
10 | HelloFresh | 9.75 wt% Joncryl + 0.1 wt% GO | Small | Machine | 0.194 | 2.2 | 22.327906
10 | HelloFresh | 9.75 wt% Joncryl + 0.1 wt% GO | Small | Machine | 0.194 | 2.3 | 25.242876
10 | HelloFresh | 9.75 wt% Joncryl + 0.1 wt% GO | Small | Machine | 0.194 | 2.4 | 27.927992
10 | HelloFresh | 9.75 wt% Joncryl + 0.1 wt% GO | Small | Machine | 0.194 | 2.5 | 30.401991
10 | HelloFresh | 9.75 wt% Joncryl + 0.1 wt% GO | Small | Machine | 0.194 | 2.6 | 32.710632
10 | HelloFresh | 9.75 wt% Joncryl + 0.1 wt% GO | Small | Machine | 0.194 | 2.7 | 34.901112
10 | HelloFresh | 9.75 wt% Joncryl + 0.1 wt% GO | Small | Machine | 0.194 | 2.8 | 36.892513
10 | HelloFresh | 9.75 wt% Joncryl + 0.1 wt% GO | Small | Machine | 0.194 | 2.9 | 38.76664
10 | HelloFresh | 9.75 wt% Joncryl + 0.1 wt% GO | Small | Machine | 0.194 | 3 | 40.495621
10 | HelloFresh | 9.75 wt% Joncryl + 0.1 wt% GO | Small | Machine | 0.194 | 3.1 | 42.137829
10 | HelloFresh | 9.75 wt% Joncryl + 0.1 wt% GO | Small | Machine | 0.194 | 3.2 | 43.671833
10 | HelloFresh | 9.75 wt% Joncryl + 0.1 wt% GO | Small | Machine | 0.194 | 3.3 | 45.116127
10 | HelloFresh | 9.75 wt% Joncryl + 0.1 wt% GO | Small | Machine | 0.194 | 3.4 | 46.520554
10 | HelloFresh | 9.75 wt% Joncryl + 0.1 wt% GO | Small | Machine | 0.194 | 3.5 | 47.825863
10 | HelloFresh | 9.75 wt% Joncryl + 0.1 wt% GO | Small | Machine | 0.194 | 3.6 | 49.077526
10 | HelloFresh | 9.75 wt% Joncryl + 0.1 wt% GO | Small | Machine | 0.194 | 3.7 | 50.296936
10 | HelloFresh | 9.75 wt% Joncryl + 0.1 wt% GO | Small | Machine | 0.194 | 3.8 | 51.415192
10 | HelloFresh | 9.75 wt% Joncryl + 0.1 wt% GO | Small | Machine | 0.194 | 3.9 | 52.538143
10 | HelloFresh | 9.75 wt% Joncryl + 0.1 wt% GO | Small | Machine | 0.194 | 4 | 53.597469
10 | HelloFresh | 9.75 wt% Joncryl + 0.1 wt% GO | Small | Machine | 0.194 | 4.1 | 54.639198
10 | HelloFresh | 9.75 wt% Joncryl + 0.1 wt% GO | Small | Machine | 0.194 | 4.2 | 55.685627
10 | HelloFresh | 9.75 wt% Joncryl + 0.1 wt% GO | Small | Machine | 0.194 | 4.3 | 56.611248
10 | HelloFresh | 9.75 wt% Joncryl + 0.1 wt% GO | Small | Machine | 0.194 | 4.4 | 57.599915
10 | HelloFresh | 9.75 wt% Joncryl + 0.1 wt% GO | Small | Machine | 0.194 | 4.5 | 58.508823
10 | HelloFresh | 9.75 wt% Joncryl + 0.1 wt% GO | Small | Machine | 0.194 | 4.6 | 59.449989
10 | HelloFresh | 9.75 wt% Joncryl + 0.1 wt% GO | Small | Machine | 0.194 | 4.7 | 60.321079
10 | HelloFresh | 9.75 wt% Joncryl + 0.1 wt% GO | Small | Machine | 0.194 | 4.8 | 61.176044
10 | HelloFresh | 9.75 wt% Joncryl + 0.1 wt% GO | Small | Machine | 0.194 | 4.9 | 62.054466
10 | HelloFresh | 9.75 wt% Joncryl + 0.1 wt% GO | Small | Machine | 0.194 | 5 | 62.80476
10 | HelloFresh | 9.75 wt% Joncryl + 0.1 wt% GO | Small | Machine | 0.194 | 5.1 | 63.46299
10 | HelloFresh | 9.75 wt% Joncryl + 0.1 wt% GO | Small | Machine | 0.194 | 5.2 | 63.845032
10 | HelloFresh | 9.75 wt% Joncryl + 0.1 wt% GO | Small | Machine | 0.194 | 5.3 | 60.477352
10 | HelloFresh | 9.75 wt% Joncryl + 0.1 wt% GO | Small | Machine | 0.194 | 5.4 | 24.787252
10 | HelloFresh | 9.75 wt% Joncryl + 0.1 wt% GO | Small | Machine | 0.194 | 5.5 | 0.252154
10 | HelloFresh | 9.75 wt% Joncryl + 0.1 wt% GO | Small | Machine | 0.194 | 5.6 | 0.236034
10 | HelloFresh | 9.75 wt% Joncryl + 0.1 wt% GO | Small | Machine | 0.194 | 5.7 | 0.243364
10 | HelloFresh | 9.75 wt% Joncryl + 0.1 wt% GO | Small | Machine | 0.194 | 5.8 | 0.262708
10 | HelloFresh | 9.75 wt% Joncryl + 0.1 wt% GO | Small | Machine | 0.194 | 5.9 | 0.25626
10 | HelloFresh | 9.75 wt% Joncryl + 0.1 wt% GO | Small | Machine | 0.194 | 6 | 0.260078
10 | HelloFresh | 9.75 wt% Joncryl + 0.1 wt% GO | Small | Machine | 0.194 | 6.1 | 0.254207
10 | HelloFresh | 9.75 wt% Joncryl + 0.1 wt% GO | Small | Machine | 0.194 | 6.2 | 0.260367
10 | HelloFresh | 9.75 wt% Joncryl + 0.1 wt% GO | Small | Machine | 0.194 | 6.3 | 0.244535
10 | HelloFresh | 9.75 wt% Joncryl + 0.1 wt% GO | Small | Machine | 0.194 | 6.4 | 0.231045
10 | HelloFresh | 9.75 wt% Joncryl + 0.1 wt% GO | Small | Machine | 0.194 | 6.5 | 0.220779
1 | Greif | H1 | Small | N/A | 0.193 | 0.3 | 0.002342
1 | Greif | H1 | Small | N/A | 0.193 | 0.4 | -0.005583
1 | Greif | H1 | Small | N/A | 0.193 | 0.5 | 0.010554
1 | Greif | H1 | Small | N/A | 0.193 | 0.6 | 0.043677
1 | Greif | H1 | Small | N/A | 0.193 | 0.7 | 0.186468
1 | Greif | H1 | Small | N/A | 0.193 | 0.8 | 1.962947
1 | Greif | H1 | Small | N/A | 0.193 | 0.9 | 5.026581
1 | Greif | H1 | Small | N/A | 0.193 | 1 | 7.96765
1 | Greif | H1 | Small | N/A | 0.193 | 1.1 | 10.786155
1 | Greif | H1 | Small | N/A | 0.193 | 1.2 | 13.407637
1 | Greif | H1 | Small | N/A | 0.193 | 1.3 | 15.764952
1 | Greif | H1 | Small | N/A | 0.193 | 1.4 | 17.908819
1 | Greif | H1 | Small | N/A | 0.193 | 1.5 | 19.798767
1 | Greif | H1 | Small | N/A | 0.193 | 1.6 | 21.490232
1 | Greif | H1 | Small | N/A | 0.193 | 1.7 | 22.956509
1 | Greif | H1 | Small | N/A | 0.193 | 1.8 | 24.289097
1 | Greif | H1 | Small | N/A | 0.193 | 1.9 | 25.495607
1 | Greif | H1 | Small | N/A | 0.193 | 2 | 26.545549
1 | Greif | H1 | Small | N/A | 0.193 | 2.1 | 27.522186
1 | Greif | H1 | Small | N/A | 0.193 | 2.2 | 28.400024
1 | Greif | H1 | Small | N/A | 0.193 | 2.3 | 29.215113
1 | Greif | H1 | Small | N/A | 0.193 | 2.4 | 29.979481
1 | Greif | H1 | Small | N/A | 0.193 | 2.5 | 30.667618
1 | Greif | H1 | Small | N/A | 0.193 | 2.6 | 31.373055
1 | Greif | H1 | Small | N/A | 0.193 | 2.7 | 31.979088
1 | Greif | H1 | Small | N/A | 0.193 | 2.8 | 32.587471
1 | Greif | H1 | Small | N/A | 0.193 | 2.9 | 33.158043
1 | Greif | H1 | Small | N/A | 0.193 | 3 | 33.683155
1 | Greif | H1 | Small | N/A | 0.193 | 3.1 | 34.202709
1 | Greif | H1 | Small | N/A | 0.193 | 3.2 | 34.675632
1 | Greif | H1 | Small | N/A | 0.193 | 3.3 | 35.172016
1 | Greif | H1 | Small | N/A | 0.193 | 3.4 | 35.59774
1 | Greif | H1 | Small | N/A | 0.193 | 3.5 | 36.019062
1 | Greif | H1 | Small | N/A | 0.193 | 3.6 | 36.422211
1 | Greif | H1 | Small | N/A | 0.193 | 3.7 | 36.788124
1 | Greif | H1 | Small | N/A | 0.193 | 3.8 | 37.098328
1 | Greif | H1 | Small | N/A | 0.193 | 3.9 | 37.324085
1 | Greif | H1 | Small | N/A | 0.193 | 4 | 37.228214
1 | Greif | H1 | Small | N/A | 0.193 | 4.1 | 5.014261
1 | Greif | H1 | Small | N/A | 0.193 | 4.2 | 4.608185
1 | Greif | H1 | Small | N/A | 0.193 | 4.3 | 4.522273
1 | Greif | H1 | Small | N/A | 0.193 | 4.4 | 3.849094
1 | Greif | H1 | Small | N/A | 0.193 | 4.5 | 3.302874
1 | Greif | H1 | Small | N/A | 0.193 | 4.6 | 3.18031
1 | Greif | H1 | Small | N/A | 0.193 | 4.7 | 2.745489
1 | Greif | H1 | Small | N/A | 0.193 | 4.8 | 2.544071
1 | Greif | H1 | Small | N/A | 0.193 | 4.9 | 2.427972
1 | Greif | H1 | Small | N/A | 0.193 | 5 | 2.352021
1 | Greif | H1 | Small | N/A | 0.193 | 5.1 | 2.081693
1 | Greif | H1 | Small | N/A | 0.193 | 5.2 | 1.918099
1 | Greif | H1 | Small | N/A | 0.193 | 5.3 | 1.878223
1 | Greif | H1 | Small | N/A | 0.193 | 5.4 | 1.786151
1 | Greif | H1 | Small | N/A | 0.193 | 5.5 | 1.604672
1 | Greif | H1 | Small | N/A | 0.193 | 5.6 | 1.617279
2 | Greif | H1 | Small | N/A | 0.193 | 0.3 | 0.031952
2 | Greif | H1 | Small | N/A | 0.193 | 0.4 | 0.027557
2 | Greif | H1 | Small | N/A | 0.193 | 0.5 | 0.085013
2 | Greif | H1 | Small | N/A | 0.193 | 0.6 | 1.283608
2 | Greif | H1 | Small | N/A | 0.193 | 0.7 | 4.390342
2 | Greif | H1 | Small | N/A | 0.193 | 0.8 | 7.400015
2 | Greif | H1 | Small | N/A | 0.193 | 0.9 | 10.244618
2 | Greif | H1 | Small | N/A | 0.193 | 1 | 12.861417
2 | Greif | H1 | Small | N/A | 0.193 | 1.1 | 15.245406
2 | Greif | H1 | Small | N/A | 0.193 | 1.2 | 17.414183
2 | Greif | H1 | Small | N/A | 0.193 | 1.3 | 19.29887
2 | Greif | H1 | Small | N/A | 0.193 | 1.4 | 20.990625
2 | Greif | H1 | Small | N/A | 0.193 | 1.5 | 22.480658
2 | Greif | H1 | Small | N/A | 0.193 | 1.6 | 23.822332
2 | Greif | H1 | Small | N/A | 0.193 | 1.7 | 24.98632
2 | Greif | H1 | Small | N/A | 0.193 | 1.8 | 26.057667
2 | Greif | H1 | Small | N/A | 0.193 | 1.9 | 27.042807
2 | Greif | H1 | Small | N/A | 0.193 | 2 | 27.932962
2 | Greif | H1 | Small | N/A | 0.193 | 2.1 | 28.756256
2 | Greif | H1 | Small | N/A | 0.193 | 2.2 | 29.505962
2 | Greif | H1 | Small | N/A | 0.193 | 2.3 | 30.230753
2 | Greif | H1 | Small | N/A | 0.193 | 2.4 | 30.905985
2 | Greif | H1 | Small | N/A | 0.193 | 2.5 | 31.526976
2 | Greif | H1 | Small | N/A | 0.193 | 2.6 | 32.130966
2 | Greif | H1 | Small | N/A | 0.193 | 2.7 | 32.686279
2 | Greif | H1 | Small | N/A | 0.193 | 2.8 | 33.193226
2 | Greif | H1 | Small | N/A | 0.193 | 2.9 | 33.718338
2 | Greif | H1 | Small | N/A | 0.193 | 3 | 34.173676
2 | Greif | H1 | Small | N/A | 0.193 | 3.1 | 34.626083
2 | Greif | H1 | Small | N/A | 0.193 | 3.2 | 34.993752
2 | Greif | H1 | Small | N/A | 0.193 | 3.3 | 35.349693
2 | Greif | H1 | Small | N/A | 0.193 | 3.4 | 35.377258
2 | Greif | H1 | Small | N/A | 0.193 | 3.5 | 9.103207
2 | Greif | H1 | Small | N/A | 0.193 | 3.6 | 8.948385
2 | Greif | H1 | Small | N/A | 0.193 | 3.7 | 7.945065
2 | Greif | H1 | Small | N/A | 0.193 | 3.8 | 7.452499
2 | Greif | H1 | Small | N/A | 0.193 | 3.9 | 6.568791
2 | Greif | H1 | Small | N/A | 0.193 | 4 | 5.748137
2 | Greif | H1 | Small | N/A | 0.193 | 4.1 | 5.556087
2 | Greif | H1 | Small | N/A | 0.193 | 4.2 | 5.282247
2 | Greif | H1 | Small | N/A | 0.193 | 4.3 | 5.123913
2 | Greif | H1 | Small | N/A | 0.193 | 4.4 | 4.90344
2 | Greif | H1 | Small | N/A | 0.193 | 4.5 | 4.775598
2 | Greif | H1 | Small | N/A | 0.193 | 4.6 | 4.244616
2 | Greif | H1 | Small | N/A | 0.193 | 4.7 | 3.829444
2 | Greif | H1 | Small | N/A | 0.193 | 4.8 | 3.554723
2 | Greif | H1 | Small | N/A | 0.193 | 4.9 | 3.3577
2 | Greif | H1 | Small | N/A | 0.193 | 5 | 3.057168
2 | Greif | H1 | Small | N/A | 0.193 | 5.1 | 2.739923
2 | Greif | H1 | Small | N/A | 0.193 | 5.2 | 2.662529
2 | Greif | H1 | Small | N/A | 0.193 | 5.3 | 2.637008
2 | Greif | H1 | Small | N/A | 0.193 | 5.4 | 2.315962
2 | Greif | H1 | Small | N/A | 0.193 | 5.5 | 2.31508
3 | Greif | H1 | Small | N/A | 0.193 | 0.3 | 0.020515
3 | Greif | H1 | Small | N/A | 0.193 | 0.4 | 0.034887
3 | Greif | H1 | Small | N/A | 0.193 | 0.5 | 0.035176
3 | Greif | H1 | Small | N/A | 0.193 | 0.6 | 0.050125
3 | Greif | H1 | Small | N/A | 0.193 | 0.7 | 0.099674
3 | Greif | H1 | Small | N/A | 0.193 | 0.8 | 0.666731
3 | Greif | H1 | Small | N/A | 0.193 | 0.9 | 3.032242
3 | Greif | H1 | Small | N/A | 0.193 | 1 | 6.017005
3 | Greif | H1 | Small | N/A | 0.193 | 1.1 | 8.934607
3 | Greif | H1 | Small | N/A | 0.193 | 1.2 | 11.70358
3 | Greif | H1 | Small | N/A | 0.193 | 1.3 | 14.217159
3 | Greif | H1 | Small | N/A | 0.193 | 1.4 | 16.495316
3 | Greif | H1 | Small | N/A | 0.193 | 1.5 | 18.506945
3 | Greif | H1 | Small | N/A | 0.193 | 1.6 | 20.293402
3 | Greif | H1 | Small | N/A | 0.193 | 1.7 | 21.785486
3 | Greif | H1 | Small | N/A | 0.193 | 1.8 | 23.108395
3 | Greif | H1 | Small | N/A | 0.193 | 1.9 | 24.310205
3 | Greif | H1 | Small | N/A | 0.193 | 2 | 25.385065
3 | Greif | H1 | Small | N/A | 0.193 | 2.1 | 26.353498
3 | Greif | H1 | Small | N/A | 0.193 | 2.2 | 27.179735
3 | Greif | H1 | Small | N/A | 0.193 | 2.3 | 27.963455
3 | Greif | H1 | Small | N/A | 0.193 | 2.4 | 28.632826
3 | Greif | H1 | Small | N/A | 0.193 | 2.5 | 29.30278
3 | Greif | H1 | Small | N/A | 0.193 | 2.6 | 29.941658
3 | Greif | H1 | Small | N/A | 0.193 | 2.7 | 30.498737
3 | Greif | H1 | Small | N/A | 0.193 | 2.8 | 31.039976
3 | Greif | H1 | Small | N/A | 0.193 | 2.9 | 31.519943
3 | Greif | H1 | Small | N/A | 0.193 | 3 | 31.858585
3 | Greif | H1 | Small | N/A | 0.193 | 3.1 | 31.168396
3 | Greif | H1 | Small | N/A | 0.193 | 3.2 | 27.160679
3 | Greif | H1 | Small | N/A | 0.193 | 3.3 | 22.261049
3 | Greif | H1 | Small | N/A | 0.193 | 3.4 | 14.487198
3 | Greif | H1 | Small | N/A | 0.193 | 3.5 | 12.763186
3 | Greif | H1 | Small | N/A | 0.193 | 3.6 | 11.275208
3 | Greif | H1 | Small | N/A | 0.193 | 3.7 | 9.906569
3 | Greif | H1 | Small | N/A | 0.193 | 3.8 | 8.911445
3 | Greif | H1 | Small | N/A | 0.193 | 3.9 | 8.538796
3 | Greif | H1 | Small | N/A | 0.193 | 4 | 8.169662
3 | Greif | H1 | Small | N/A | 0.193 | 4.1 | 8.035083
3 | Greif | H1 | Small | N/A | 0.193 | 4.2 | 7.641309
3 | Greif | H1 | Small | N/A | 0.193 | 4.3 | 7.278045
3 | Greif | H1 | Small | N/A | 0.193 | 4.4 | 7.016813
3 | Greif | H1 | Small | N/A | 0.193 | 4.5 | 6.379387
3 | Greif | H1 | Small | N/A | 0.193 | 4.6 | 6.419263
3 | Greif | H1 | Small | N/A | 0.193 | 4.7 | 6.224582
3 | Greif | H1 | Small | N/A | 0.193 | 4.8 | 5.851934
3 | Greif | H1 | Small | N/A | 0.193 | 4.9 | 5.730541
3 | Greif | H1 | Small | N/A | 0.193 | 5 | 5.699166
3 | Greif | H1 | Small | N/A | 0.193 | 5.1 | 5.617072
3 | Greif | H1 | Small | N/A | 0.193 | 5.2 | 5.344403
3 | Greif | H1 | Small | N/A | 0.193 | 5.3 | 5.045348
3 | Greif | H1 | Small | N/A | 0.193 | 5.4 | 4.9996
3 | Greif | H1 | Small | N/A | 0.193 | 5.5 | 4.496175
3 | Greif | H1 | Small | N/A | 0.193 | 5.6 | 4.412028
3 | Greif | H1 | Small | N/A | 0.193 | 5.7 | 4.514943
3 | Greif | H1 | Small | N/A | 0.193 | 5.8 | 4.5472
3 | Greif | H1 | Small | N/A | 0.193 | 5.9 | 4.481514
3 | Greif | H1 | Small | N/A | 0.193 | 6 | 4.240815
3 | Greif | H1 | Small | N/A | 0.193 | 6.1 | 4.147861
3 | Greif | H1 | Small | N/A | 0.193 | 6.2 | 3.970776
3 | Greif | H1 | Small | N/A | 0.193 | 6.3 | 3.857307
3 | Greif | H1 | Small | N/A | 0.193 | 6.4 | 3.755275
3 | Greif | H1 | Small | N/A | 0.193 | 6.5 | 3.749115
3 | Greif | H1 | Small | N/A | 0.193 | 6.6 | 3.41838
3 | Greif | H1 | Small | N/A | 0.193 | 6.7 | 3.401971
4 | Greif | H1 | Small | N/A | 0.193 | 0.3 | 0.009384
4 | Greif | H1 | Small | N/A | 0.193 | 0.4 | 0.009384
4 | Greif | H1 | Small | N/A | 0.193 | 0.5 | 0.045153
4 | Greif | H1 | Small | N/A | 0.193 | 0.6 | 0.690487
4 | Greif | H1 | Small | N/A | 0.193 | 0.7 | 3.365913
4 | Greif | H1 | Small | N/A | 0.193 | 0.8 | 6.116119
4 | Greif | H1 | Small | N/A | 0.193 | 0.9 | 8.716187
4 | Greif | H1 | Small | N/A | 0.193 | 1 | 11.137711
4 | Greif | H1 | Small | N/A | 0.193 | 1.1 | 13.382727
4 | Greif | H1 | Small | N/A | 0.193 | 1.2 | 15.387027
4 | Greif | H1 | Small | N/A | 0.193 | 1.3 | 17.170547
4 | Greif | H1 | Small | N/A | 0.193 | 1.4 | 18.760269
4 | Greif | H1 | Small | N/A | 0.193 | 1.5 | 20.158247
4 | Greif | H1 | Small | N/A | 0.193 | 1.6 | 21.417828
4 | Greif | H1 | Small | N/A | 0.193 | 1.7 | 22.515562
4 | Greif | H1 | Small | N/A | 0.193 | 1.8 | 23.528265
4 | Greif | H1 | Small | N/A | 0.193 | 1.9 | 24.460047
4 | Greif | H1 | Small | N/A | 0.193 | 2 | 25.294189
4 | Greif | H1 | Small | N/A | 0.193 | 2.1 | 26.077614
4 | Greif | H1 | Small | N/A | 0.193 | 2.2 | 26.791849
4 | Greif | H1 | Small | N/A | 0.193 | 2.3 | 27.461508
4 | Greif | H1 | Small | N/A | 0.193 | 2.4 | 28.08983
4 | Greif | H1 | Small | N/A | 0.193 | 2.5 | 28.693819
4 | Greif | H1 | Small | N/A | 0.193 | 2.6 | 29.289597
4 | Greif | H1 | Small | N/A | 0.193 | 2.7 | 29.803278
4 | Greif | H1 | Small | N/A | 0.193 | 2.8 | 30.329866
4 | Greif | H1 | Small | N/A | 0.193 | 2.9 | 30.819801
4 | Greif | H1 | Small | N/A | 0.193 | 3 | 31.297129
4 | Greif | H1 | Small | N/A | 0.193 | 3.1 | 31.75539
4 | Greif | H1 | Small | N/A | 0.193 | 3.2 | 32.174667
4 | Greif | H1 | Small | N/A | 0.193 | 3.3 | 32.589832
4 | Greif | H1 | Small | N/A | 0.193 | 3.4 | 32.927013
4 | Greif | H1 | Small | N/A | 0.193 | 3.5 | 32.996502
4 | Greif | H1 | Small | N/A | 0.193 | 3.6 | 5.746984
4 | Greif | H1 | Small | N/A | 0.193 | 3.7 | 5.447029
4 | Greif | H1 | Small | N/A | 0.193 | 3.8 | 5.015738
4 | Greif | H1 | Small | N/A | 0.193 | 3.9 | 4.200938
4 | Greif | H1 | Small | N/A | 0.193 | 4 | 3.802787
4 | Greif | H1 | Small | N/A | 0.193 | 4.1 | 3.623632
4 | Greif | H1 | Small | N/A | 0.193 | 4.2 | 3.367084
4 | Greif | H1 | Small | N/A | 0.193 | 4.3 | 3.169772
4 | Greif | H1 | Small | N/A | 0.193 | 4.4 | 3.043695
4 | Greif | H1 | Small | N/A | 0.193 | 4.5 | 2.8276
4 | Greif | H1 | Small | N/A | 0.193 | 4.6 | 2.701235
4 | Greif | H1 | Small | N/A | 0.193 | 4.7 | 2.669283
4 | Greif | H1 | Small | N/A | 0.193 | 4.8 | 2.619735
4 | Greif | H1 | Small | N/A | 0.193 | 4.9 | 2.465507
4 | Greif | H1 | Small | N/A | 0.193 | 5 | 2.162634
5 | Greif | H1 | Small | N/A | 0.193 | 0.2 | 0.013202
5 | Greif | H1 | Small | N/A | 0.193 | 0.3 | 0.008501
5 | Greif | H1 | Small | N/A | 0.193 | 0.4 | 0.03314
5 | Greif | H1 | Small | N/A | 0.193 | 0.5 | 0.12197
5 | Greif | H1 | Small | N/A | 0.193 | 0.6 | 1.445472
5 | Greif | H1 | Small | N/A | 0.193 | 0.7 | 4.228207
5 | Greif | H1 | Small | N/A | 0.193 | 0.8 | 6.902173
5 | Greif | H1 | Small | N/A | 0.193 | 0.9 | 9.439814
5 | Greif | H1 | Small | N/A | 0.193 | 1 | 11.81559
5 | Greif | H1 | Small | N/A | 0.193 | 1.1 | 14.021019
5 | Greif | H1 | Small | N/A | 0.193 | 1.2 | 16.000408
5 | Greif | H1 | Small | N/A | 0.193 | 1.3 | 17.820276
5 | Greif | H1 | Small | N/A | 0.193 | 1.4 | 19.404144
5 | Greif | H1 | Small | N/A | 0.193 | 1.5 | 20.833191
5 | Greif | H1 | Small | N/A | 0.193 | 1.6 | 22.10302
5 | Greif | H1 | Small | N/A | 0.193 | 1.7 | 23.28256
5 | Greif | H1 | Small | N/A | 0.193 | 1.8 | 24.386454
5 | Greif | H1 | Small | N/A | 0.193 | 1.9 | 25.362505
5 | Greif | H1 | Small | N/A | 0.193 | 2 | 26.29986
5 | Greif | H1 | Small | N/A | 0.193 | 2.1 | 27.158346
5 | Greif | H1 | Small | N/A | 0.193 | 2.2 | 27.971092
5 | Greif | H1 | Small | N/A | 0.193 | 2.3 | 28.75275
5 | Greif | H1 | Small | N/A | 0.193 | 2.4 | 29.467274
5 | Greif | H1 | Small | N/A | 0.193 | 2.5 | 30.17037
5 | Greif | H1 | Small | N/A | 0.193 | 2.6 | 30.817162
5 | Greif | H1 | Small | N/A | 0.193 | 2.7 | 31.419098
5 | Greif | H1 | Small | N/A | 0.193 | 2.8 | 32.010769
5 | Greif | H1 | Small | N/A | 0.193 | 2.9 | 32.53442
5 | Greif | H1 | Small | N/A | 0.193 | 3 | 33.032272
5 | Greif | H1 | Small | N/A | 0.193 | 3.1 | 33.433071
5 | Greif | H1 | Small | N/A | 0.193 | 3.2 | 33.666752
5 | Greif | H1 | Small | N/A | 0.193 | 3.3 | 24.172709
5 | Greif | H1 | Small | N/A | 0.193 | 3.4 | 9.341005
5 | Greif | H1 | Small | N/A | 0.193 | 3.5 | 9.20994
5 | Greif | H1 | Small | N/A | 0.193 | 3.6 | 8.557581
5 | Greif | H1 | Small | N/A | 0.193 | 3.7 | 7.686769
5 | Greif | H1 | Small | N/A | 0.193 | 3.8 | 7.376565
5 | Greif | H1 | Small | N/A | 0.193 | 3.9 | 7.32028
5 | Greif | H1 | Small | N/A | 0.193 | 4 | 6.897779
5 | Greif | H1 | Small | N/A | 0.193 | 4.1 | 6.656485
5 | Greif | H1 | Small | N/A | 0.193 | 4.2 | 6.460616
5 | Greif | H1 | Small | N/A | 0.193 | 4.3 | 6.182076
5 | Greif | H1 | Small | N/A | 0.193 | 4.4 | 6.000308
5 | Greif | H1 | Small | N/A | 0.193 | 4.5 | 5.818811
5 | Greif | H1 | Small | N/A | 0.193 | 4.6 | 5.744336
5 | Greif | H1 | Small | N/A | 0.193 | 4.7 | 5.238281
5 | Greif | H1 | Small | N/A | 0.193 | 4.8 | 4.817255
5 | Greif | H1 | Small | N/A | 0.193 | 4.9 | 4.703786
5 | Greif | H1 | Small | N/A | 0.193 | 5 | 4.266912
5 | Greif | H1 | Small | N/A | 0.193 | 5.1 | 4.210916
5 | Greif | H1 | Small | N/A | 0.193 | 5.2 | 3.646506
5 | Greif | H1 | Small | N/A | 0.193 | 5.3 | 3.625991
6 | Greif | H1 | Small | N/A | 0.193 | 0.3 | 0.024045
6 | Greif | H1 | Small | N/A | 0.193 | 0.4 | 0.014966
6 | Greif | H1 | Small | N/A | 0.193 | 0.5 | 0.0431
6 | Greif | H1 | Small | N/A | 0.193 | 0.6 | 1.160484
6 | Greif | H1 | Small | N/A | 0.193 | 0.7 | 3.927099
6 | Greif | H1 | Small | N/A | 0.193 | 0.8 | 6.608684
6 | Greif | H1 | Small | N/A | 0.193 | 0.9 | 9.153349
6 | Greif | H1 | Small | N/A | 0.193 | 1 | 11.516824
6 | Greif | H1 | Small | N/A | 0.193 | 1.1 | 13.680323
6 | Greif | H1 | Small | N/A | 0.193 | 1.2 | 15.63655
6 | Greif | H1 | Small | N/A | 0.193 | 1.3 | 17.349991
6 | Greif | H1 | Small | N/A | 0.193 | 1.4 | 18.887228
6 | Greif | H1 | Small | N/A | 0.193 | 1.5 | 20.258514
6 | Greif | H1 | Small | N/A | 0.193 | 1.6 | 21.479101
6 | Greif | H1 | Small | N/A | 0.193 | 1.7 | 22.556896
6 | Greif | H1 | Small | N/A | 0.193 | 1.8 | 23.540279
6 | Greif | H1 | Small | N/A | 0.193 | 1.9 | 24.455057
6 | Greif | H1 | Small | N/A | 0.193 | 2 | 25.260771
6 | Greif | H1 | Small | N/A | 0.193 | 2.1 | 26.029821
6 | Greif | H1 | Small | N/A | 0.193 | 2.2 | 26.746695
6 | Greif | H1 | Small | N/A | 0.193 | 2.3 | 27.423395
6 | Greif | H1 | Small | N/A | 0.193 | 2.4 | 28.049376
6 | Greif | H1 | Small | N/A | 0.193 | 2.5 | 28.624044
6 | Greif | H1 | Small | N/A | 0.193 | 2.6 | 29.212778
6 | Greif | H1 | Small | N/A | 0.193 | 2.7 | 29.729982
6 | Greif | H1 | Small | N/A | 0.193 | 2.8 | 30.255688
6 | Greif | H1 | Small | N/A | 0.193 | 2.9 | 30.756466
6 | Greif | H1 | Small | N/A | 0.193 | 3 | 31.217087
6 | Greif | H1 | Small | N/A | 0.193 | 3.1 | 31.653944
6 | Greif | H1 | Small | N/A | 0.193 | 3.2 | 32.054752
6 | Greif | H1 | Small | N/A | 0.193 | 3.3 | 32.457901
6 | Greif | H1 | Small | N/A | 0.193 | 3.4 | 32.711514
6 | Greif | H1 | Small | N/A | 0.193 | 3.5 | 32.71796
6 | Greif | H1 | Small | N/A | 0.193 | 3.6 | 28.615534
6 | Greif | H1 | Small | N/A | 0.193 | 3.7 | 22.444887
6 | Greif | H1 | Small | N/A | 0.193 | 3.8 | 19.687962
6 | Greif | H1 | Small | N/A | 0.193 | 3.9 | 3.861719
6 | Greif | H1 | Small | N/A | 0.193 | 4 | 3.06421
6 | Greif | H1 | Small | N/A | 0.193 | 4.1 | 2.861622
6 | Greif | H1 | Small | N/A | 0.193 | 4.2 | 2.713265
6 | Greif | H1 | Small | N/A | 0.193 | 4.3 | 2.485445
6 | Greif | H1 | Small | N/A | 0.193 | 4.4 | 2.20251
6 | Greif | H1 | Small | N/A | 0.193 | 4.5 | 2.101649
6 | Greif | H1 | Small | N/A | 0.193 | 4.6 | 2.005182
6 | Greif | H1 | Small | N/A | 0.193 | 4.7 | 1.85243
6 | Greif | H1 | Small | N/A | 0.193 | 4.8 | 1.767995
6 | Greif | H1 | Small | N/A | 0.193 | 4.9 | 1.743662
6 | Greif | H1 | Small | N/A | 0.193 | 5 | 1.661856
6 | Greif | H1 | Small | N/A | 0.193 | 5.1 | 1.673293
7 | Greif | H1 | Small | N/A | 0.193 | 0.3 | 0.017308
7 | Greif | H1 | Small | N/A | 0.193 | 0.4 | 0.016426
7 | Greif | H1 | Small | N/A | 0.193 | 0.5 | 0.680815
7 | Greif | H1 | Small | N/A | 0.193 | 0.6 | 2.89914
7 | Greif | H1 | Small | N/A | 0.193 | 0.7 | 5.574582
7 | Greif | H1 | Small | N/A | 0.193 | 0.8 | 8.156765
7 | Greif | H1 | Small | N/A | 0.193 | 0.9 | 10.596174
7 | Greif | H1 | Small | N/A | 0.193 | 1 | 12.861723
7 | Greif | H1 | Small | N/A | 0.193 | 1.1 | 14.922612
7 | Greif | H1 | Small | N/A | 0.193 | 1.2 | 16.765642
7 | Greif | H1 | Small | N/A | 0.193 | 1.3 | 18.388504
7 | Greif | H1 | Small | N/A | 0.193 | 1.4 | 19.84716
7 | Greif | H1 | Small | N/A | 0.193 | 1.5 | 21.148077
7 | Greif | H1 | Small | N/A | 0.193 | 1.6 | 22.298872
7 | Greif | H1 | Small | N/A | 0.193 | 1.7 | 23.304552
7 | Greif | H1 | Small | N/A | 0.193 | 1.8 | 24.254217
7 | Greif | H1 | Small | N/A | 0.193 | 1.9 | 25.115341
7 | Greif | H1 | Small | N/A | 0.193 | 2 | 25.894361
7 | Greif | H1 | Small | N/A | 0.193 | 2.1 | 26.630003
7 | Greif | H1 | Small | N/A | 0.193 | 2.2 | 27.30084
7 | Greif | H1 | Small | N/A | 0.193 | 2.3 | 27.949686
7 | Greif | H1 | Small | N/A | 0.193 | 2.4 | 28.553082
7 | Greif | H1 | Small | N/A | 0.193 | 2.5 | 29.114267
7 | Greif | H1 | Small | N/A | 0.193 | 2.6 | 29.672222
7 | Greif | H1 | Small | N/A | 0.193 | 2.7 | 30.174467
7 | Greif | H1 | Small | N/A | 0.193 | 2.8 | 30.67701
7 | Greif | H1 | Small | N/A | 0.193 | 2.9 | 31.146421
7 | Greif | H1 | Small | N/A | 0.193 | 3 | 31.552794
7 | Greif | H1 | Small | N/A | 0.193 | 3.1 | 31.911077
7 | Greif | H1 | Small | N/A | 0.193 | 3.2 | 32.191376
7 | Greif | H1 | Small | N/A | 0.193 | 3.3 | 31.774158
7 | Greif | H1 | Small | N/A | 0.193 | 3.4 | 6.323985
7 | Greif | H1 | Small | N/A | 0.193 | 3.5 | 6.138687
7 | Greif | H1 | Small | N/A | 0.193 | 3.6 | 5.795361
7 | Greif | H1 | Small | N/A | 0.193 | 3.7 | 5.365529
7 | Greif | H1 | Small | N/A | 0.193 | 3.8 | 5.073499
7 | Greif | H1 | Small | N/A | 0.193 | 3.9 | 4.972349
7 | Greif | H1 | Small | N/A | 0.193 | 4 | 4.805513
7 | Greif | H1 | Small | N/A | 0.193 | 4.1 | 4.846866
7 | Greif | H1 | Small | N/A | 0.193 | 4.2 | 4.416745
7 | Greif | H1 | Small | N/A | 0.193 | 4.3 | 4.277178
7 | Greif | H1 | Small | N/A | 0.193 | 4.4 | 4.237014
7 | Greif | H1 | Small | N/A | 0.193 | 4.5 | 3.903343
7 | Greif | H1 | Small | N/A | 0.193 | 4.6 | 3.869915
8 | Greif | H1 | Small | N/A | 0.193 | 0.3 | 0.005277
8 | Greif | H1 | Small | N/A | 0.193 | 0.4 | 0.006448
8 | Greif | H1 | Small | N/A | 0.193 | 0.5 | 0.085607
8 | Greif | H1 | Small | N/A | 0.193 | 0.6 | 0.764657
8 | Greif | H1 | Small | N/A | 0.193 | 0.7 | 3.054233
8 | Greif | H1 | Small | N/A | 0.193 | 0.8 | 5.884768
8 | Greif | H1 | Small | N/A | 0.193 | 0.9 | 8.63584
8 | Greif | H1 | Small | N/A | 0.193 | 1 | 11.247939
8 | Greif | H1 | Small | N/A | 0.193 | 1.1 | 13.706115
8 | Greif | H1 | Small | N/A | 0.193 | 1.2 | 15.971663
8 | Greif | H1 | Small | N/A | 0.193 | 1.3 | 18.043974
8 | Greif | H1 | Small | N/A | 0.193 | 1.4 | 19.938622
8 | Greif | H1 | Small | N/A | 0.193 | 1.5 | 21.610727
8 | Greif | H1 | Small | N/A | 0.193 | 1.6 | 23.130674
8 | Greif | H1 | Small | N/A | 0.193 | 1.7 | 24.492575
8 | Greif | H1 | Small | N/A | 0.193 | 1.8 | 25.768869
8 | Greif | H1 | Small | N/A | 0.193 | 1.9 | 26.9484
8 | Greif | H1 | Small | N/A | 0.193 | 2 | 28.01095
8 | Greif | H1 | Small | N/A | 0.193 | 2.1 | 29.017208
8 | Greif | H1 | Small | N/A | 0.193 | 2.2 | 29.94137
8 | Greif | H1 | Small | N/A | 0.193 | 2.3 | 30.809526
8 | Greif | H1 | Small | N/A | 0.193 | 2.4 | 31.637222
8 | Greif | H1 | Small | N/A | 0.193 | 2.5 | 32.394844
8 | Greif | H1 | Small | N/A | 0.193 | 2.6 | 33.163906
8 | Greif | H1 | Small | N/A | 0.193 | 2.7 | 33.835915
8 | Greif | H1 | Small | N/A | 0.193 | 2.8 | 34.521999
8 | Greif | H1 | Small | N/A | 0.193 | 2.9 | 35.168205
8 | Greif | H1 | Small | N/A | 0.193 | 3 | 35.774544
8 | Greif | H1 | Small | N/A | 0.193 | 3.1 | 36.363865
8 | Greif | H1 | Small | N/A | 0.193 | 3.2 | 36.903942
8 | Greif | H1 | Small | N/A | 0.193 | 3.3 | 37.482124
8 | Greif | H1 | Small | N/A | 0.193 | 3.4 | 37.982613
8 | Greif | H1 | Small | N/A | 0.193 | 3.5 | 38.46991
8 | Greif | H1 | Small | N/A | 0.193 | 3.6 | 38.965416
8 | Greif | H1 | Small | N/A | 0.193 | 3.7 | 39.394951
8 | Greif | H1 | Small | N/A | 0.193 | 3.8 | 39.817448
8 | Greif | H1 | Small | N/A | 0.193 | 3.9 | 40.17046
8 | Greif | H1 | Small | N/A | 0.193 | 4 | 40.44812
8 | Greif | H1 | Small | N/A | 0.193 | 4.1 | 40.646908
8 | Greif | H1 | Small | N/A | 0.193 | 4.2 | 39.571751
8 | Greif | H1 | Small | N/A | 0.193 | 4.3 | 5.359352
8 | Greif | H1 | Small | N/A | 0.193 | 4.4 | 5.114241
8 | Greif | H1 | Small | N/A | 0.193 | 4.5 | 4.628123
8 | Greif | H1 | Small | N/A | 0.193 | 4.6 | 4.554531
8 | Greif | H1 | Small | N/A | 0.193 | 4.7 | 4.383894
8 | Greif | H1 | Small | N/A | 0.193 | 4.8 | 3.983672
8 | Greif | H1 | Small | N/A | 0.193 | 4.9 | 3.897472
8 | Greif | H1 | Small | N/A | 0.193 | 5 | 3.626568
8 | Greif | H1 | Small | N/A | 0.193 | 5.1 | 3.384086
8 | Greif | H1 | Small | N/A | 0.193 | 5.2 | 3.296426
8 | Greif | H1 | Small | N/A | 0.193 | 5.3 | 3.02727
8 | Greif | H1 | Small | N/A | 0.193 | 5.4 | 2.542901
8 | Greif | H1 | Small | N/A | 0.193 | 5.5 | 2.561074
9 | Greif | H1 | Small | N/A | 0.193 | 0.2 | 0.056285
9 | Greif | H1 | Small | N/A | 0.193 | 0.3 | 0.062156
9 | Greif | H1 | Small | N/A | 0.193 | 0.4 | 0.092055
9 | Greif | H1 | Small | N/A | 0.193 | 0.5 | 0.450347
9 | Greif | H1 | Small | N/A | 0.193 | 0.6 | 2.087853
9 | Greif | H1 | Small | N/A | 0.193 | 0.7 | 4.521696
9 | Greif | H1 | Small | N/A | 0.193 | 0.8 | 6.985727
9 | Greif | H1 | Small | N/A | 0.193 | 0.9 | 9.273555
9 | Greif | H1 | Small | N/A | 0.193 | 1 | 11.349971
9 | Greif | H1 | Small | N/A | 0.193 | 1.1 | 13.326137
9 | Greif | H1 | Small | N/A | 0.193 | 1.2 | 15.126948
9 | Greif | H1 | Small | N/A | 0.193 | 1.3 | 16.772667
9 | Greif | H1 | Small | N/A | 0.193 | 1.4 | 18.255079
9 | Greif | H1 | Small | N/A | 0.193 | 1.5 | 19.614351
9 | Greif | H1 | Small | N/A | 0.193 | 1.6 | 20.776295
9 | Greif | H1 | Small | N/A | 0.193 | 1.7 | 21.863762
9 | Greif | H1 | Small | N/A | 0.193 | 1.8 | 22.855358
9 | Greif | H1 | Small | N/A | 0.193 | 1.9 | 23.740526
9 | Greif | H1 | Small | N/A | 0.193 | 2 | 24.58816
9 | Greif | H1 | Small | N/A | 0.193 | 2.1 | 25.337282
9 | Greif | H1 | Small | N/A | 0.193 | 2.2 | 26.048285
9 | Greif | H1 | Small | N/A | 0.193 | 2.3 | 26.68951
9 | Greif | H1 | Small | N/A | 0.193 | 2.4 | 27.194107
9 | Greif | H1 | Small | N/A | 0.193 | 2.5 | 27.650028
9 | Greif | H1 | Small | N/A | 0.193 | 2.6 | 27.806004
9 | Greif | H1 | Small | N/A | 0.193 | 2.7 | 20.41712
9 | Greif | H1 | Small | N/A | 0.193 | 2.8 | 10.944777
9 | Greif | H1 | Small | N/A | 0.193 | 2.9 | 9.887513
9 | Greif | H1 | Small | N/A | 0.193 | 3 | 9.582282
9 | Greif | H1 | Small | N/A | 0.193 | 3.1 | 9.134871
9 | Greif | H1 | Small | N/A | 0.193 | 3.2 | 8.108388
9 | Greif | H1 | Small | N/A | 0.193 | 3.3 | 7.734552
9 | Greif | H1 | Small | N/A | 0.193 | 3.4 | 7.160775
9 | Greif | H1 | Small | N/A | 0.193 | 3.5 | 6.891907
9 | Greif | H1 | Small | N/A | 0.193 | 3.6 | 5.947807
9 | Greif | H1 | Small | N/A | 0.193 | 3.7 | 5.295448
9 | Greif | H1 | Small | N/A | 0.193 | 3.8 | 4.948593
9 | Greif | H1 | Small | N/A | 0.193 | 3.9 | 4.61874
9 | Greif | H1 | Small | N/A | 0.193 | 4 | 4.099195
9 | Greif | H1 | Small | N/A | 0.193 | 4.1 | 4.078085
10 | Greif | H1 | Small | N/A | 0.193 | 0.3 | 0.004683
10 | Greif | H1 | Small | N/A | 0.193 | 0.4 | 0.005277
10 | Greif | H1 | Small | N/A | 0.193 | 0.5 | 0.154805
10 | Greif | H1 | Small | N/A | 0.193 | 0.6 | 1.082785
10 | Greif | H1 | Small | N/A | 0.193 | 0.7 | 3.333961
10 | Greif | H1 | Small | N/A | 0.193 | 0.8 | 5.803268
10 | Greif | H1 | Small | N/A | 0.193 | 0.9 | 8.273458
10 | Greif | H1 | Small | N/A | 0.193 | 1 | 10.612888
10 | Greif | H1 | Small | N/A | 0.193 | 1.1 | 12.824765
10 | Greif | H1 | Small | N/A | 0.193 | 1.2 | 14.865717
10 | Greif | H1 | Small | N/A | 0.193 | 1.3 | 16.706116
10 | Greif | H1 | Small | N/A | 0.193 | 1.4 | 18.427193
10 | Greif | H1 | Small | N/A | 0.193 | 1.5 | 19.977039
10 | Greif | H1 | Small | N/A | 0.193 | 1.6 | 21.352718
10 | Greif | H1 | Small | N/A | 0.193 | 1.7 | 22.59589
10 | Greif | H1 | Small | N/A | 0.193 | 1.8 | 23.761347
10 | Greif | H1 | Small | N/A | 0.193 | 1.9 | 24.845591
10 | Greif | H1 | Small | N/A | 0.193 | 2 | 25.824289
10 | Greif | H1 | Small | N/A | 0.193 | 2.1 | 26.761932
10 | Greif | H1 | Small | N/A | 0.193 | 2.2 | 27.601362
10 | Greif | H1 | Small | N/A | 0.193 | 2.3 | 28.417622
10 | Greif | H1 | Small | N/A | 0.193 | 2.4 | 29.16469
10 | Greif | H1 | Small | N/A | 0.193 | 2.5 | 29.870415
10 | Greif | H1 | Small | N/A | 0.193 | 2.6 | 30.579958
10 | Greif | H1 | Small | N/A | 0.193 | 2.7 | 31.19714
10 | Greif | H1 | Small | N/A | 0.193 | 2.8 | 31.809334
10 | Greif | H1 | Small | N/A | 0.193 | 2.9 | 32.384003
10 | Greif | H1 | Small | N/A | 0.193 | 3 | 32.927006
10 | Greif | H1 | Small | N/A | 0.193 | 3.1 | 33.421921
10 | Greif | H1 | Small | N/A | 0.193 | 3.2 | 33.870522
10 | Greif | H1 | Small | N/A | 0.193 | 3.3 | 34.318813
10 | Greif | H1 | Small | N/A | 0.193 | 3.4 | 34.62492
10 | Greif | H1 | Small | N/A | 0.193 | 3.5 | 34.827805
10 | Greif | H1 | Small | N/A | 0.193 | 3.6 | 33.104099
10 | Greif | H1 | Small | N/A | 0.193 | 3.7 | 17.9443
10 | Greif | H1 | Small | N/A | 0.193 | 3.8 | 4.478596
10 | Greif | H1 | Small | N/A | 0.193 | 3.9 | 3.209343
10 | Greif | H1 | Small | N/A | 0.193 | 4 | 2.910288
10 | Greif | H1 | Small | N/A | 0.193 | 4.1 | 2.766021
10 | Greif | H1 | Small | N/A | 0.193 | 4.2 | 2.786553
10 | Greif | H1 | Small | N/A | 0.193 | 4.3 | 2.681585
10 | Greif | H1 | Small | N/A | 0.193 | 4.4 | 2.45054
10 | Greif | H1 | Small | N/A | 0.193 | 4.5 | 2.24561
10 | Greif | H1 | Small | N/A | 0.193 | 4.6 | 1.990233
10 | Greif | H1 | Small | N/A | 0.193 | 4.7 | 1.859167
10 | Greif | H1 | Small | N/A | 0.193 | 4.8 | 1.574467
10 | Greif | H1 | Small | N/A | 0.193 | 4.9 | 1.56186
1 | Greif | H2 | Small | N/A | 0.226 | 0.3 | 0.000882
1 | Greif | H2 | Small | N/A | 0.226 | 0.4 | 0.005277
1 | Greif | H2 | Small | N/A | 0.226 | 0.5 | 0.113469
1 | Greif | H2 | Small | N/A | 0.226 | 0.6 | 0.608681
1 | Greif | H2 | Small | N/A | 0.226 | 0.7 | 3.095586
1 | Greif | H2 | Small | N/A | 0.226 | 0.8 | 7.471284
1 | Greif | H2 | Small | N/A | 0.226 | 0.9 | 11.836105
1 | Greif | H2 | Small | N/A | 0.226 | 1 | 15.708379
1 | Greif | H2 | Small | N/A | 0.226 | 1.1 | 19.642502
1 | Greif | H2 | Small | N/A | 0.226 | 1.2 | 23.283442
1 | Greif | H2 | Small | N/A | 0.226 | 1.3 | 26.651993
1 | Greif | H2 | Small | N/A | 0.226 | 1.4 | 29.751974
1 | Greif | H2 | Small | N/A | 0.226 | 1.5 | 32.588371
1 | Greif | H2 | Small | N/A | 0.226 | 1.6 | 35.138603
1 | Greif | H2 | Small | N/A | 0.226 | 1.7 | 37.414112
1 | Greif | H2 | Small | N/A | 0.226 | 1.8 | 39.515175
1 | Greif | H2 | Small | N/A | 0.226 | 1.9 | 41.456726
1 | Greif | H2 | Small | N/A | 0.226 | 2 | 43.204189
1 | Greif | H2 | Small | N/A | 0.226 | 2.1 | 44.863396
1 | Greif | H2 | Small | N/A | 0.226 | 2.2 | 46.35577
1 | Greif | H2 | Small | N/A | 0.226 | 2.3 | 47.772507
1 | Greif | H2 | Small | N/A | 0.226 | 2.4 | 49.061398
1 | Greif | H2 | Small | N/A | 0.226 | 2.5 | 50.238003
1 | Greif | H2 | Small | N/A | 0.226 | 2.6 | 51.392029
1 | Greif | H2 | Small | N/A | 0.226 | 2.7 | 52.399456
1 | Greif | H2 | Small | N/A | 0.226 | 2.8 | 53.464645
1 | Greif | H2 | Small | N/A | 0.226 | 2.9 | 54.417545
1 | Greif | H2 | Small | N/A | 0.226 | 3 | 55.327335
1 | Greif | H2 | Small | N/A | 0.226 | 3.1 | 56.114281
1 | Greif | H2 | Small | N/A | 0.226 | 3.2 | 56.818546
1 | Greif | H2 | Small | N/A | 0.226 | 3.3 | 57.54538
1 | Greif | H2 | Small | N/A | 0.226 | 3.4 | 58.23938
1 | Greif | H2 | Small | N/A | 0.226 | 3.5 | 58.954784
1 | Greif | H2 | Small | N/A | 0.226 | 3.6 | 59.659336
1 | Greif | H2 | Small | N/A | 0.226 | 3.7 | 60.416664
1 | Greif | H2 | Small | N/A | 0.226 | 3.8 | 61.069916
1 | Greif | H2 | Small | N/A | 0.226 | 3.9 | 61.71172
1 | Greif | H2 | Small | N/A | 0.226 | 4 | 62.347958
1 | Greif | H2 | Small | N/A | 0.226 | 4.1 | 62.852264
1 | Greif | H2 | Small | N/A | 0.226 | 4.2 | 63.379139
1 | Greif | H2 | Small | N/A | 0.226 | 4.3 | 63.944721
1 | Greif | H2 | Small | N/A | 0.226 | 4.4 | 64.350502
1 | Greif | H2 | Small | N/A | 0.226 | 4.5 | 64.850403
1 | Greif | H2 | Small | N/A | 0.226 | 4.6 | 65.410408
1 | Greif | H2 | Small | N/A | 0.226 | 4.7 | 65.71006
1 | Greif | H2 | Small | N/A | 0.226 | 4.8 | 66.154556
1 | Greif | H2 | Small | N/A | 0.226 | 4.9 | 66.501984
1 | Greif | H2 | Small | N/A | 0.226 | 5 | 66.19442
1 | Greif | H2 | Small | N/A | 0.226 | 5.1 | 55.943344
1 | Greif | H2 | Small | N/A | 0.226 | 5.2 | 43.909328
1 | Greif | H2 | Small | N/A | 0.226 | 5.3 | 5.089636
1 | Greif | H2 | Small | N/A | 0.226 | 5.4 | 4.879989
1 | Greif | H2 | Small | N/A | 0.226 | 5.5 | 4.434036
1 | Greif | H2 | Small | N/A | 0.226 | 5.6 | 4.126769
1 | Greif | H2 | Small | N/A | 0.226 | 5.7 | 3.977818
1 | Greif | H2 | Small | N/A | 0.226 | 5.8 | 3.658231
1 | Greif | H2 | Small | N/A | 0.226 | 5.9 | 3.404041
1 | Greif | H2 | Small | N/A | 0.226 | 6 | 3.225175
1 | Greif | H2 | Small | N/A | 0.226 | 6.1 | 3.077989
1 | Greif | H2 | Small | N/A | 0.226 | 6.2 | 3.034906
1 | Greif | H2 | Small | N/A | 0.226 | 6.3 | 2.808256
1 | Greif | H2 | Small | N/A | 0.226 | 6.4 | 2.604191
1 | Greif | H2 | Small | N/A | 0.226 | 6.5 | 2.624418
2 | Greif | H2 | Small | N/A | 0.226 | 0.3 | 0.009961
2 | Greif | H2 | Small | N/A | 0.226 | 0.4 | 0.002053
2 | Greif | H2 | Small | N/A | 0.226 | 0.5 | 0.089713
2 | Greif | H2 | Small | N/A | 0.226 | 0.6 | 0.636238
2 | Greif | H2 | Small | N/A | 0.226 | 0.7 | 3.308151
2 | Greif | H2 | Small | N/A | 0.226 | 0.8 | 6.672011
2 | Greif | H2 | Small | N/A | 0.226 | 0.9 | 11.125103
2 | Greif | H2 | Small | N/A | 0.226 | 1 | 15.404029
2 | Greif | H2 | Small | N/A | 0.226 | 1.1 | 19.549259
2 | Greif | H2 | Small | N/A | 0.226 | 1.2 | 23.365519
2 | Greif | H2 | Small | N/A | 0.226 | 1.3 | 26.868649
2 | Greif | H2 | Small | N/A | 0.226 | 1.4 | 30.070669
2 | Greif | H2 | Small | N/A | 0.226 | 1.5 | 32.935211
2 | Greif | H2 | Small | N/A | 0.226 | 1.6 | 35.57663
2 | Greif | H2 | Small | N/A | 0.226 | 1.7 | 37.958279
2 | Greif | H2 | Small | N/A | 0.226 | 1.8 | 40.170166
2 | Greif | H2 | Small | N/A | 0.226 | 1.9 | 42.236332
2 | Greif | H2 | Small | N/A | 0.226 | 2 | 44.131268
2 | Greif | H2 | Small | N/A | 0.226 | 2.1 | 45.955837
2 | Greif | H2 | Small | N/A | 0.226 | 2.2 | 47.631172
2 | Greif | H2 | Small | N/A | 0.226 | 2.3 | 49.212097
2 | Greif | H2 | Small | N/A | 0.226 | 2.4 | 50.709461
2 | Greif | H2 | Small | N/A | 0.226 | 2.5 | 52.093639
2 | Greif | H2 | Small | N/A | 0.226 | 2.6 | 53.465221
2 | Greif | H2 | Small | N/A | 0.226 | 2.7 | 54.682289
2 | Greif | H2 | Small | N/A | 0.226 | 2.8 | 55.89378
2 | Greif | H2 | Small | N/A | 0.226 | 2.9 | 57.032562
2 | Greif | H2 | Small | N/A | 0.226 | 3 | 58.133232
2 | Greif | H2 | Small | N/A | 0.226 | 3.1 | 59.177303
2 | Greif | H2 | Small | N/A | 0.226 | 3.2 | 60.170364
2 | Greif | H2 | Small | N/A | 0.226 | 3.3 | 61.163139
2 | Greif | H2 | Small | N/A | 0.226 | 3.4 | 62.081726
2 | Greif | H2 | Small | N/A | 0.226 | 3.5 | 63.006474
2 | Greif | H2 | Small | N/A | 0.226 | 3.6 | 63.899261
2 | Greif | H2 | Small | N/A | 0.226 | 3.7 | 64.740738
2 | Greif | H2 | Small | N/A | 0.226 | 3.8 | 65.558762
2 | Greif | H2 | Small | N/A | 0.226 | 3.9 | 66.337791
2 | Greif | H2 | Small | N/A | 0.226 | 4 | 67.13382
2 | Greif | H2 | Small | N/A | 0.226 | 4.1 | 67.916359
2 | Greif | H2 | Small | N/A | 0.226 | 4.2 | 68.49807
2 | Greif | H2 | Small | N/A | 0.226 | 4.3 | 68.912651
2 | Greif | H2 | Small | N/A | 0.226 | 4.4 | 69.138123
2 | Greif | H2 | Small | N/A | 0.226 | 4.5 | 65.032768
2 | Greif | H2 | Small | N/A | 0.226 | 4.6 | 4.18716
2 | Greif | H2 | Small | N/A | 0.226 | 4.7 | 3.98279
2 | Greif | H2 | Small | N/A | 0.226 | 4.8 | 3.542997
2 | Greif | H2 | Small | N/A | 0.226 | 4.9 | 3.310493
2 | Greif | H2 | Small | N/A | 0.226 | 5 | 3.148935
2 | Greif | H2 | Small | N/A | 0.226 | 5.1 | 2.905299
2 | Greif | H2 | Small | N/A | 0.226 | 5.2 | 2.496865
2 | Greif | H2 | Small | N/A | 0.226 | 5.3 | 2.446146
2 | Greif | H2 | Small | N/A | 0.226 | 5.4 | 2.262307
2 | Greif | H2 | Small | N/A | 0.226 | 5.5 | 1.823092
2 | Greif | H2 | Small | N/A | 0.226 | 5.6 | 1.838635
3 | Greif | H2 | Small | N/A | 0.226 | 0.2 | 0.026675
3 | Greif | H2 | Small | N/A | 0.226 | 0.3 | 0.027557
3 | Greif | H2 | Small | N/A | 0.226 | 0.4 | 0.137497
3 | Greif | H2 | Small | N/A | 0.226 | 0.5 | 2.084629
3 | Greif | H2 | Small | N/A | 0.226 | 0.6 | 3.454455
3 | Greif | H2 | Small | N/A | 0.226 | 0.7 | 7.026485
3 | Greif | H2 | Small | N/A | 0.226 | 0.8 | 10.680017
3 | Greif | H2 | Small | N/A | 0.226 | 0.9 | 14.012501
3 | Greif | H2 | Small | N/A | 0.226 | 1 | 17.518574
3 | Greif | H2 | Small | N/A | 0.226 | 1.1 | 20.794468
3 | Greif | H2 | Small | N/A | 0.226 | 1.2 | 23.810894
3 | Greif | H2 | Small | N/A | 0.226 | 1.3 | 26.562551
3 | Greif | H2 | Small | N/A | 0.226 | 1.4 | 29.050041
3 | Greif | H2 | Small | N/A | 0.226 | 1.5 | 31.367479
3 | Greif | H2 | Small | N/A | 0.226 | 1.6 | 33.460033
3 | Greif | H2 | Small | N/A | 0.226 | 1.7 | 35.415668
3 | Greif | H2 | Small | N/A | 0.226 | 1.8 | 37.243458
3 | Greif | H2 | Small | N/A | 0.226 | 1.9 | 38.895336
3 | Greif | H2 | Small | N/A | 0.226 | 2 | 40.486229
3 | Greif | H2 | Small | N/A | 0.226 | 2.1 | 41.914692
3 | Greif | H2 | Small | N/A | 0.226 | 2.2 | 43.302979
3 | Greif | H2 | Small | N/A | 0.226 | 2.3 | 44.591881
3 | Greif | H2 | Small | N/A | 0.226 | 2.4 | 45.80484
3 | Greif | H2 | Small | N/A | 0.226 | 2.5 | 46.986137
3 | Greif | H2 | Small | N/A | 0.226 | 2.6 | 48.045166
3 | Greif | H2 | Small | N/A | 0.226 | 2.7 | 49.092178
3 | Greif | H2 | Small | N/A | 0.226 | 2.8 | 50.086117
3 | Greif | H2 | Small | N/A | 0.226 | 2.9 | 51.035198
3 | Greif | H2 | Small | N/A | 0.226 | 3 | 51.932678
3 | Greif | H2 | Small | N/A | 0.226 | 3.1 | 52.787056
3 | Greif | H2 | Small | N/A | 0.226 | 3.2 | 53.653751
3 | Greif | H2 | Small | N/A | 0.226 | 3.3 | 54.441868
3 | Greif | H2 | Small | N/A | 0.226 | 3.4 | 55.253147
3 | Greif | H2 | Small | N/A | 0.226 | 3.5 | 56.035103
3 | Greif | H2 | Small | N/A | 0.226 | 3.6 | 56.769566
3 | Greif | H2 | Small | N/A | 0.226 | 3.7 | 57.485844
3 | Greif | H2 | Small | N/A | 0.226 | 3.8 | 58.166653
3 | Greif | H2 | Small | N/A | 0.226 | 3.9 | 58.857426
3 | Greif | H2 | Small | N/A | 0.226 | 4 | 59.538818
3 | Greif | H2 | Small | N/A | 0.226 | 4.1 | 60.157757
3 | Greif | H2 | Small | N/A | 0.226 | 4.2 | 60.808952
3 | Greif | H2 | Small | N/A | 0.226 | 4.3 | 61.396816
3 | Greif | H2 | Small | N/A | 0.226 | 4.4 | 61.936001
3 | Greif | H2 | Small | N/A | 0.226 | 4.5 | 62.480175
3 | Greif | H2 | Small | N/A | 0.226 | 4.6 | 62.962494
3 | Greif | H2 | Small | N/A | 0.226 | 4.7 | 63.455067
3 | Greif | H2 | Small | N/A | 0.226 | 4.8 | 63.80954
3 | Greif | H2 | Small | N/A | 0.226 | 4.9 | 64.150528
3 | Greif | H2 | Small | N/A | 0.226 | 5 | 64.358406
3 | Greif | H2 | Small | N/A | 0.226 | 5.1 | 64.416168
3 | Greif | H2 | Small | N/A | 0.226 | 5.2 | 64.196861
3 | Greif | H2 | Small | N/A | 0.226 | 5.3 | 63.198807
3 | Greif | H2 | Small | N/A | 0.226 | 5.4 | 1.972925
3 | Greif | H2 | Small | N/A | 0.226 | 5.5 | 2.500089
3 | Greif | H2 | Small | N/A | 0.226 | 5.6 | 2.342637
3 | Greif | H2 | Small | N/A | 0.226 | 5.7 | 2.269638
3 | Greif | H2 | Small | N/A | 0.226 | 5.8 | 2.007524
3 | Greif | H2 | Small | N/A | 0.226 | 5.9 | 1.868245
3 | Greif | H2 | Small | N/A | 0.226 | 6 | 1.774714
3 | Greif | H2 | Small | N/A | 0.226 | 6.1 | 1.768555
3 | Greif | H2 | Small | N/A | 0.226 | 6.2 | 1.764465
4 | Greif | H2 | Small | N/A | 0.226 | 0.3 | 0.013185
4 | Greif | H2 | Small | N/A | 0.226 | 0.4 | 0.012319
4 | Greif | H2 | Small | N/A | 0.226 | 0.5 | 0.390244
4 | Greif | H2 | Small | N/A | 0.226 | 0.6 | 2.113374
4 | Greif | H2 | Small | N/A | 0.226 | 0.7 | 3.510451
4 | Greif | H2 | Small | N/A | 0.226 | 0.8 | 6.279119
4 | Greif | H2 | Small | N/A | 0.226 | 0.9 | 9.375587
4 | Greif | H2 | Small | N/A | 0.226 | 1 | 12.685503
4 | Greif | H2 | Small | N/A | 0.226 | 1.1 | 15.92035
4 | Greif | H2 | Small | N/A | 0.226 | 1.2 | 18.900702
4 | Greif | H2 | Small | N/A | 0.226 | 1.3 | 21.694298
4 | Greif | H2 | Small | N/A | 0.226 | 1.4 | 24.29702
4 | Greif | H2 | Small | N/A | 0.226 | 1.5 | 26.591
4 | Greif | H2 | Small | N/A | 0.226 | 1.6 | 28.742485
4 | Greif | H2 | Small | N/A | 0.226 | 1.7 | 30.694895
4 | Greif | H2 | Small | N/A | 0.226 | 1.8 | 32.52972
4 | Greif | H2 | Small | N/A | 0.226 | 1.9 | 34.257832
4 | Greif | H2 | Small | N/A | 0.226 | 2 | 35.844032
4 | Greif | H2 | Small | N/A | 0.226 | 2.1 | 37.360161
4 | Greif | H2 | Small | N/A | 0.226 | 2.2 | 38.769566
4 | Greif | H2 | Small | N/A | 0.226 | 2.3 | 40.120327
4 | Greif | H2 | Small | N/A | 0.226 | 2.4 | 41.403061
4 | Greif | H2 | Small | N/A | 0.226 | 2.5 | 42.618073
4 | Greif | H2 | Small | N/A | 0.226 | 2.6 | 43.790871
4 | Greif | H2 | Small | N/A | 0.226 | 2.7 | 44.831429
4 | Greif | H2 | Small | N/A | 0.226 | 2.8 | 45.868763
4 | Greif | H2 | Small | N/A | 0.226 | 2.9 | 46.828991
4 | Greif | H2 | Small | N/A | 0.226 | 3 | 47.75491
4 | Greif | H2 | Small | N/A | 0.226 | 3.1 | 48.616322
4 | Greif | H2 | Small | N/A | 0.226 | 3.2 | 49.428482
4 | Greif | H2 | Small | N/A | 0.226 | 3.3 | 50.243568
4 | Greif | H2 | Small | N/A | 0.226 | 3.4 | 50.975979
4 | Greif | H2 | Small | N/A | 0.226 | 3.5 | 51.707214
4 | Greif | H2 | Small | N/A | 0.226 | 3.6 | 52.417343
4 | Greif | H2 | Small | N/A | 0.226 | 3.7 | 53.071465
4 | Greif | H2 | Small | N/A | 0.226 | 3.8 | 53.669586
4 | Greif | H2 | Small | N/A | 0.226 | 3.9 | 54.172714
4 | Greif | H2 | Small | N/A | 0.226 | 4 | 54.660007
4 | Greif | H2 | Small | N/A | 0.226 | 4.1 | 54.797226
4 | Greif | H2 | Small | N/A | 0.226 | 4.2 | 49.974411
4 | Greif | H2 | Small | N/A | 0.226 | 4.3 | 12.340701
4 | Greif | H2 | Small | N/A | 0.226 | 4.4 | 11.418592
4 | Greif | H2 | Small | N/A | 0.226 | 4.5 | 10.77913
4 | Greif | H2 | Small | N/A | 0.226 | 4.6 | 9.983386
4 | Greif | H2 | Small | N/A | 0.226 | 4.7 | 9.057477
4 | Greif | H2 | Small | N/A | 0.226 | 4.8 | 8.505385
4 | Greif | H2 | Small | N/A | 0.226 | 4.9 | 7.876172
4 | Greif | H2 | Small | N/A | 0.226 | 5 | 7.484468
4 | Greif | H2 | Small | N/A | 0.226 | 5.1 | 7.205335
4 | Greif | H2 | Small | N/A | 0.226 | 5.2 | 6.720388
4 | Greif | H2 | Small | N/A | 0.226 | 5.3 | 6.725072
4 | Greif | H2 | Small | N/A | 0.226 | 5.4 | 6.354765
4 | Greif | H2 | Small | N/A | 0.226 | 5.5 | 6.008215
4 | Greif | H2 | Small | N/A | 0.226 | 5.6 | 6.016428
5 | Greif | H2 | Small | N/A | 0.226 | 0.2 | 0.005583
5 | Greif | H2 | Small | N/A | 0.226 | 0.3 | 0.002359
5 | Greif | H2 | Small | N/A | 0.226 | 0.4 | 0.151292
5 | Greif | H2 | Small | N/A | 0.226 | 0.5 | 1.893766
5 | Greif | H2 | Small | N/A | 0.226 | 0.6 | 4.459252
5 | Greif | H2 | Small | N/A | 0.226 | 0.7 | 7.785
5 | Greif | H2 | Small | N/A | 0.226 | 0.8 | 10.928369
5 | Greif | H2 | Small | N/A | 0.226 | 0.9 | 13.929253
5 | Greif | H2 | Small | N/A | 0.226 | 1 | 17.146521
5 | Greif | H2 | Small | N/A | 0.226 | 1.1 | 20.179949
5 | Greif | H2 | Small | N/A | 0.226 | 1.2 | 22.956814
5 | Greif | H2 | Small | N/A | 0.226 | 1.3 | 25.55661
5 | Greif | H2 | Small | N/A | 0.226 | 1.4 | 27.886063
5 | Greif | H2 | Small | N/A | 0.226 | 1.5 | 30.031397
5 | Greif | H2 | Small | N/A | 0.226 | 1.6 | 31.99699
5 | Greif | H2 | Small | N/A | 0.226 | 1.7 | 33.832706
5 | Greif | H2 | Small | N/A | 0.226 | 1.8 | 35.584854
5 | Greif | H2 | Small | N/A | 0.226 | 1.9 | 37.178383
5 | Greif | H2 | Small | N/A | 0.226 | 2 | 38.717381
5 | Greif | H2 | Small | N/A | 0.226 | 2.1 | 40.134701
5 | Greif | H2 | Small | N/A | 0.226 | 2.2 | 41.491909
5 | Greif | H2 | Small | N/A | 0.226 | 2.3 | 42.796059
5 | Greif | H2 | Small | N/A | 0.226 | 2.4 | 44.012539
5 | Greif | H2 | Small | N/A | 0.226 | 2.5 | 45.200573
5 | Greif | H2 | Small | N/A | 0.226 | 2.6 | 46.288631
5 | Greif | H2 | Small | N/A | 0.226 | 2.7 | 47.345905
5 | Greif | H2 | Small | N/A | 0.226 | 2.8 | 48.369164
5 | Greif | H2 | Small | N/A | 0.226 | 2.9 | 49.323521
5 | Greif | H2 | Small | N/A | 0.226 | 3 | 50.250027
5 | Greif | H2 | Small | N/A | 0.226 | 3.1 | 51.127575
5 | Greif | H2 | Small | N/A | 0.226 | 3.2 | 52.005405
5 | Greif | H2 | Small | N/A | 0.226 | 3.3 | 52.817566
5 | Greif | H2 | Small | N/A | 0.226 | 3.4 | 53.626789
5 | Greif | H2 | Small | N/A | 0.226 | 3.5 | 54.409042
5 | Greif | H2 | Small | N/A | 0.226 | 3.6 | 55.149662
5 | Greif | H2 | Small | N/A | 0.226 | 3.7 | 55.88002
5 | Greif | H2 | Small | N/A | 0.226 | 3.8 | 56.56522
5 | Greif | H2 | Small | N/A | 0.226 | 3.9 | 57.248665
5 | Greif | H2 | Small | N/A | 0.226 | 4 | 57.926537
5 | Greif | H2 | Small | N/A | 0.226 | 4.1 | 58.529354
5 | Greif | H2 | Small | N/A | 0.226 | 4.2 | 59.169701
5 | Greif | H2 | Small | N/A | 0.226 | 4.3 | 59.752285
5 | Greif | H2 | Small | N/A | 0.226 | 4.4 | 60.295578
5 | Greif | H2 | Small | N/A | 0.226 | 4.5 | 60.819527
5 | Greif | H2 | Small | N/A | 0.226 | 4.6 | 61.296844
5 | Greif | H2 | Small | N/A | 0.226 | 4.7 | 61.797928
5 | Greif | H2 | Small | N/A | 0.226 | 4.8 | 62.122196
5 | Greif | H2 | Small | N/A | 0.226 | 4.9 | 62.398098
5 | Greif | H2 | Small | N/A | 0.226 | 5 | 62.610081
5 | Greif | H2 | Small | N/A | 0.226 | 5.1 | 62.679565
5 | Greif | H2 | Small | N/A | 0.226 | 5.2 | 62.356468
5 | Greif | H2 | Small | N/A | 0.226 | 5.3 | 60.950871
5 | Greif | H2 | Small | N/A | 0.226 | 5.4 | 4.657462
5 | Greif | H2 | Small | N/A | 0.226 | 5.5 | 4.633418
5 | Greif | H2 | Small | N/A | 0.226 | 5.6 | 4.4657
5 | Greif | H2 | Small | N/A | 0.226 | 5.7 | 4.338758
5 | Greif | H2 | Small | N/A | 0.226 | 5.8 | 4.134099
5 | Greif | H2 | Small | N/A | 0.226 | 5.9 | 3.718045
5 | Greif | H2 | Small | N/A | 0.226 | 6 | 3.393775
5 | Greif | H2 | Small | N/A | 0.226 | 6.1 | 3.396405
6 | Greif | H2 | Small | N/A | 0.226 | 0.2 | 0.004106
6 | Greif | H2 | Small | N/A | 0.226 | 0.3 | 0.004395
6 | Greif | H2 | Small | N/A | 0.226 | 0.4 | 0.297002
6 | Greif | H2 | Small | N/A | 0.226 | 0.5 | 2.707971
6 | Greif | H2 | Small | N/A | 0.226 | 0.6 | 5.298079
6 | Greif | H2 | Small | N/A | 0.226 | 0.7 | 8.676888
6 | Greif | H2 | Small | N/A | 0.226 | 0.8 | 12.087954
6 | Greif | H2 | Small | N/A | 0.226 | 0.9 | 15.566453
6 | Greif | H2 | Small | N/A | 0.226 | 1 | 19.084251
6 | Greif | H2 | Small | N/A | 0.226 | 1.1 | 22.361622
6 | Greif | H2 | Small | N/A | 0.226 | 1.2 | 25.338749
6 | Greif | H2 | Small | N/A | 0.226 | 1.3 | 28.108004
6 | Greif | H2 | Small | N/A | 0.226 | 1.4 | 30.588747
6 | Greif | H2 | Small | N/A | 0.226 | 1.5 | 32.812366
6 | Greif | H2 | Small | N/A | 0.226 | 1.6 | 34.817539
6 | Greif | H2 | Small | N/A | 0.226 | 1.7 | 36.669674
6 | Greif | H2 | Small | N/A | 0.226 | 1.8 | 38.418011
6 | Greif | H2 | Small | N/A | 0.226 | 1.9 | 39.994244
6 | Greif | H2 | Small | N/A | 0.226 | 2 | 41.487507
6 | Greif | H2 | Small | N/A | 0.226 | 2.1 | 42.853516
6 | Greif | H2 | Small | N/A | 0.226 | 2.2 | 44.138599
6 | Greif | H2 | Small | N/A | 0.226 | 2.3 | 45.343941
6 | Greif | H2 | Small | N/A | 0.226 | 2.4 | 46.500607
6 | Greif | H2 | Small | N/A | 0.226 | 2.5 | 47.61417
6 | Greif | H2 | Small | N/A | 0.226 | 2.6 | 48.631855
6 | Greif | H2 | Small | N/A | 0.226 | 2.7 | 49.641632
6 | Greif | H2 | Small | N/A | 0.226 | 2.8 | 50.581329
6 | Greif | H2 | Small | N/A | 0.226 | 2.9 | 51.481445
6 | Greif | H2 | Small | N/A | 0.226 | 3 | 52.354298
6 | Greif | H2 | Small | N/A | 0.226 | 3.1 | 53.166752
6 | Greif | H2 | Small | N/A | 0.226 | 3.2 | 54.010864
6 | Greif | H2 | Small | N/A | 0.226 | 3.3 | 54.767902
6 | Greif | H2 | Small | N/A | 0.226 | 3.4 | 55.53989
6 | Greif | H2 | Small | N/A | 0.226 | 3.5 | 56.300152
6 | Greif | H2 | Small | N/A | 0.226 | 3.6 | 56.995918
6 | Greif | H2 | Small | N/A | 0.226 | 3.7 | 57.690502
6 | Greif | H2 | Small | N/A | 0.226 | 3.8 | 58.349022
6 | Greif | H2 | Small | N/A | 0.226 | 3.9 | 59.002857
6 | Greif | H2 | Small | N/A | 0.226 | 4 | 59.662842
6 | Greif | H2 | Small | N/A | 0.226 | 4.1 | 60.251881
6 | Greif | H2 | Small | N/A | 0.226 | 4.2 | 60.852352
6 | Greif | H2 | Small | N/A | 0.226 | 4.3 | 61.394176
6 | Greif | H2 | Small | N/A | 0.226 | 4.4 | 61.896717
6 | Greif | H2 | Small | N/A | 0.226 | 4.5 | 62.359089
6 | Greif | H2 | Small | N/A | 0.226 | 4.6 | 62.721775
6 | Greif | H2 | Small | N/A | 0.226 | 4.7 | 63.034618
6 | Greif | H2 | Small | N/A | 0.226 | 4.8 | 62.919689
6 | Greif | H2 | Small | N/A | 0.226 | 4.9 | 6.15832
6 | Greif | H2 | Small | N/A | 0.226 | 5 | 6.388194
6 | Greif | H2 | Small | N/A | 0.226 | 5.1 | 5.970969
6 | Greif | H2 | Small | N/A | 0.226 | 5.2 | 5.287236
6 | Greif | H2 | Small | N/A | 0.226 | 5.3 | 5.175226
6 | Greif | H2 | Small | N/A | 0.226 | 5.4 | 4.553071
6 | Greif | H2 | Small | N/A | 0.226 | 5.5 | 4.305906
6 | Greif | H2 | Small | N/A | 0.226 | 5.6 | 4.190079
6 | Greif | H2 | Small | N/A | 0.226 | 5.7 | 3.917121
6 | Greif | H2 | Small | N/A | 0.226 | 5.8 | 3.312258
6 | Greif | H2 | Small | N/A | 0.226 | 5.9 | 3.307846
7 | Greif | H2 | Small | N/A | 0.226 | 0.3 | 0.009078
7 | Greif | H2 | Small | N/A | 0.226 | 0.4 | 0.009367
7 | Greif | H2 | Small | N/A | 0.226 | 0.5 | 1.016217
7 | Greif | H2 | Small | N/A | 0.226 | 0.6 | 2.335612
7 | Greif | H2 | Small | N/A | 0.226 | 0.7 | 5.36933
7 | Greif | H2 | Small | N/A | 0.226 | 0.8 | 9.382917
7 | Greif | H2 | Small | N/A | 0.226 | 0.9 | 13.416139
7 | Greif | H2 | Small | N/A | 0.226 | 1 | 17.281658
7 | Greif | H2 | Small | N/A | 0.226 | 1.1 | 20.931099
7 | Greif | H2 | Small | N/A | 0.226 | 1.2 | 24.299355
7 | Greif | H2 | Small | N/A | 0.226 | 1.3 | 27.386734
7 | Greif | H2 | Small | N/A | 0.226 | 1.4 | 30.207888
7 | Greif | H2 | Small | N/A | 0.226 | 1.5 | 32.705048
7 | Greif | H2 | Small | N/A | 0.226 | 1.6 | 35.009583
7 | Greif | H2 | Small | N/A | 0.226 | 1.7 | 37.083378
7 | Greif | H2 | Small | N/A | 0.226 | 1.8 | 39.017307
7 | Greif | H2 | Small | N/A | 0.226 | 1.9 | 40.82399
7 | Greif | H2 | Small | N/A | 0.226 | 2 | 42.466198
7 | Greif | H2 | Small | N/A | 0.226 | 2.1 | 44.017502
7 | Greif | H2 | Small | N/A | 0.226 | 2.2 | 45.429256
7 | Greif | H2 | Small | N/A | 0.226 | 2.3 | 46.758911
7 | Greif | H2 | Small | N/A | 0.226 | 2.4 | 48.016727
7 | Greif | H2 | Small | N/A | 0.226 | 2.5 | 49.212685
7 | Greif | H2 | Small | N/A | 0.226 | 2.6 | 50.378139
7 | Greif | H2 | Small | N/A | 0.226 | 2.7 | 51.4058
7 | Greif | H2 | Small | N/A | 0.226 | 2.8 | 52.453392
7 | Greif | H2 | Small | N/A | 0.226 | 2.9 | 53.420368
7 | Greif | H2 | Small | N/A | 0.226 | 3 | 54.370617
7 | Greif | H2 | Small | N/A | 0.226 | 3.1 | 55.245232
7 | Greif | H2 | Small | N/A | 0.226 | 3.2 | 56.073513
7 | Greif | H2 | Small | N/A | 0.226 | 3.3 | 56.928474
7 | Greif | H2 | Small | N/A | 0.226 | 3.4 | 57.682877
7 | Greif | H2 | Small | N/A | 0.226 | 3.5 | 58.473629
7 | Greif | H2 | Small | N/A | 0.226 | 3.6 | 59.225677
7 | Greif | H2 | Small | N/A | 0.226 | 3.7 | 59.939327
7 | Greif | H2 | Small | N/A | 0.226 | 3.8 | 60.628925
7 | Greif | H2 | Small | N/A | 0.226 | 3.9 | 61.275726
7 | Greif | H2 | Small | N/A | 0.226 | 4 | 61.941574
7 | Greif | H2 | Small | N/A | 0.226 | 4.1 | 62.553185
7 | Greif | H2 | Small | N/A | 0.226 | 4.2 | 63.124924
7 | Greif | H2 | Small | N/A | 0.226 | 4.3 | 63.746502
7 | Greif | H2 | Small | N/A | 0.226 | 4.4 | 64.289207
7 | Greif | H2 | Small | N/A | 0.226 | 4.5 | 64.812279
7 | Greif | H2 | Small | N/A | 0.226 | 4.6 | 65.317741
7 | Greif | H2 | Small | N/A | 0.226 | 4.7 | 65.829674
7 | Greif | H2 | Small | N/A | 0.226 | 4.8 | 66.336319
7 | Greif | H2 | Small | N/A | 0.226 | 4.9 | 66.658546
7 | Greif | H2 | Small | N/A | 0.226 | 5 | 67.023277
7 | Greif | H2 | Small | N/A | 0.226 | 5.1 | 67.285103
7 | Greif | H2 | Small | N/A | 0.226 | 5.2 | 67.452225
7 | Greif | H2 | Small | N/A | 0.226 | 5.3 | 67.353416
7 | Greif | H2 | Small | N/A | 0.226 | 5.4 | 66.7509
7 | Greif | H2 | Small | N/A | 0.226 | 5.5 | 4.672395
7 | Greif | H2 | Small | N/A | 0.226 | 5.6 | 4.424059
7 | Greif | H2 | Small | N/A | 0.226 | 5.7 | 4.116791
7 | Greif | H2 | Small | N/A | 0.226 | 5.8 | 3.886035
7 | Greif | H2 | Small | N/A | 0.226 | 5.9 | 3.749115
7 | Greif | H2 | Small | N/A | 0.226 | 6 | 3.449466
7 | Greif | H2 | Small | N/A | 0.226 | 6.1 | 3.334826
7 | Greif | H2 | Small | N/A | 0.226 | 6.2 | 3.139551
7 | Greif | H2 | Small | N/A | 0.226 | 6.3 | 2.847538
7 | Greif | H2 | Small | N/A | 0.226 | 6.4 | 2.710601
7 | Greif | H2 | Small | N/A | 0.226 | 6.5 | 2.400398
7 | Greif | H2 | Small | N/A | 0.226 | 6.6 | 2.414177
8 | Greif | H2 | Small | N/A | 0.226 | 0.2 | 0.037518
8 | Greif | H2 | Small | N/A | 0.226 | 0.3 | 0.025215
8 | Greif | H2 | Small | N/A | 0.226 | 0.4 | 0.605152
8 | Greif | H2 | Small | N/A | 0.226 | 0.5 | 3.221068
8 | Greif | H2 | Small | N/A | 0.226 | 0.6 | 6.512218
8 | Greif | H2 | Small | N/A | 0.226 | 0.7 | 9.885749
8 | Greif | H2 | Small | N/A | 0.226 | 0.8 | 13.151394
8 | Greif | H2 | Small | N/A | 0.226 | 0.9 | 16.351048
8 | Greif | H2 | Small | N/A | 0.226 | 1 | 19.485338
8 | Greif | H2 | Small | N/A | 0.226 | 1.1 | 22.483576
8 | Greif | H2 | Small | N/A | 0.226 | 1.2 | 25.152859
8 | Greif | H2 | Small | N/A | 0.226 | 1.3 | 27.590502
8 | Greif | H2 | Small | N/A | 0.226 | 1.4 | 29.857807
8 | Greif | H2 | Small | N/A | 0.226 | 1.5 | 32.071747
8 | Greif | H2 | Small | N/A | 0.226 | 1.6 | 34.031181
8 | Greif | H2 | Small | N/A | 0.226 | 1.7 | 35.879791
8 | Greif | H2 | Small | N/A | 0.226 | 1.8 | 37.599987
8 | Greif | H2 | Small | N/A | 0.226 | 1.9 | 39.169186
8 | Greif | H2 | Small | N/A | 0.226 | 2 | 40.660973
8 | Greif | H2 | Small | N/A | 0.226 | 2.1 | 42.02845
8 | Greif | H2 | Small | N/A | 0.226 | 2.2 | 43.305916
8 | Greif | H2 | Small | N/A | 0.226 | 2.3 | 44.498936
8 | Greif | H2 | Small | N/A | 0.226 | 2.4 | 45.626865
8 | Greif | H2 | Small | N/A | 0.226 | 2.5 | 46.737503
8 | Greif | H2 | Small | N/A | 0.226 | 2.6 | 47.728218
8 | Greif | H2 | Small | N/A | 0.226 | 2.7 | 48.724216
8 | Greif | H2 | Small | N/A | 0.226 | 2.8 | 49.657166
8 | Greif | H2 | Small | N/A | 0.226 | 2.9 | 50.556995
8 | Greif | H2 | Small | N/A | 0.226 | 3 | 51.404629
8 | Greif | H2 | Small | N/A | 0.226 | 3.1 | 52.205643
8 | Greif | H2 | Small | N/A | 0.226 | 3.2 | 53.028069
8 | Greif | H2 | Small | N/A | 0.226 | 3.3 | 53.75666
8 | Greif | H2 | Small | N/A | 0.226 | 3.4 | 54.510178
8 | Greif | H2 | Small | N/A | 0.226 | 3.5 | 55.222942
8 | Greif | H2 | Small | N/A | 0.226 | 3.6 | 55.894661
8 | Greif | H2 | Small | N/A | 0.226 | 3.7 | 56.544392
8 | Greif | H2 | Small | N/A | 0.226 | 3.8 | 57.156586
8 | Greif | H2 | Small | N/A | 0.226 | 3.9 | 57.775234
8 | Greif | H2 | Small | N/A | 0.226 | 4 | 58.362511
8 | Greif | H2 | Small | N/A | 0.226 | 4.1 | 58.860947
8 | Greif | H2 | Small | N/A | 0.226 | 4.2 | 59.341785
8 | Greif | H2 | Small | N/A | 0.226 | 4.3 | 59.716785
8 | Greif | H2 | Small | N/A | 0.226 | 4.4 | 59.786568
8 | Greif | H2 | Small | N/A | 0.226 | 4.5 | 49.446068
8 | Greif | H2 | Small | N/A | 0.226 | 4.6 | 30.885172
8 | Greif | H2 | Small | N/A | 0.226 | 4.7 | 19.748047
8 | Greif | H2 | Small | N/A | 0.226 | 4.8 | 3.033412
8 | Greif | H2 | Small | N/A | 0.226 | 4.9 | 2.738752
8 | Greif | H2 | Small | N/A | 0.226 | 5 | 2.582777
8 | Greif | H2 | Small | N/A | 0.226 | 5.1 | 2.414177
8 | Greif | H2 | Small | N/A | 0.226 | 5.2 | 2.321528
8 | Greif | H2 | Small | N/A | 0.226 | 5.3 | 2.160275
8 | Greif | H2 | Small | N/A | 0.226 | 5.4 | 2.055901
8 | Greif | H2 | Small | N/A | 0.226 | 5.5 | 1.987585
8 | Greif | H2 | Small | N/A | 0.226 | 5.6 | 1.992863
9 | Greif | H2 | Small | N/A | 0.226 | 0.3 | 0.037535
9 | Greif | H2 | Small | N/A | 0.226 | 0.4 | 0.036058
9 | Greif | H2 | Small | N/A | 0.226 | 0.5 | 1.699662
9 | Greif | H2 | Small | N/A | 0.226 | 0.6 | 2.326822
9 | Greif | H2 | Small | N/A | 0.226 | 0.7 | 5.59245
9 | Greif | H2 | Small | N/A | 0.226 | 0.8 | 9.006164
9 | Greif | H2 | Small | N/A | 0.226 | 0.9 | 12.290559
9 | Greif | H2 | Small | N/A | 0.226 | 1 | 15.419573
9 | Greif | H2 | Small | N/A | 0.226 | 1.1 | 18.348322
9 | Greif | H2 | Small | N/A | 0.226 | 1.2 | 21.275324
9 | Greif | H2 | Small | N/A | 0.226 | 1.3 | 23.974506
9 | Greif | H2 | Small | N/A | 0.226 | 1.4 | 26.50099
9 | Greif | H2 | Small | N/A | 0.226 | 1.5 | 28.750698
9 | Greif | H2 | Small | N/A | 0.226 | 1.6 | 30.830059
9 | Greif | H2 | Small | N/A | 0.226 | 1.7 | 32.71796
9 | Greif | H2 | Small | N/A | 0.226 | 1.8 | 34.509399
9 | Greif | H2 | Small | N/A | 0.226 | 1.9 | 36.191471
9 | Greif | H2 | Small | N/A | 0.226 | 2 | 37.743076
9 | Greif | H2 | Small | N/A | 0.226 | 2.1 | 39.202026
9 | Greif | H2 | Small | N/A | 0.226 | 2.2 | 40.561588
9 | Greif | H2 | Small | N/A | 0.226 | 2.3 | 41.842575
9 | Greif | H2 | Small | N/A | 0.226 | 2.4 | 43.064323
9 | Greif | H2 | Small | N/A | 0.226 | 2.5 | 44.235947
9 | Greif | H2 | Small | N/A | 0.226 | 2.6 | 45.389389
9 | Greif | H2 | Small | N/A | 0.226 | 2.7 | 46.412937
9 | Greif | H2 | Small | N/A | 0.226 | 2.8 | 47.444118
9 | Greif | H2 | Small | N/A | 0.226 | 2.9 | 48.400532
9 | Greif | H2 | Small | N/A | 0.226 | 3 | 49.334366
9 | Greif | H2 | Small | N/A | 0.226 | 3.1 | 50.222755
9 | Greif | H2 | Small | N/A | 0.226 | 3.2 | 51.05661
9 | Greif | H2 | Small | N/A | 0.226 | 3.3 | 51.910694
9 | Greif | H2 | Small | N/A | 0.226 | 3.4 | 52.673008
9 | Greif | H2 | Small | N/A | 0.226 | 3.5 | 53.471092
9 | Greif | H2 | Small | N/A | 0.226 | 3.6 | 54.215229
9 | Greif | H2 | Small | N/A | 0.226 | 3.7 | 54.911575
9 | Greif | H2 | Small | N/A | 0.226 | 3.8 | 55.569805
9 | Greif | H2 | Small | N/A | 0.226 | 3.9 | 56.227741
9 | Greif | H2 | Small | N/A | 0.226 | 4 | 56.880989
9 | Greif | H2 | Small | N/A | 0.226 | 4.1 | 57.522209
9 | Greif | H2 | Small | N/A | 0.226 | 4.2 | 58.047623
9 | Greif | H2 | Small | N/A | 0.226 | 4.3 | 58.585342
9 | Greif | H2 | Small | N/A | 0.226 | 4.4 | 58.901417
9 | Greif | H2 | Small | N/A | 0.226 | 4.5 | 58.696175
9 | Greif | H2 | Small | N/A | 0.226 | 4.6 | 19.981146
9 | Greif | H2 | Small | N/A | 0.226 | 4.7 | 9.445074
9 | Greif | H2 | Small | N/A | 0.226 | 4.8 | 8.510069
9 | Greif | H2 | Small | N/A | 0.226 | 4.9 | 7.347548
9 | Greif | H2 | Small | N/A | 0.226 | 5 | 6.990716
9 | Greif | H2 | Small | N/A | 0.226 | 5.1 | 6.527472
9 | Greif | H2 | Small | N/A | 0.226 | 5.2 | 6.205526
9 | Greif | H2 | Small | N/A | 0.226 | 5.3 | 5.846657
9 | Greif | H2 | Small | N/A | 0.226 | 5.4 | 4.866787
9 | Greif | H2 | Small | N/A | 0.226 | 5.5 | 4.910193
10 | Greif | H2 | Small | N/A | 0.226 | 0.3 | 0.007924
10 | Greif | H2 | Small | N/A | 0.226 | 0.4 | 0.010554
10 | Greif | H2 | Small | N/A | 0.226 | 0.5 | 0.05659
10 | Greif | H2 | Small | N/A | 0.226 | 0.6 | 0.769646
10 | Greif | H2 | Small | N/A | 0.226 | 0.7 | 2.585135
10 | Greif | H2 | Small | N/A | 0.226 | 0.8 | 1.941855
10 | Greif | H2 | Small | N/A | 0.226 | 0.9 | 5.555221
10 | Greif | H2 | Small | N/A | 0.226 | 1 | 9.577616
10 | Greif | H2 | Small | N/A | 0.226 | 1.1 | 13.459544
10 | Greif | H2 | Small | N/A | 0.226 | 1.2 | 17.243275
10 | Greif | H2 | Small | N/A | 0.226 | 1.3 | 20.768982
10 | Greif | H2 | Small | N/A | 0.226 | 1.4 | 23.984484
10 | Greif | H2 | Small | N/A | 0.226 | 1.5 | 26.852249
10 | Greif | H2 | Small | N/A | 0.226 | 1.6 | 29.542921
10 | Greif | H2 | Small | N/A | 0.226 | 1.7 | 31.968847
10 | Greif | H2 | Small | N/A | 0.226 | 1.8 | 34.253147
10 | Greif | H2 | Small | N/A | 0.226 | 1.9 | 36.369446
10 | Greif | H2 | Small | N/A | 0.226 | 2 | 38.305439
10 | Greif | H2 | Small | N/A | 0.226 | 2.1 | 40.175747
10 | Greif | H2 | Small | N/A | 0.226 | 2.2 | 41.936989
10 | Greif | H2 | Small | N/A | 0.226 | 2.3 | 43.566578
10 | Greif | H2 | Small | N/A | 0.226 | 2.4 | 45.096783
10 | Greif | H2 | Small | N/A | 0.226 | 2.5 | 46.536968
10 | Greif | H2 | Small | N/A | 0.226 | 2.6 | 47.917637
10 | Greif | H2 | Small | N/A | 0.226 | 2.7 | 49.163727
10 | Greif | H2 | Small | N/A | 0.226 | 2.8 | 50.367306
10 | Greif | H2 | Small | N/A | 0.226 | 2.9 | 51.523384
10 | Greif | H2 | Small | N/A | 0.226 | 3 | 52.602352
10 | Greif | H2 | Small | N/A | 0.226 | 3.1 | 53.651123
10 | Greif | H2 | Small | N/A | 0.226 | 3.2 | 54.607533
10 | Greif | H2 | Small | N/A | 0.226 | 3.3 | 55.601768
10 | Greif | H2 | Small | N/A | 0.226 | 3.4 | 56.488403
10 | Greif | H2 | Small | N/A | 0.226 | 3.5 | 57.352165
10 | Greif | H2 | Small | N/A | 0.226 | 3.6 | 58.18338
10 | Greif | H2 | Small | N/A | 0.226 | 3.7 | 58.981171
10 | Greif | H2 | Small | N/A | 0.226 | 3.8 | 59.723549
10 | Greif | H2 | Small | N/A | 0.226 | 3.9 | 60.316101
10 | Greif | H2 | Small | N/A | 0.226 | 4 | 59.569912
10 | Greif | H2 | Small | N/A | 0.226 | 4.1 | 54.954685
10 | Greif | H2 | Small | N/A | 0.226 | 4.2 | 53.826458
10 | Greif | H2 | Small | N/A | 0.226 | 4.3 | 52.838375
10 | Greif | H2 | Small | N/A | 0.226 | 4.4 | 52.671848
10 | Greif | H2 | Small | N/A | 0.226 | 4.5 | 51.293518
10 | Greif | H2 | Small | N/A | 0.226 | 4.6 | 52.228237
10 | Greif | H2 | Small | N/A | 0.226 | 4.7 | 51.325184
10 | Greif | H2 | Small | N/A | 0.226 | 4.8 | 51.741821
10 | Greif | H2 | Small | N/A | 0.226 | 4.9 | 52.033844
10 | Greif | H2 | Small | N/A | 0.226 | 5 | 52.097466
10 | Greif | H2 | Small | N/A | 0.226 | 5.1 | 52.208
10 | Greif | H2 | Small | N/A | 0.226 | 5.2 | 51.823032
10 | Greif | H2 | Small | N/A | 0.226 | 5.3 | 52.004234
10 | Greif | H2 | Small | N/A | 0.226 | 5.4 | 51.326363
10 | Greif | H2 | Small | N/A | 0.226 | 5.5 | 50.209862
10 | Greif | H2 | Small | N/A | 0.226 | 5.6 | 46.297718
10 | Greif | H2 | Small | N/A | 0.226 | 5.7 | 13.672127
10 | Greif | H2 | Small | N/A | 0.226 | 5.8 | 13.213262
10 | Greif | H2 | Small | N/A | 0.226 | 5.9 | 11.214239
10 | Greif | H2 | Small | N/A | 0.226 | 6 | 10.319399
10 | Greif | H2 | Small | N/A | 0.226 | 6.1 | 9.833858
10 | Greif | H2 | Small | N/A | 0.226 | 6.2 | 8.688341
10 | Greif | H2 | Small | N/A | 0.226 | 6.3 | 6.264764
10 | Greif | H2 | Small | N/A | 0.226 | 6.4 | 4.133505
10 | Greif | H2 | Small | N/A | 0.226 | 6.5 | 3.188234
10 | Greif | H2 | Small | N/A | 0.226 | 6.6 | 3.09998
1 | Greif | H3 | Small | N/A | 0.176 | 0.2 | 0.011725
1 | Greif | H3 | Small | N/A | 0.176 | 0.3 | -0.000882
1 | Greif | H3 | Small | N/A | 0.176 | 0.4 | 0.02228
1 | Greif | H3 | Small | N/A | 0.176 | 0.5 | 0.399051
1 | Greif | H3 | Small | N/A | 0.176 | 0.6 | 0.986912
1 | Greif | H3 | Small | N/A | 0.176 | 0.7 | 1.338162
1 | Greif | H3 | Small | N/A | 0.176 | 0.8 | 2.897681
1 | Greif | H3 | Small | N/A | 0.176 | 0.9 | 4.866498
1 | Greif | H3 | Small | N/A | 0.176 | 1 | 6.908044
1 | Greif | H3 | Small | N/A | 0.176 | 1.1 | 8.836987
1 | Greif | H3 | Small | N/A | 0.176 | 1.2 | 10.635168
1 | Greif | H3 | Small | N/A | 0.176 | 1.3 | 12.337783
1 | Greif | H3 | Small | N/A | 0.176 | 1.4 | 14.355556
1 | Greif | H3 | Small | N/A | 0.176 | 1.5 | 16.241413
1 | Greif | H3 | Small | N/A | 0.176 | 1.6 | 17.951342
1 | Greif | H3 | Small | N/A | 0.176 | 1.7 | 19.549854
1 | Greif | H3 | Small | N/A | 0.176 | 1.8 | 21.031672
1 | Greif | H3 | Small | N/A | 0.176 | 1.9 | 22.363964
1 | Greif | H3 | Small | N/A | 0.176 | 2 | 23.577814
1 | Greif | H3 | Small | N/A | 0.176 | 2.1 | 24.703987
1 | Greif | H3 | Small | N/A | 0.176 | 2.2 | 25.754515
1 | Greif | H3 | Small | N/A | 0.176 | 2.3 | 26.725
1 | Greif | H3 | Small | N/A | 0.176 | 2.4 | 27.625406
1 | Greif | H3 | Small | N/A | 0.176 | 2.5 | 28.492691
1 | Greif | H3 | Small | N/A | 0.176 | 2.6 | 29.294584
1 | Greif | H3 | Small | N/A | 0.176 | 2.7 | 30.034027
1 | Greif | H3 | Small | N/A | 0.176 | 2.8 | 30.735653
1 | Greif | H3 | Small | N/A | 0.176 | 2.9 | 31.321163
1 | Greif | H3 | Small | N/A | 0.176 | 3 | 31.896425
1 | Greif | H3 | Small | N/A | 0.176 | 3.1 | 31.986139
1 | Greif | H3 | Small | N/A | 0.176 | 3.2 | 8.476946
1 | Greif | H3 | Small | N/A | 0.176 | 3.3 | 7.893768
1 | Greif | H3 | Small | N/A | 0.176 | 3.4 | 7.431407
1 | Greif | H3 | Small | N/A | 0.176 | 3.5 | 7.324964
1 | Greif | H3 | Small | N/A | 0.176 | 3.6 | 6.751763
1 | Greif | H3 | Small | N/A | 0.176 | 3.7 | 6.19146
1 | Greif | H3 | Small | N/A | 0.176 | 3.8 | 5.804439
1 | Greif | H3 | Small | N/A | 0.176 | 3.9 | 5.554644
1 | Greif | H3 | Small | N/A | 0.176 | 4 | 5.184915
1 | Greif | H3 | Small | N/A | 0.176 | 4.1 | 4.641613
1 | Greif | H3 | Small | N/A | 0.176 | 4.2 | 4.156379
1 | Greif | H3 | Small | N/A | 0.176 | 4.3 | 3.843834
1 | Greif | H3 | Small | N/A | 0.176 | 4.4 | 3.438929
1 | Greif | H3 | Small | N/A | 0.176 | 4.5 | 3.463839
2 | Greif | H3 | Small | N/A | 0.176 | 0.2 | -0.007619
2 | Greif | H3 | Small | N/A | 0.176 | 0.3 | -0.001748
2 | Greif | H3 | Small | N/A | 0.176 | 0.4 | 0.012319
2 | Greif | H3 | Small | N/A | 0.176 | 0.5 | 1.065494
2 | Greif | H3 | Small | N/A | 0.176 | 0.6 | 1.349599
2 | Greif | H3 | Small | N/A | 0.176 | 0.7 | 3.364453
2 | Greif | H3 | Small | N/A | 0.176 | 0.8 | 5.520639
2 | Greif | H3 | Small | N/A | 0.176 | 0.9 | 7.602044
2 | Greif | H3 | Small | N/A | 0.176 | 1 | 9.540081
2 | Greif | H3 | Small | N/A | 0.176 | 1.1 | 11.391917
2 | Greif | H3 | Small | N/A | 0.176 | 1.2 | 13.492972
2 | Greif | H3 | Small | N/A | 0.176 | 1.3 | 15.473821
2 | Greif | H3 | Small | N/A | 0.176 | 1.4 | 17.289005
2 | Greif | H3 | Small | N/A | 0.176 | 1.5 | 18.969034
2 | Greif | H3 | Small | N/A | 0.176 | 1.6 | 20.479004
2 | Greif | H3 | Small | N/A | 0.176 | 1.7 | 21.837971
2 | Greif | H3 | Small | N/A | 0.176 | 1.8 | 23.118372
2 | Greif | H3 | Small | N/A | 0.176 | 1.9 | 24.265366
2 | Greif | H3 | Small | N/A | 0.176 | 2 | 25.343451
2 | Greif | H3 | Small | N/A | 0.176 | 2.1 | 26.358208
2 | Greif | H3 | Small | N/A | 0.176 | 2.2 | 27.293221
2 | Greif | H3 | Small | N/A | 0.176 | 2.3 | 28.166655
2 | Greif | H3 | Small | N/A | 0.176 | 2.4 | 28.9967
2 | Greif | H3 | Small | N/A | 0.176 | 2.5 | 29.78804
2 | Greif | H3 | Small | N/A | 0.176 | 2.6 | 30.507544
2 | Greif | H3 | Small | N/A | 0.176 | 2.7 | 31.218843
2 | Greif | H3 | Small | N/A | 0.176 | 2.8 | 31.87854
2 | Greif | H3 | Small | N/A | 0.176 | 2.9 | 32.449688
2 | Greif | H3 | Small | N/A | 0.176 | 3 | 32.965721
2 | Greif | H3 | Small | N/A | 0.176 | 3.1 | 33.23341
2 | Greif | H3 | Small | N/A | 0.176 | 3.2 | 33.048401
2 | Greif | H3 | Small | N/A | 0.176 | 3.3 | 31.811108
2 | Greif | H3 | Small | N/A | 0.176 | 3.4 | 10.811676
2 | Greif | H3 | Small | N/A | 0.176 | 3.5 | 8.608011
2 | Greif | H3 | Small | N/A | 0.176 | 3.6 | 7.990524
2 | Greif | H3 | Small | N/A | 0.176 | 3.7 | 7.535493
2 | Greif | H3 | Small | N/A | 0.176 | 3.8 | 6.825356
2 | Greif | H3 | Small | N/A | 0.176 | 3.9 | 6.659115
2 | Greif | H3 | Small | N/A | 0.176 | 4 | 6.422504
2 | Greif | H3 | Small | N/A | 0.176 | 4.1 | 6.007638
2 | Greif | H3 | Small | N/A | 0.176 | 4.2 | 5.747272
2 | Greif | H3 | Small | N/A | 0.176 | 4.3 | 5.350291
2 | Greif | H3 | Small | N/A | 0.176 | 4.4 | 5.266721
2 | Greif | H3 | Small | N/A | 0.176 | 4.5 | 4.580934
2 | Greif | H3 | Small | N/A | 0.176 | 4.6 | 4.552783
3 | Greif | H3 | Small | N/A | 0.176 | 0.3 | 0.009961
3 | Greif | H3 | Small | N/A | 0.176 | 0.4 | 0.006737
3 | Greif | H3 | Small | N/A | 0.176 | 0.5 | 0.492854
3 | Greif | H3 | Small | N/A | 0.176 | 0.6 | 2.165552
3 | Greif | H3 | Small | N/A | 0.176 | 0.7 | 1.334039
3 | Greif | H3 | Small | N/A | 0.176 | 0.8 | 2.880661
3 | Greif | H3 | Small | N/A | 0.176 | 0.9 | 5.155881
3 | Greif | H3 | Small | N/A | 0.176 | 1 | 7.245499
3 | Greif | H3 | Small | N/A | 0.176 | 1.1 | 9.60955
3 | Greif | H3 | Small | N/A | 0.176 | 1.2 | 11.819968
3 | Greif | H3 | Small | N/A | 0.176 | 1.3 | 13.858001
3 | Greif | H3 | Small | N/A | 0.176 | 1.4 | 15.733577
3 | Greif | H3 | Small | N/A | 0.176 | 1.5 | 17.455536
3 | Greif | H3 | Small | N/A | 0.176 | 1.6 | 19.021502
3 | Greif | H3 | Small | N/A | 0.176 | 1.7 | 20.383114
3 | Greif | H3 | Small | N/A | 0.176 | 1.8 | 21.648855
3 | Greif | H3 | Small | N/A | 0.176 | 1.9 | 22.824865
3 | Greif | H3 | Small | N/A | 0.176 | 2 | 23.88184
3 | Greif | H3 | Small | N/A | 0.176 | 2.1 | 24.883999
3 | Greif | H3 | Small | N/A | 0.176 | 2.2 | 25.782063
3 | Greif | H3 | Small | N/A | 0.176 | 2.3 | 26.64406
3 | Greif | H3 | Small | N/A | 0.176 | 2.4 | 27.433348
3 | Greif | H3 | Small | N/A | 0.176 | 2.5 | 28.187458
3 | Greif | H3 | Small | N/A | 0.176 | 2.6 | 28.917229
3 | Greif | H3 | Small | N/A | 0.176 | 2.7 | 29.570181
3 | Greif | H3 | Small | N/A | 0.176 | 2.8 | 30.22987
3 | Greif | H3 | Small | N/A | 0.176 | 2.9 | 30.837379
3 | Greif | H3 | Small | N/A | 0.176 | 3 | 31.43638
3 | Greif | H3 | Small | N/A | 0.176 | 3.1 | 32.007538
3 | Greif | H3 | Small | N/A | 0.176 | 3.2 | 32.521805
3 | Greif | H3 | Small | N/A | 0.176 | 3.3 | 33.04985
3 | Greif | H3 | Small | N/A | 0.176 | 3.4 | 33.469128
3 | Greif | H3 | Small | N/A | 0.176 | 3.5 | 33.895142
3 | Greif | H3 | Small | N/A | 0.176 | 3.6 | 34.237305
3 | Greif | H3 | Small | N/A | 0.176 | 3.7 | 34.476845
3 | Greif | H3 | Small | N/A | 0.176 | 3.8 | 5.626761
3 | Greif | H3 | Small | N/A | 0.176 | 3.9 | 5.514751
3 | Greif | H3 | Small | N/A | 0.176 | 4 | 4.86767
3 | Greif | H3 | Small | N/A | 0.176 | 4.1 | 4.613751
3 | Greif | H3 | Small | N/A | 0.176 | 4.2 | 4.442826
3 | Greif | H3 | Small | N/A | 0.176 | 4.3 | 4.125581
3 | Greif | H3 | Small | N/A | 0.176 | 4.4 | 3.945272
3 | Greif | H3 | Small | N/A | 0.176 | 4.5 | 3.877533
3 | Greif | H3 | Small | N/A | 0.176 | 4.6 | 3.611313
3 | Greif | H3 | Small | N/A | 0.176 | 4.7 | 3.292014
3 | Greif | H3 | Small | N/A | 0.176 | 4.8 | 2.987682
3 | Greif | H3 | Small | N/A | 0.176 | 4.9 | 3.00292
4 | Greif | H3 | Small | N/A | 0.176 | 0.3 | 0.004972
4 | Greif | H3 | Small | N/A | 0.176 | 0.4 | 0.001459
4 | Greif | H3 | Small | N/A | 0.176 | 0.5 | 0.075629
4 | Greif | H3 | Small | N/A | 0.176 | 0.6 | 0.902748
4 | Greif | H3 | Small | N/A | 0.176 | 0.7 | 2.054137
4 | Greif | H3 | Small | N/A | 0.176 | 0.8 | 2.269349
4 | Greif | H3 | Small | N/A | 0.176 | 0.9 | 3.723306
4 | Greif | H3 | Small | N/A | 0.176 | 1 | 5.040648
4 | Greif | H3 | Small | N/A | 0.176 | 1.1 | 6.118155
4 | Greif | H3 | Small | N/A | 0.176 | 1.2 | 7.283322
4 | Greif | H3 | Small | N/A | 0.176 | 1.3 | 8.990621
4 | Greif | H3 | Small | N/A | 0.176 | 1.4 | 10.777365
4 | Greif | H3 | Small | N/A | 0.176 | 1.5 | 12.547685
4 | Greif | H3 | Small | N/A | 0.176 | 1.6 | 14.298082
4 | Greif | H3 | Small | N/A | 0.176 | 1.7 | 15.980453
4 | Greif | H3 | Small | N/A | 0.176 | 1.8 | 17.611223
4 | Greif | H3 | Small | N/A | 0.176 | 1.9 | 19.116491
4 | Greif | H3 | Small | N/A | 0.176 | 2 | 20.485723
4 | Greif | H3 | Small | N/A | 0.176 | 2.1 | 21.799841
4 | Greif | H3 | Small | N/A | 0.176 | 2.2 | 23.017782
4 | Greif | H3 | Small | N/A | 0.176 | 2.3 | 24.158039
4 | Greif | H3 | Small | N/A | 0.176 | 2.4 | 25.231432
4 | Greif | H3 | Small | N/A | 0.176 | 2.5 | 26.24238
4 | Greif | H3 | Small | N/A | 0.176 | 2.6 | 27.235443
4 | Greif | H3 | Small | N/A | 0.176 | 2.7 | 28.148752
4 | Greif | H3 | Small | N/A | 0.176 | 2.8 | 29.033625
4 | Greif | H3 | Small | N/A | 0.176 | 2.9 | 29.873638
4 | Greif | H3 | Small | N/A | 0.176 | 3 | 30.657063
4 | Greif | H3 | Small | N/A | 0.176 | 3.1 | 31.421432
4 | Greif | H3 | Small | N/A | 0.176 | 3.2 | 32.129795
4 | Greif | H3 | Small | N/A | 0.176 | 3.3 | 32.847256
4 | Greif | H3 | Small | N/A | 0.176 | 3.4 | 33.488472
4 | Greif | H3 | Small | N/A | 0.176 | 3.5 | 34.119144
4 | Greif | H3 | Small | N/A | 0.176 | 3.6 | 34.716976
4 | Greif | H3 | Small | N/A | 0.176 | 3.7 | 35.260853
4 | Greif | H3 | Small | N/A | 0.176 | 3.8 | 35.641426
4 | Greif | H3 | Small | N/A | 0.176 | 3.9 | 35.853703
4 | Greif | H3 | Small | N/A | 0.176 | 4 | 34.280399
4 | Greif | H3 | Small | N/A | 0.176 | 4.1 | 3.78928
4 | Greif | H3 | Small | N/A | 0.176 | 4.2 | 3.910368
4 | Greif | H3 | Small | N/A | 0.176 | 4.3 | 4.000386
4 | Greif | H3 | Small | N/A | 0.176 | 4.4 | 3.844699
4 | Greif | H3 | Small | N/A | 0.176 | 4.5 | 3.495502
4 | Greif | H3 | Small | N/A | 0.176 | 4.6 | 3.257127
4 | Greif | H3 | Small | N/A | 0.176 | 4.7 | 2.792119
4 | Greif | H3 | Small | N/A | 0.176 | 4.8 | 2.710025
4 | Greif | H3 | Small | N/A | 0.176 | 4.9 | 2.705918
4 | Greif | H3 | Small | N/A | 0.176 | 5 | 2.612099
4 | Greif | H3 | Small | N/A | 0.176 | 5.1 | 2.662529
4 | Greif | H3 | Small | N/A | 0.176 | 5.2 | 2.245305
4 | Greif | H3 | Small | N/A | 0.176 | 5.3 | 2.239434
5 | Greif | H3 | Small | N/A | 0.176 | 0.2 | 0.008501
5 | Greif | H3 | Small | N/A | 0.176 | 0.3 | 0.01349
5 | Greif | H3 | Small | N/A | 0.176 | 0.4 | 1.079561
5 | Greif | H3 | Small | N/A | 0.176 | 0.5 | 2.438527
5 | Greif | H3 | Small | N/A | 0.176 | 0.6 | 3.854083
5 | Greif | H3 | Small | N/A | 0.176 | 0.7 | 6.606037
5 | Greif | H3 | Small | N/A | 0.176 | 0.8 | 9.532157
5 | Greif | H3 | Small | N/A | 0.176 | 0.9 | 12.17709
5 | Greif | H3 | Small | N/A | 0.176 | 1 | 14.637031
5 | Greif | H3 | Small | N/A | 0.176 | 1.1 | 16.890837
5 | Greif | H3 | Small | N/A | 0.176 | 1.2 | 18.923286
5 | Greif | H3 | Small | N/A | 0.176 | 1.3 | 20.769846
5 | Greif | H3 | Small | N/A | 0.176 | 1.4 | 22.454271
5 | Greif | H3 | Small | N/A | 0.176 | 1.5 | 24.04575
5 | Greif | H3 | Small | N/A | 0.176 | 1.6 | 25.492384
5 | Greif | H3 | Small | N/A | 0.176 | 1.7 | 26.978317
5 | Greif | H3 | Small | N/A | 0.176 | 1.8 | 28.412344
5 | Greif | H3 | Small | N/A | 0.176 | 1.9 | 29.831421
5 | Greif | H3 | Small | N/A | 0.176 | 2 | 31.224697
5 | Greif | H3 | Small | N/A | 0.176 | 2.1 | 32.511547
5 | Greif | H3 | Small | N/A | 0.176 | 2.2 | 33.731541
5 | Greif | H3 | Small | N/A | 0.176 | 2.3 | 34.861233
5 | Greif | H3 | Small | N/A | 0.176 | 2.4 | 35.935806
5 | Greif | H3 | Small | N/A | 0.176 | 2.5 | 36.995132
5 | Greif | H3 | Small | N/A | 0.176 | 2.6 | 37.945679
5 | Greif | H3 | Small | N/A | 0.176 | 2.7 | 38.895931
5 | Greif | H3 | Small | N/A | 0.176 | 2.8 | 39.767311
5 | Greif | H3 | Small | N/A | 0.176 | 2.9 | 40.595303
5 | Greif | H3 | Small | N/A | 0.176 | 3 | 41.388996
5 | Greif | H3 | Small | N/A | 0.176 | 3.1 | 42.132542
5 | Greif | H3 | Small | N/A | 0.176 | 3.2 | 42.88459
5 | Greif | H3 | Small | N/A | 0.176 | 3.3 | 43.514969
5 | Greif | H3 | Small | N/A | 0.176 | 3.4 | 44.174377
5 | Greif | H3 | Small | N/A | 0.176 | 3.5 | 44.773666
5 | Greif | H3 | Small | N/A | 0.176 | 3.6 | 45.337193
5 | Greif | H3 | Small | N/A | 0.176 | 3.7 | 45.844139
5 | Greif | H3 | Small | N/A | 0.176 | 3.8 | 46.287155
5 | Greif | H3 | Small | N/A | 0.176 | 3.9 | 46.65424
5 | Greif | H3 | Small | N/A | 0.176 | 4 | 45.404041
5 | Greif | H3 | Small | N/A | 0.176 | 4.1 | 22.677984
5 | Greif | H3 | Small | N/A | 0.176 | 4.2 | 7.16254
5 | Greif | H3 | Small | N/A | 0.176 | 4.3 | 6.719218
5 | Greif | H3 | Small | N/A | 0.176 | 4.4 | 6.003227
5 | Greif | H3 | Small | N/A | 0.176 | 4.5 | 5.510067
5 | Greif | H3 | Small | N/A | 0.176 | 4.6 | 4.945657
5 | Greif | H3 | Small | N/A | 0.176 | 4.7 | 4.594407
5 | Greif | H3 | Small | N/A | 0.176 | 4.8 | 4.316749
5 | Greif | H3 | Small | N/A | 0.176 | 4.9 | 3.564988
5 | Greif | H3 | Small | N/A | 0.176 | 5 | 3.592851
6 | Greif | H3 | Small | N/A | 0.176 | 0.3 | -0.000288
6 | Greif | H3 | Small | N/A | 0.176 | 0.4 | -0.00263
6 | Greif | H3 | Small | N/A | 0.176 | 0.5 | 0.063038
6 | Greif | H3 | Small | N/A | 0.176 | 0.6 | 0.447429
6 | Greif | H3 | Small | N/A | 0.176 | 0.7 | 1.557465
6 | Greif | H3 | Small | N/A | 0.176 | 0.8 | 2.786841
6 | Greif | H3 | Small | N/A | 0.176 | 0.9 | 4.552189
6 | Greif | H3 | Small | N/A | 0.176 | 1 | 6.365337
6 | Greif | H3 | Small | N/A | 0.176 | 1.1 | 8.056498
6 | Greif | H3 | Small | N/A | 0.176 | 1.2 | 9.694003
6 | Greif | H3 | Small | N/A | 0.176 | 1.3 | 11.138305
6 | Greif | H3 | Small | N/A | 0.176 | 1.4 | 12.47998
6 | Greif | H3 | Small | N/A | 0.176 | 1.5 | 14.097836
6 | Greif | H3 | Small | N/A | 0.176 | 1.6 | 15.869054
6 | Greif | H3 | Small | N/A | 0.176 | 1.7 | 17.543213
6 | Greif | H3 | Small | N/A | 0.176 | 1.8 | 19.131458
6 | Greif | H3 | Small | N/A | 0.176 | 1.9 | 20.597157
6 | Greif | H3 | Small | N/A | 0.176 | 2 | 21.917723
6 | Greif | H3 | Small | N/A | 0.176 | 2.1 | 23.146217
6 | Greif | H3 | Small | N/A | 0.176 | 2.2 | 24.285295
6 | Greif | H3 | Small | N/A | 0.176 | 2.3 | 25.372475
6 | Greif | H3 | Small | N/A | 0.176 | 2.4 | 26.354975
6 | Greif | H3 | Small | N/A | 0.176 | 2.5 | 27.293798
6 | Greif | H3 | Small | N/A | 0.176 | 2.6 | 28.1945
6 | Greif | H3 | Small | N/A | 0.176 | 2.7 | 28.994936
6 | Greif | H3 | Small | N/A | 0.176 | 2.8 | 29.78334
6 | Greif | H3 | Small | N/A | 0.176 | 2.9 | 30.502268
6 | Greif | H3 | Small | N/A | 0.176 | 3 | 31.195385
6 | Greif | H3 | Small | N/A | 0.176 | 3.1 | 31.823996
6 | Greif | H3 | Small | N/A | 0.176 | 3.2 | 32.391628
6 | Greif | H3 | Small | N/A | 0.176 | 3.3 | 32.900917
6 | Greif | H3 | Small | N/A | 0.176 | 3.4 | 33.181797
6 | Greif | H3 | Small | N/A | 0.176 | 3.5 | 33.045464
6 | Greif | H3 | Small | N/A | 0.176 | 3.6 | 32.100193
6 | Greif | H3 | Small | N/A | 0.176 | 3.7 | 9.090599
6 | Greif | H3 | Small | N/A | 0.176 | 3.8 | 4.089234
6 | Greif | H3 | Small | N/A | 0.176 | 3.9 | 3.853506
6 | Greif | H3 | Small | N/A | 0.176 | 4 | 3.660284
6 | Greif | H3 | Small | N/A | 0.176 | 4.1 | 3.388498
6 | Greif | H3 | Small | N/A | 0.176 | 4.2 | 2.983881
6 | Greif | H3 | Small | N/A | 0.176 | 4.3 | 2.863081
6 | Greif | H3 | Small | N/A | 0.176 | 4.4 | 2.626471
6 | Greif | H3 | Small | N/A | 0.176 | 4.5 | 2.404521
6 | Greif | H3 | Small | N/A | 0.176 | 4.6 | 2.126864
6 | Greif | H3 | Small | N/A | 0.176 | 4.7 | 2.122757
7 | Greif | H3 | Small | N/A | 0.176 | 0.2 | 0.010843
7 | Greif | H3 | Small | N/A | 0.176 | 0.3 | 0.011437
7 | Greif | H3 | Small | N/A | 0.176 | 0.4 | 0.085318
7 | Greif | H3 | Small | N/A | 0.176 | 0.5 | 1.257816
7 | Greif | H3 | Small | N/A | 0.176 | 0.6 | 2.748441
7 | Greif | H3 | Small | N/A | 0.176 | 0.7 | 4.737486
7 | Greif | H3 | Small | N/A | 0.176 | 0.8 | 6.969318
7 | Greif | H3 | Small | N/A | 0.176 | 0.9 | 9.04867
7 | Greif | H3 | Small | N/A | 0.176 | 1 | 10.906378
7 | Greif | H3 | Small | N/A | 0.176 | 1.1 | 12.68961
7 | Greif | H3 | Small | N/A | 0.176 | 1.2 | 14.273461
7 | Greif | H3 | Small | N/A | 0.176 | 1.3 | 15.774047
7 | Greif | H3 | Small | N/A | 0.176 | 1.4 | 17.182272
7 | Greif | H3 | Small | N/A | 0.176 | 1.5 | 18.547705
7 | Greif | H3 | Small | N/A | 0.176 | 1.6 | 19.879995
7 | Greif | H3 | Small | N/A | 0.176 | 1.7 | 21.360338
7 | Greif | H3 | Small | N/A | 0.176 | 1.8 | 22.7847
7 | Greif | H3 | Small | N/A | 0.176 | 1.9 | 24.037239
7 | Greif | H3 | Small | N/A | 0.176 | 2 | 25.217365
7 | Greif | H3 | Small | N/A | 0.176 | 2.1 | 26.321844
7 | Greif | H3 | Small | N/A | 0.176 | 2.2 | 27.364454
7 | Greif | H3 | Small | N/A | 0.176 | 2.3 | 28.32292
7 | Greif | H3 | Small | N/A | 0.176 | 2.4 | 29.240625
7 | Greif | H3 | Small | N/A | 0.176 | 2.5 | 30.097641
7 | Greif | H3 | Small | N/A | 0.176 | 2.6 | 30.888397
7 | Greif | H3 | Small | N/A | 0.176 | 2.7 | 31.661852
7 | Greif | H3 | Small | N/A | 0.176 | 2.8 | 32.383705
7 | Greif | H3 | Small | N/A | 0.176 | 2.9 | 33.056595
7 | Greif | H3 | Small | N/A | 0.176 | 3 | 33.729782
7 | Greif | H3 | Small | N/A | 0.176 | 3.1 | 34.319984
7 | Greif | H3 | Small | N/A | 0.176 | 3.2 | 34.915764
7 | Greif | H3 | Small | N/A | 0.176 | 3.3 | 35.430912
7 | Greif | H3 | Small | N/A | 0.176 | 3.4 | 35.942543
7 | Greif | H3 | Small | N/A | 0.176 | 3.5 | 36.4272
7 | Greif | H3 | Small | N/A | 0.176 | 3.6 | 36.888985
7 | Greif | H3 | Small | N/A | 0.176 | 3.7 | 37.326435
7 | Greif | H3 | Small | N/A | 0.176 | 3.8 | 37.726063
7 | Greif | H3 | Small | N/A | 0.176 | 3.9 | 38.131264
7 | Greif | H3 | Small | N/A | 0.176 | 4 | 38.530895
7 | Greif | H3 | Small | N/A | 0.176 | 4.1 | 38.868664
7 | Greif | H3 | Small | N/A | 0.176 | 4.2 | 39.162151
7 | Greif | H3 | Small | N/A | 0.176 | 4.3 | 39.443035
7 | Greif | H3 | Small | N/A | 0.176 | 4.4 | 39.649151
7 | Greif | H3 | Small | N/A | 0.176 | 4.5 | 39.610455
7 | Greif | H3 | Small | N/A | 0.176 | 4.6 | 36.714241
7 | Greif | H3 | Small | N/A | 0.176 | 4.7 | 35.304836
7 | Greif | H3 | Small | N/A | 0.176 | 4.8 | 34.4487
7 | Greif | H3 | Small | N/A | 0.176 | 4.9 | 33.071842
7 | Greif | H3 | Small | N/A | 0.176 | 5 | 30.38879
7 | Greif | H3 | Small | N/A | 0.176 | 5.1 | 24.624226
7 | Greif | H3 | Small | N/A | 0.176 | 5.2 | 3.383492
7 | Greif | H3 | Small | N/A | 0.176 | 5.3 | 3.248626
7 | Greif | H3 | Small | N/A | 0.176 | 5.4 | 2.967455
7 | Greif | H3 | Small | N/A | 0.176 | 5.5 | 2.753413
7 | Greif | H3 | Small | N/A | 0.176 | 5.6 | 2.500394
7 | Greif | H3 | Small | N/A | 0.176 | 5.7 | 2.335612
7 | Greif | H3 | Small | N/A | 0.176 | 5.8 | 2.318609
7 | Greif | H3 | Small | N/A | 0.176 | 5.9 | 2.338547
8 | Greif | H3 | Small | N/A | 0.176 | 0.2 | 0.039876
8 | Greif | H3 | Small | N/A | 0.176 | 0.3 | 0.037823
8 | Greif | H3 | Small | N/A | 0.176 | 0.4 | 1.01564
8 | Greif | H3 | Small | N/A | 0.176 | 0.5 | 2.161158
8 | Greif | H3 | Small | N/A | 0.176 | 0.6 | 1.973502
8 | Greif | H3 | Small | N/A | 0.176 | 0.7 | 4.823093
8 | Greif | H3 | Small | N/A | 0.176 | 0.8 | 7.577982
8 | Greif | H3 | Small | N/A | 0.176 | 0.9 | 10.13965
8 | Greif | H3 | Small | N/A | 0.176 | 1 | 12.535382
8 | Greif | H3 | Small | N/A | 0.176 | 1.1 | 14.699763
8 | Greif | H3 | Small | N/A | 0.176 | 1.2 | 16.70055
8 | Greif | H3 | Small | N/A | 0.176 | 1.3 | 18.563231
8 | Greif | H3 | Small | N/A | 0.176 | 1.4 | 20.443811
8 | Greif | H3 | Small | N/A | 0.176 | 1.5 | 22.24873
8 | Greif | H3 | Small | N/A | 0.176 | 1.6 | 24.077997
8 | Greif | H3 | Small | N/A | 0.176 | 1.7 | 25.78499
8 | Greif | H3 | Small | N/A | 0.176 | 1.8 | 27.351254
8 | Greif | H3 | Small | N/A | 0.176 | 1.9 | 28.728113
8 | Greif | H3 | Small | N/A | 0.176 | 2 | 30.020239
8 | Greif | H3 | Small | N/A | 0.176 | 2.1 | 31.19244
8 | Greif | H3 | Small | N/A | 0.176 | 2.2 | 32.2934
8 | Greif | H3 | Small | N/A | 0.176 | 2.3 | 33.302292
8 | Greif | H3 | Small | N/A | 0.176 | 2.4 | 34.249619
8 | Greif | H3 | Small | N/A | 0.176 | 2.5 | 35.175537
8 | Greif | H3 | Small | N/A | 0.176 | 2.6 | 36.004112
8 | Greif | H3 | Small | N/A | 0.176 | 2.7 | 36.83152
8 | Greif | H3 | Small | N/A | 0.176 | 2.8 | 37.576241
8 | Greif | H3 | Small | N/A | 0.176 | 2.9 | 38.286366
8 | Greif | H3 | Small | N/A | 0.176 | 3 | 38.952515
8 | Greif | H3 | Small | N/A | 0.176 | 3.1 | 39.530991
8 | Greif | H3 | Small | N/A | 0.176 | 3.2 | 39.491997
8 | Greif | H3 | Small | N/A | 0.176 | 3.3 | 8.302186
8 | Greif | H3 | Small | N/A | 0.176 | 3.4 | 7.765638
8 | Greif | H3 | Small | N/A | 0.176 | 3.5 | 7.13203
8 | Greif | H3 | Small | N/A | 0.176 | 3.6 | 6.890142
8 | Greif | H3 | Small | N/A | 0.176 | 3.7 | 6.169756
8 | Greif | H3 | Small | N/A | 0.176 | 3.8 | 5.727317
8 | Greif | H3 | Small | N/A | 0.176 | 3.9 | 5.539084
8 | Greif | H3 | Small | N/A | 0.176 | 4 | 5.4051
8 | Greif | H3 | Small | N/A | 0.176 | 4.1 | 4.725472
8 | Greif | H3 | Small | N/A | 0.176 | 4.2 | 4.266607
8 | Greif | H3 | Small | N/A | 0.176 | 4.3 | 3.817719
8 | Greif | H3 | Small | N/A | 0.176 | 4.4 | 3.82975
9 | Greif | H3 | Small | N/A | 0.176 | 0.2 | 0.007907
9 | Greif | H3 | Small | N/A | 0.176 | 0.3 | 0.005277
9 | Greif | H3 | Small | N/A | 0.176 | 0.4 | 0.830037
9 | Greif | H3 | Small | N/A | 0.176 | 0.5 | 2.406269
9 | Greif | H3 | Small | N/A | 0.176 | 0.6 | 3.596364
9 | Greif | H3 | Small | N/A | 0.176 | 0.7 | 5.614441
9 | Greif | H3 | Small | N/A | 0.176 | 0.8 | 7.672396
9 | Greif | H3 | Small | N/A | 0.176 | 0.9 | 10.040265
9 | Greif | H3 | Small | N/A | 0.176 | 1 | 12.031669
9 | Greif | H3 | Small | N/A | 0.176 | 1.1 | 13.738084
9 | Greif | H3 | Small | N/A | 0.176 | 1.2 | 15.316658
9 | Greif | H3 | Small | N/A | 0.176 | 1.3 | 16.767984
9 | Greif | H3 | Small | N/A | 0.176 | 1.4 | 18.115225
9 | Greif | H3 | Small | N/A | 0.176 | 1.5 | 19.549854
9 | Greif | H3 | Small | N/A | 0.176 | 1.6 | 21.109659
9 | Greif | H3 | Small | N/A | 0.176 | 1.7 | 22.889668
9 | Greif | H3 | Small | N/A | 0.176 | 1.8 | 24.537441
9 | Greif | H3 | Small | N/A | 0.176 | 1.9 | 26.042124
9 | Greif | H3 | Small | N/A | 0.176 | 2 | 27.421623
9 | Greif | H3 | Small | N/A | 0.176 | 2.1 | 28.684427
9 | Greif | H3 | Small | N/A | 0.176 | 2.2 | 29.890938
9 | Greif | H3 | Small | N/A | 0.176 | 2.3 | 31.004793
9 | Greif | H3 | Small | N/A | 0.176 | 2.4 | 32.067936
9 | Greif | H3 | Small | N/A | 0.176 | 2.5 | 33.084152
9 | Greif | H3 | Small | N/A | 0.176 | 2.6 | 34.000984
9 | Greif | H3 | Small | N/A | 0.176 | 2.7 | 34.911072
9 | Greif | H3 | Small | N/A | 0.176 | 2.8 | 35.739647
9 | Greif | H3 | Small | N/A | 0.176 | 2.9 | 36.547119
9 | Greif | H3 | Small | N/A | 0.176 | 3 | 37.246693
9 | Greif | H3 | Small | N/A | 0.176 | 3.1 | 37.913422
9 | Greif | H3 | Small | N/A | 0.176 | 3.2 | 38.457596
9 | Greif | H3 | Small | N/A | 0.176 | 3.3 | 18.122267
9 | Greif | H3 | Small | N/A | 0.176 | 3.4 | 3.412237
9 | Greif | H3 | Small | N/A | 0.176 | 3.5 | 3.257721
9 | Greif | H3 | Small | N/A | 0.176 | 3.6 | 2.87949
9 | Greif | H3 | Small | N/A | 0.176 | 3.7 | 2.759284
9 | Greif | H3 | Small | N/A | 0.176 | 3.8 | 2.695075
9 | Greif | H3 | Small | N/A | 0.176 | 3.9 | 2.542901
9 | Greif | H3 | Small | N/A | 0.176 | 4 | 2.259677
9 | Greif | H3 | Small | N/A | 0.176 | 4.1 | 1.900503
9 | Greif | H3 | Small | N/A | 0.176 | 4.2 | 1.798182
9 | Greif | H3 | Small | N/A | 0.176 | 4.3 | 1.789375
10 | Greif | H3 | Small | N/A | 0.176 | 0.2 | 0.007924
10 | Greif | H3 | Small | N/A | 0.176 | 0.3 | 0.00616
10 | Greif | H3 | Small | N/A | 0.176 | 0.4 | 0.17386
10 | Greif | H3 | Small | N/A | 0.176 | 0.5 | 0.998043
10 | Greif | H3 | Small | N/A | 0.176 | 0.6 | 2.378424
10 | Greif | H3 | Small | N/A | 0.176 | 0.7 | 1.319395
10 | Greif | H3 | Small | N/A | 0.176 | 0.8 | 2.115139
10 | Greif | H3 | Small | N/A | 0.176 | 0.9 | 3.325154
10 | Greif | H3 | Small | N/A | 0.176 | 1 | 4.557466
10 | Greif | H3 | Small | N/A | 0.176 | 1.1 | 5.80561
10 | Greif | H3 | Small | N/A | 0.176 | 1.2 | 7.36484
10 | Greif | H3 | Small | N/A | 0.176 | 1.3 | 9.042815
10 | Greif | H3 | Small | N/A | 0.176 | 1.4 | 10.608493
10 | Greif | H3 | Small | N/A | 0.176 | 1.5 | 12.070374
10 | Greif | H3 | Small | N/A | 0.176 | 1.6 | 13.406483
10 | Greif | H3 | Small | N/A | 0.176 | 1.7 | 14.647874
10 | Greif | H3 | Small | N/A | 0.176 | 1.8 | 15.760862
10 | Greif | H3 | Small | N/A | 0.176 | 1.9 | 16.768866
10 | Greif | H3 | Small | N/A | 0.176 | 2 | 17.692739
10 | Greif | H3 | Small | N/A | 0.176 | 2.1 | 18.533636
10 | Greif | H3 | Small | N/A | 0.176 | 2.2 | 19.333775
10 | Greif | H3 | Small | N/A | 0.176 | 2.3 | 20.074099
10 | Greif | H3 | Small | N/A | 0.176 | 2.4 | 20.752268
10 | Greif | H3 | Small | N/A | 0.176 | 2.5 | 21.413126
10 | Greif | H3 | Small | N/A | 0.176 | 2.6 | 22.001581
10 | Greif | H3 | Small | N/A | 0.176 | 2.7 | 22.592073
10 | Greif | H3 | Small | N/A | 0.176 | 2.8 | 23.140057
10 | Greif | H3 | Small | N/A | 0.176 | 2.9 | 23.654919
10 | Greif | H3 | Small | N/A | 0.176 | 3 | 24.152185
10 | Greif | H3 | Small | N/A | 0.176 | 3.1 | 24.609863
10 | Greif | H3 | Small | N/A | 0.176 | 3.2 | 25.073997
10 | Greif | H3 | Small | N/A | 0.176 | 3.3 | 25.474211
10 | Greif | H3 | Small | N/A | 0.176 | 3.4 | 25.865633
10 | Greif | H3 | Small | N/A | 0.176 | 3.5 | 26.155602
10 | Greif | H3 | Small | N/A | 0.176 | 3.6 | 26.372572
10 | Greif | H3 | Small | N/A | 0.176 | 3.7 | 26.480467
10 | Greif | H3 | Small | N/A | 0.176 | 3.8 | 26.199873
10 | Greif | H3 | Small | N/A | 0.176 | 3.9 | 5.214237
10 | Greif | H3 | Small | N/A | 0.176 | 4 | 4.372169
10 | Greif | H3 | Small | N/A | 0.176 | 4.1 | 3.805417
10 | Greif | H3 | Small | N/A | 0.176 | 4.2 | 3.447124
10 | Greif | H3 | Small | N/A | 0.176 | 4.3 | 3.172114
10 | Greif | H3 | Small | N/A | 0.176 | 4.4 | 3.034006
10 | Greif | H3 | Small | N/A | 0.176 | 4.5 | 2.82027
10 | Greif | H3 | Small | N/A | 0.176 | 4.6 | 2.665176
10 | Greif | H3 | Small | N/A | 0.176 | 4.7 | 2.35555
10 | Greif | H3 | Small | N/A | 0.176 | 4.8 | 2.378424
10 | Greif | H3 | Small | N/A | 0.176 | 4.9 | 2.186373
10 | Greif | H3 | Small | N/A | 0.176 | 5 | 2.199286
1 | Greif | H4 | Small | N/A | 0.226 | 0.2 | -0.000594
1 | Greif | H4 | Small | N/A | 0.226 | 0.3 | -0.002647
1 | Greif | H4 | Small | N/A | 0.226 | 0.4 | -0.003818
1 | Greif | H4 | Small | N/A | 0.226 | 0.5 | 0.106427
1 | Greif | H4 | Small | N/A | 0.226 | 0.6 | 0.706319
1 | Greif | H4 | Small | N/A | 0.226 | 0.7 | 1.66771
1 | Greif | H4 | Small | N/A | 0.226 | 0.8 | 2.951335
1 | Greif | H4 | Small | N/A | 0.226 | 0.9 | 6.149818
1 | Greif | H4 | Small | N/A | 0.226 | 1 | 9.438337
1 | Greif | H4 | Small | N/A | 0.226 | 1.1 | 12.665854
1 | Greif | H4 | Small | N/A | 0.226 | 1.2 | 15.647088
1 | Greif | H4 | Small | N/A | 0.226 | 1.3 | 18.354771
1 | Greif | H4 | Small | N/A | 0.226 | 1.4 | 20.790667
1 | Greif | H4 | Small | N/A | 0.226 | 1.5 | 23.032459
1 | Greif | H4 | Small | N/A | 0.226 | 1.6 | 25.047899
1 | Greif | H4 | Small | N/A | 0.226 | 1.7 | 26.912054
1 | Greif | H4 | Small | N/A | 0.226 | 1.8 | 28.636347
1 | Greif | H4 | Small | N/A | 0.226 | 1.9 | 30.196161
1 | Greif | H4 | Small | N/A | 0.226 | 2 | 31.653358
1 | Greif | H4 | Small | N/A | 0.226 | 2.1 | 33.025517
1 | Greif | H4 | Small | N/A | 0.226 | 2.2 | 34.35371
1 | Greif | H4 | Small | N/A | 0.226 | 2.3 | 35.672512
1 | Greif | H4 | Small | N/A | 0.226 | 2.4 | 36.900131
1 | Greif | H4 | Small | N/A | 0.226 | 2.5 | 38.13332
1 | Greif | H4 | Small | N/A | 0.226 | 2.6 | 39.280899
1 | Greif | H4 | Small | N/A | 0.226 | 2.7 | 40.362503
1 | Greif | H4 | Small | N/A | 0.226 | 2.8 | 41.386356
1 | Greif | H4 | Small | N/A | 0.226 | 2.9 | 42.313744
1 | Greif | H4 | Small | N/A | 0.226 | 3 | 43.219723
1 | Greif | H4 | Small | N/A | 0.226 | 3.1 | 43.988487
1 | Greif | H4 | Small | N/A | 0.226 | 3.2 | 44.718842
1 | Greif | H4 | Small | N/A | 0.226 | 3.3 | 45.241024
1 | Greif | H4 | Small | N/A | 0.226 | 3.4 | 43.731647
1 | Greif | H4 | Small | N/A | 0.226 | 3.5 | 28.046432
1 | Greif | H4 | Small | N/A | 0.226 | 3.6 | 4.76506
1 | Greif | H4 | Small | N/A | 0.226 | 3.7 | 4.211493
1 | Greif | H4 | Small | N/A | 0.226 | 3.8 | 3.760263
1 | Greif | H4 | Small | N/A | 0.226 | 3.9 | 3.28
1 | Greif | H4 | Small | N/A | 0.226 | 4 | 3.007332
1 | Greif | H4 | Small | N/A | 0.226 | 4.1 | 2.839614
1 | Greif | H4 | Small | N/A | 0.226 | 4.2 | 2.669571
1 | Greif | H4 | Small | N/A | 0.226 | 4.3 | 2.486616
1 | Greif | H4 | Small | N/A | 0.226 | 4.4 | 2.345284
1 | Greif | H4 | Small | N/A | 0.226 | 4.5 | 2.363474
2 | Greif | H4 | Small | N/A | 0.226 | 0.2 | 0.041047
2 | Greif | H4 | Small | N/A | 0.226 | 0.3 | 0.040165
2 | Greif | H4 | Small | N/A | 0.226 | 0.4 | 0.568211
2 | Greif | H4 | Small | N/A | 0.226 | 0.5 | 2.088735
2 | Greif | H4 | Small | N/A | 0.226 | 0.6 | 1.729866
2 | Greif | H4 | Small | N/A | 0.226 | 0.7 | 2.961296
2 | Greif | H4 | Small | N/A | 0.226 | 0.8 | 5.329453
2 | Greif | H4 | Small | N/A | 0.226 | 0.9 | 7.61024
2 | Greif | H4 | Small | N/A | 0.226 | 1 | 9.825357
2 | Greif | H4 | Small | N/A | 0.226 | 1.1 | 11.873928
2 | Greif | H4 | Small | N/A | 0.226 | 1.2 | 13.771207
2 | Greif | H4 | Small | N/A | 0.226 | 1.3 | 15.800721
2 | Greif | H4 | Small | N/A | 0.226 | 1.4 | 17.875696
2 | Greif | H4 | Small | N/A | 0.226 | 1.5 | 19.998741
2 | Greif | H4 | Small | N/A | 0.226 | 1.6 | 21.915075
2 | Greif | H4 | Small | N/A | 0.226 | 1.7 | 23.649048
2 | Greif | H4 | Small | N/A | 0.226 | 1.8 | 25.257538
2 | Greif | H4 | Small | N/A | 0.226 | 1.9 | 26.73027
2 | Greif | H4 | Small | N/A | 0.226 | 2 | 28.105364
2 | Greif | H4 | Small | N/A | 0.226 | 2.1 | 29.357327
2 | Greif | H4 | Small | N/A | 0.226 | 2.2 | 30.555914
2 | Greif | H4 | Small | N/A | 0.226 | 2.3 | 31.655998
2 | Greif | H4 | Small | N/A | 0.226 | 2.4 | 32.696259
2 | Greif | H4 | Small | N/A | 0.226 | 2.5 | 33.700462
2 | Greif | H4 | Small | N/A | 0.226 | 2.6 | 34.604687
2 | Greif | H4 | Small | N/A | 0.226 | 2.7 | 35.499229
2 | Greif | H4 | Small | N/A | 0.226 | 2.8 | 36.31374
2 | Greif | H4 | Small | N/A | 0.226 | 2.9 | 37.105953
2 | Greif | H4 | Small | N/A | 0.226 | 3 | 37.840126
2 | Greif | H4 | Small | N/A | 0.226 | 3.1 | 38.536766
2 | Greif | H4 | Small | N/A | 0.226 | 3.2 | 39.229595
2 | Greif | H4 | Small | N/A | 0.226 | 3.3 | 39.808952
2 | Greif | H4 | Small | N/A | 0.226 | 3.4 | 40.393879
2 | Greif | H4 | Small | N/A | 0.226 | 3.5 | 40.968258
2 | Greif | H4 | Small | N/A | 0.226 | 3.6 | 41.455841
2 | Greif | H4 | Small | N/A | 0.226 | 3.7 | 41.721775
2 | Greif | H4 | Small | N/A | 0.226 | 3.8 | 41.753139
2 | Greif | H4 | Small | N/A | 0.226 | 3.9 | 40.492985
2 | Greif | H4 | Small | N/A | 0.226 | 4 | 36.194111
2 | Greif | H4 | Small | N/A | 0.226 | 4.1 | 35.375797
2 | Greif | H4 | Small | N/A | 0.226 | 4.2 | 32.760178
2 | Greif | H4 | Small | N/A | 0.226 | 4.3 | 12.518668
2 | Greif | H4 | Small | N/A | 0.226 | 4.4 | 11.745221
2 | Greif | H4 | Small | N/A | 0.226 | 4.5 | 11.508611
2 | Greif | H4 | Small | N/A | 0.226 | 4.6 | 11.058552
2 | Greif | H4 | Small | N/A | 0.226 | 4.7 | 10.570959
2 | Greif | H4 | Small | N/A | 0.226 | 4.8 | 10.09392
2 | Greif | H4 | Small | N/A | 0.226 | 4.9 | 9.803367
2 | Greif | H4 | Small | N/A | 0.226 | 5 | 8.510069
2 | Greif | H4 | Small | N/A | 0.226 | 5.1 | 8.463456
3 | Greif | H4 | Small | N/A | 0.226 | 0.2 | 0.119917
3 | Greif | H4 | Small | N/A | 0.226 | 0.3 | 0.123735
3 | Greif | H4 | Small | N/A | 0.226 | 0.4 | 1.966782
3 | Greif | H4 | Small | N/A | 0.226 | 0.5 | 1.239643
3 | Greif | H4 | Small | N/A | 0.226 | 0.6 | 3.048684
3 | Greif | H4 | Small | N/A | 0.226 | 0.7 | 5.396904
3 | Greif | H4 | Small | N/A | 0.226 | 0.8 | 7.998448
3 | Greif | H4 | Small | N/A | 0.226 | 0.9 | 10.340508
3 | Greif | H4 | Small | N/A | 0.226 | 1 | 12.533346
3 | Greif | H4 | Small | N/A | 0.226 | 1.1 | 14.531775
3 | Greif | H4 | Small | N/A | 0.226 | 1.2 | 16.330244
3 | Greif | H4 | Small | N/A | 0.226 | 1.3 | 17.964237
3 | Greif | H4 | Small | N/A | 0.226 | 1.4 | 19.559832
3 | Greif | H4 | Small | N/A | 0.226 | 1.5 | 21.185612
3 | Greif | H4 | Small | N/A | 0.226 | 1.6 | 23.112501
3 | Greif | H4 | Small | N/A | 0.226 | 1.7 | 24.947632
3 | Greif | H4 | Small | N/A | 0.226 | 1.8 | 26.626192
3 | Greif | H4 | Small | N/A | 0.226 | 1.9 | 28.113289
3 | Greif | H4 | Small | N/A | 0.226 | 2 | 29.501873
3 | Greif | H4 | Small | N/A | 0.226 | 2.1 | 30.772009
3 | Greif | H4 | Small | N/A | 0.226 | 2.2 | 31.96884
3 | Greif | H4 | Small | N/A | 0.226 | 2.3 | 33.064232
3 | Greif | H4 | Small | N/A | 0.226 | 2.4 | 34.107132
3 | Greif | H4 | Small | N/A | 0.226 | 2.5 | 35.094627
3 | Greif | H4 | Small | N/A | 0.226 | 2.6 | 35.955158
3 | Greif | H4 | Small | N/A | 0.226 | 2.7 | 36.834751
3 | Greif | H4 | Small | N/A | 0.226 | 2.8 | 37.632252
3 | Greif | H4 | Small | N/A | 0.226 | 2.9 | 38.399258
3 | Greif | H4 | Small | N/A | 0.226 | 3 | 39.114079
3 | Greif | H4 | Small | N/A | 0.226 | 3.1 | 39.764385
3 | Greif | H4 | Small | N/A | 0.226 | 3.2 | 40.380398
3 | Greif | H4 | Small | N/A | 0.226 | 3.3 | 40.898769
3 | Greif | H4 | Small | N/A | 0.226 | 3.4 | 41.312763
3 | Greif | H4 | Small | N/A | 0.226 | 3.5 | 41.525627
3 | Greif | H4 | Small | N/A | 0.226 | 3.6 | 40.993183
3 | Greif | H4 | Small | N/A | 0.226 | 3.7 | 36.766735
3 | Greif | H4 | Small | N/A | 0.226 | 3.8 | 10.116217
3 | Greif | H4 | Small | N/A | 0.226 | 3.9 | 8.701526
3 | Greif | H4 | Small | N/A | 0.226 | 4 | 7.389478
3 | Greif | H4 | Small | N/A | 0.226 | 4.1 | 6.549463
3 | Greif | H4 | Small | N/A | 0.226 | 4.2 | 5.985053
3 | Greif | H4 | Small | N/A | 0.226 | 4.3 | 5.430621
3 | Greif | H4 | Small | N/A | 0.226 | 4.4 | 5.026886
3 | Greif | H4 | Small | N/A | 0.226 | 4.5 | 4.483873
3 | Greif | H4 | Small | N/A | 0.226 | 4.6 | 4.498839
4 | Greif | H4 | Small | N/A | 0.226 | 0.2 | 0.082977
4 | Greif | H4 | Small | N/A | 0.226 | 0.3 | 0.091766
4 | Greif | H4 | Small | N/A | 0.226 | 0.4 | 1.807565
4 | Greif | H4 | Small | N/A | 0.226 | 0.5 | 1.061387
4 | Greif | H4 | Small | N/A | 0.226 | 0.6 | 1.10184
4 | Greif | H4 | Small | N/A | 0.226 | 0.7 | 2.615034
4 | Greif | H4 | Small | N/A | 0.226 | 0.8 | 5.276392
4 | Greif | H4 | Small | N/A | 0.226 | 0.9 | 7.796436
4 | Greif | H4 | Small | N/A | 0.226 | 1 | 10.19244
4 | Greif | H4 | Small | N/A | 0.226 | 1.1 | 12.361522
4 | Greif | H4 | Small | N/A | 0.226 | 1.2 | 14.375798
4 | Greif | H4 | Small | N/A | 0.226 | 1.3 | 16.349894
4 | Greif | H4 | Small | N/A | 0.226 | 1.4 | 18.330744
4 | Greif | H4 | Small | N/A | 0.226 | 1.5 | 20.630873
4 | Greif | H4 | Small | N/A | 0.226 | 1.6 | 22.77474
4 | Greif | H4 | Small | N/A | 0.226 | 1.7 | 24.761452
4 | Greif | H4 | Small | N/A | 0.226 | 1.8 | 26.548782
4 | Greif | H4 | Small | N/A | 0.226 | 1.9 | 28.158442
4 | Greif | H4 | Small | N/A | 0.226 | 2 | 29.634398
4 | Greif | H4 | Small | N/A | 0.226 | 2.1 | 30.996885
4 | Greif | H4 | Small | N/A | 0.226 | 2.2 | 32.270542
4 | Greif | H4 | Small | N/A | 0.226 | 2.3 | 33.452423
4 | Greif | H4 | Small | N/A | 0.226 | 2.4 | 34.529335
4 | Greif | H4 | Small | N/A | 0.226 | 2.5 | 35.574883
4 | Greif | H4 | Small | N/A | 0.226 | 2.6 | 36.478809
4 | Greif | H4 | Small | N/A | 0.226 | 2.7 | 37.27631
4 | Greif | H4 | Small | N/A | 0.226 | 2.8 | 37.836021
4 | Greif | H4 | Small | N/A | 0.226 | 2.9 | 38.248848
4 | Greif | H4 | Small | N/A | 0.226 | 3 | 38.555531
4 | Greif | H4 | Small | N/A | 0.226 | 3.1 | 38.801525
4 | Greif | H4 | Small | N/A | 0.226 | 3.2 | 39.081524
4 | Greif | H4 | Small | N/A | 0.226 | 3.3 | 38.990929
4 | Greif | H4 | Small | N/A | 0.226 | 3.4 | 38.483109
4 | Greif | H4 | Small | N/A | 0.226 | 3.5 | 37.093643
4 | Greif | H4 | Small | N/A | 0.226 | 3.6 | 33.765553
4 | Greif | H4 | Small | N/A | 0.226 | 3.7 | 31.899353
4 | Greif | H4 | Small | N/A | 0.226 | 3.8 | 23.826149
4 | Greif | H4 | Small | N/A | 0.226 | 3.9 | 9.4231
4 | Greif | H4 | Small | N/A | 0.226 | 4 | 7.652475
4 | Greif | H4 | Small | N/A | 0.226 | 4.1 | 6.459157
4 | Greif | H4 | Small | N/A | 0.226 | 4.2 | 6.120802
4 | Greif | H4 | Small | N/A | 0.226 | 4.3 | 5.913514
4 | Greif | H4 | Small | N/A | 0.226 | 4.4 | 5.705342
4 | Greif | H4 | Small | N/A | 0.226 | 4.5 | 5.416248
4 | Greif | H4 | Small | N/A | 0.226 | 4.6 | 4.920459
4 | Greif | H4 | Small | N/A | 0.226 | 4.7 | 4.76036
4 | Greif | H4 | Small | N/A | 0.226 | 4.8 | 3.918597
4 | Greif | H4 | Small | N/A | 0.226 | 4.9 | 3.94439
5 | Greif | H4 | Small | N/A | 0.226 | 0.2 | -0.040759
5 | Greif | H4 | Small | N/A | 0.226 | 0.3 | -0.036347
5 | Greif | H4 | Small | N/A | 0.226 | 0.4 | 0.207594
5 | Greif | H4 | Small | N/A | 0.226 | 0.5 | 1.137899
5 | Greif | H4 | Small | N/A | 0.226 | 0.6 | 1.587958
5 | Greif | H4 | Small | N/A | 0.226 | 0.7 | 3.444206
5 | Greif | H4 | Small | N/A | 0.226 | 0.8 | 6.127844
5 | Greif | H4 | Small | N/A | 0.226 | 0.9 | 8.734666
5 | Greif | H4 | Small | N/A | 0.226 | 1 | 11.520336
5 | Greif | H4 | Small | N/A | 0.226 | 1.1 | 14.095782
5 | Greif | H4 | Small | N/A | 0.226 | 1.2 | 16.352829
5 | Greif | H4 | Small | N/A | 0.226 | 1.3 | 18.399059
5 | Greif | H4 | Small | N/A | 0.226 | 1.4 | 20.272581
5 | Greif | H4 | Small | N/A | 0.226 | 1.5 | 22.003635
5 | Greif | H4 | Small | N/A | 0.226 | 1.6 | 23.567251
5 | Greif | H4 | Small | N/A | 0.226 | 1.7 | 25.017406
5 | Greif | H4 | Small | N/A | 0.226 | 1.8 | 26.385475
5 | Greif | H4 | Small | N/A | 0.226 | 1.9 | 27.661177
5 | Greif | H4 | Small | N/A | 0.226 | 2 | 28.934238
5 | Greif | H4 | Small | N/A | 0.226 | 2.1 | 30.140165
5 | Greif | H4 | Small | N/A | 0.226 | 2.2 | 31.283638
5 | Greif | H4 | Small | N/A | 0.226 | 2.3 | 32.345306
5 | Greif | H4 | Small | N/A | 0.226 | 2.4 | 33.317547
5 | Greif | H4 | Small | N/A | 0.226 | 2.5 | 34.173393
5 | Greif | H4 | Small | N/A | 0.226 | 2.6 | 34.812569
5 | Greif | H4 | Small | N/A | 0.226 | 2.7 | 35.099312
5 | Greif | H4 | Small | N/A | 0.226 | 2.8 | 35.468159
5 | Greif | H4 | Small | N/A | 0.226 | 2.9 | 35.847263
5 | Greif | H4 | Small | N/A | 0.226 | 3 | 36.492004
5 | Greif | H4 | Small | N/A | 0.226 | 3.1 | 37.047905
5 | Greif | H4 | Small | N/A | 0.226 | 3.2 | 37.299175
5 | Greif | H4 | Small | N/A | 0.226 | 3.3 | 37.329666
5 | Greif | H4 | Small | N/A | 0.226 | 3.4 | 37.147011
5 | Greif | H4 | Small | N/A | 0.226 | 3.5 | 36.884014
5 | Greif | H4 | Small | N/A | 0.226 | 3.6 | 36.147202
5 | Greif | H4 | Small | N/A | 0.226 | 3.7 | 35.811493
5 | Greif | H4 | Small | N/A | 0.226 | 3.8 | 33.891342
5 | Greif | H4 | Small | N/A | 0.226 | 3.9 | 7.794078
5 | Greif | H4 | Small | N/A | 0.226 | 4 | 7.083364
5 | Greif | H4 | Small | N/A | 0.226 | 4.1 | 6.78548
5 | Greif | H4 | Small | N/A | 0.226 | 4.2 | 6.07066
5 | Greif | H4 | Small | N/A | 0.226 | 4.3 | 5.79565
5 | Greif | H4 | Small | N/A | 0.226 | 4.4 | 5.247359
5 | Greif | H4 | Small | N/A | 0.226 | 4.5 | 4.467159
5 | Greif | H4 | Small | N/A | 0.226 | 4.6 | 4.115043
5 | Greif | H4 | Small | N/A | 0.226 | 4.7 | 3.652954
5 | Greif | H4 | Small | N/A | 0.226 | 4.8 | 3.2369
5 | Greif | H4 | Small | N/A | 0.226 | 4.9 | 2.934621
5 | Greif | H4 | Small | N/A | 0.226 | 5 | 2.949282
6 | Greif | H4 | Small | N/A | 0.226 | 0.2 | 0.004106
6 | Greif | H4 | Small | N/A | 0.226 | 0.3 | 0.002919
6 | Greif | H4 | Small | N/A | 0.226 | 0.4 | 0.361805
6 | Greif | H4 | Small | N/A | 0.226 | 0.5 | 1.058146
6 | Greif | H4 | Small | N/A | 0.226 | 0.6 | 2.042411
6 | Greif | H4 | Small | N/A | 0.226 | 0.7 | 1.90578
6 | Greif | H4 | Small | N/A | 0.226 | 0.8 | 4.33404
6 | Greif | H4 | Small | N/A | 0.226 | 0.9 | 7.533711
6 | Greif | H4 | Small | N/A | 0.226 | 1 | 10.648065
6 | Greif | H4 | Small | N/A | 0.226 | 1.1 | 13.940384
6 | Greif | H4 | Small | N/A | 0.226 | 1.2 | 16.975273
6 | Greif | H4 | Small | N/A | 0.226 | 1.3 | 19.681496
6 | Greif | H4 | Small | N/A | 0.226 | 1.4 | 22.136143
6 | Greif | H4 | Small | N/A | 0.226 | 1.5 | 24.401098
6 | Greif | H4 | Small | N/A | 0.226 | 1.6 | 26.406279
6 | Greif | H4 | Small | N/A | 0.226 | 1.7 | 28.252838
6 | Greif | H4 | Small | N/A | 0.226 | 1.8 | 29.932571
6 | Greif | H4 | Small | N/A | 0.226 | 1.9 | 31.62755
6 | Greif | H4 | Small | N/A | 0.226 | 2 | 33.314899
6 | Greif | H4 | Small | N/A | 0.226 | 2.1 | 34.819592
6 | Greif | H4 | Small | N/A | 0.226 | 2.2 | 36.383217
6 | Greif | H4 | Small | N/A | 0.226 | 2.3 | 37.835724
6 | Greif | H4 | Small | N/A | 0.226 | 2.4 | 39.196751
6 | Greif | H4 | Small | N/A | 0.226 | 2.5 | 40.491806
6 | Greif | H4 | Small | N/A | 0.226 | 2.6 | 41.629116
6 | Greif | H4 | Small | N/A | 0.226 | 2.7 | 42.757633
6 | Greif | H4 | Small | N/A | 0.226 | 2.8 | 43.764771
6 | Greif | H4 | Small | N/A | 0.226 | 2.9 | 44.74493
6 | Greif | H4 | Small | N/A | 0.226 | 3 | 45.65707
6 | Greif | H4 | Small | N/A | 0.226 | 3.1 | 46.524055
6 | Greif | H4 | Small | N/A | 0.226 | 3.2 | 47.358498
6 | Greif | H4 | Small | N/A | 0.226 | 3.3 | 48.097946
6 | Greif | H4 | Small | N/A | 0.226 | 3.4 | 48.858498
6 | Greif | H4 | Small | N/A | 0.226 | 3.5 | 49.552208
6 | Greif | H4 | Small | N/A | 0.226 | 3.6 | 50.225971
6 | Greif | H4 | Small | N/A | 0.226 | 3.7 | 50.816769
6 | Greif | H4 | Small | N/A | 0.226 | 3.8 | 51.374435
6 | Greif | H4 | Small | N/A | 0.226 | 3.9 | 51.882244
6 | Greif | H4 | Small | N/A | 0.226 | 4 | 52.330547
6 | Greif | H4 | Small | N/A | 0.226 | 4.1 | 52.753925
6 | Greif | H4 | Small | N/A | 0.226 | 4.2 | 53.178181
6 | Greif | H4 | Small | N/A | 0.226 | 4.3 | 53.481056
6 | Greif | H4 | Small | N/A | 0.226 | 4.4 | 53.597458
6 | Greif | H4 | Small | N/A | 0.226 | 4.5 | 51.713078
6 | Greif | H4 | Small | N/A | 0.226 | 4.6 | 7.995495
6 | Greif | H4 | Small | N/A | 0.226 | 4.7 | 7.26632
6 | Greif | H4 | Small | N/A | 0.226 | 4.8 | 6.678171
6 | Greif | H4 | Small | N/A | 0.226 | 4.9 | 6.327497
6 | Greif | H4 | Small | N/A | 0.226 | 5 | 5.894746
6 | Greif | H4 | Small | N/A | 0.226 | 5.1 | 5.645816
6 | Greif | H4 | Small | N/A | 0.226 | 5.2 | 5.652265
6 | Greif | H4 | Small | N/A | 0.226 | 5.3 | 4.690279
6 | Greif | H4 | Small | N/A | 0.226 | 5.4 | 4.690279
7 | Greif | H4 | Small | N/A | 0.226 | 0.2 | 0.014661
7 | Greif | H4 | Small | N/A | 0.226 | 0.3 | 0.017885
7 | Greif | H4 | Small | N/A | 0.226 | 0.4 | 0.098808
7 | Greif | H4 | Small | N/A | 0.226 | 0.5 | 0.822707
7 | Greif | H4 | Small | N/A | 0.226 | 0.6 | 1.971177
7 | Greif | H4 | Small | N/A | 0.226 | 0.7 | 1.980543
7 | Greif | H4 | Small | N/A | 0.226 | 0.8 | 2.117175
7 | Greif | H4 | Small | N/A | 0.226 | 0.9 | 4.2156
7 | Greif | H4 | Small | N/A | 0.226 | 1 | 6.527472
7 | Greif | H4 | Small | N/A | 0.226 | 1.1 | 8.706514
7 | Greif | H4 | Small | N/A | 0.226 | 1.2 | 10.712274
7 | Greif | H4 | Small | N/A | 0.226 | 1.3 | 12.579365
7 | Greif | H4 | Small | N/A | 0.226 | 1.4 | 14.223624
7 | Greif | H4 | Small | N/A | 0.226 | 1.5 | 15.677886
7 | Greif | H4 | Small | N/A | 0.226 | 1.6 | 17.232414
7 | Greif | H4 | Small | N/A | 0.226 | 1.7 | 19.22616
7 | Greif | H4 | Small | N/A | 0.226 | 1.8 | 21.250687
7 | Greif | H4 | Small | N/A | 0.226 | 1.9 | 23.09901
7 | Greif | H4 | Small | N/A | 0.226 | 2 | 24.737398
7 | Greif | H4 | Small | N/A | 0.226 | 2.1 | 26.245909
7 | Greif | H4 | Small | N/A | 0.226 | 2.2 | 27.63625
7 | Greif | H4 | Small | N/A | 0.226 | 2.3 | 28.926611
7 | Greif | H4 | Small | N/A | 0.226 | 2.4 | 30.130484
7 | Greif | H4 | Small | N/A | 0.226 | 2.5 | 31.276596
7 | Greif | H4 | Small | N/A | 0.226 | 2.6 | 32.299854
7 | Greif | H4 | Small | N/A | 0.226 | 2.7 | 33.285587
7 | Greif | H4 | Small | N/A | 0.226 | 2.8 | 34.191566
7 | Greif | H4 | Small | N/A | 0.226 | 2.9 | 35.0392
7 | Greif | H4 | Small | N/A | 0.226 | 3 | 35.842274
7 | Greif | H4 | Small | N/A | 0.226 | 3.1 | 36.570873
7 | Greif | H4 | Small | N/A | 0.226 | 3.2 | 37.289505
7 | Greif | H4 | Small | N/A | 0.226 | 3.3 | 37.901695
7 | Greif | H4 | Small | N/A | 0.226 | 3.4 | 38.515358
7 | Greif | H4 | Small | N/A | 0.226 | 3.5 | 39.078888
7 | Greif | H4 | Small | N/A | 0.226 | 3.6 | 39.612209
7 | Greif | H4 | Small | N/A | 0.226 | 3.7 | 40.104496
7 | Greif | H4 | Small | N/A | 0.226 | 3.8 | 40.507935
7 | Greif | H4 | Small | N/A | 0.226 | 3.9 | 40.901985
7 | Greif | H4 | Small | N/A | 0.226 | 4 | 41.192261
7 | Greif | H4 | Small | N/A | 0.226 | 4.1 | 40.320286
7 | Greif | H4 | Small | N/A | 0.226 | 4.2 | 38.402187
7 | Greif | H4 | Small | N/A | 0.226 | 4.3 | 35.589832
7 | Greif | H4 | Small | N/A | 0.226 | 4.4 | 28.314121
7 | Greif | H4 | Small | N/A | 0.226 | 4.5 | 4.522867
7 | Greif | H4 | Small | N/A | 0.226 | 4.6 | 4.053464
7 | Greif | H4 | Small | N/A | 0.226 | 4.7 | 3.508992
7 | Greif | H4 | Small | N/A | 0.226 | 4.8 | 3.234847
7 | Greif | H4 | Small | N/A | 0.226 | 4.9 | 2.956613
7 | Greif | H4 | Small | N/A | 0.226 | 5 | 2.81148
7 | Greif | H4 | Small | N/A | 0.226 | 5.1 | 2.551996
7 | Greif | H4 | Small | N/A | 0.226 | 5.2 | 2.414482
7 | Greif | H4 | Small | N/A | 0.226 | 5.3 | 2.42563
8 | Greif | H4 | Small | N/A | 0.226 | 0.2 | 0.043983
8 | Greif | H4 | Small | N/A | 0.226 | 0.3 | 0.055114
8 | Greif | H4 | Small | N/A | 0.226 | 0.4 | 1.156666
8 | Greif | H4 | Small | N/A | 0.226 | 0.5 | 0.864925
8 | Greif | H4 | Small | N/A | 0.226 | 0.6 | 1.265146
8 | Greif | H4 | Small | N/A | 0.226 | 0.7 | 1.524325
8 | Greif | H4 | Small | N/A | 0.226 | 0.8 | 4.057265
8 | Greif | H4 | Small | N/A | 0.226 | 0.9 | 6.852319
8 | Greif | H4 | Small | N/A | 0.226 | 1 | 9.687844
8 | Greif | H4 | Small | N/A | 0.226 | 1.1 | 12.440392
8 | Greif | H4 | Small | N/A | 0.226 | 1.2 | 15.034894
8 | Greif | H4 | Small | N/A | 0.226 | 1.3 | 17.422413
8 | Greif | H4 | Small | N/A | 0.226 | 1.4 | 19.573593
8 | Greif | H4 | Small | N/A | 0.226 | 1.5 | 21.582882
8 | Greif | H4 | Small | N/A | 0.226 | 1.6 | 23.423281
8 | Greif | H4 | Small | N/A | 0.226 | 1.7 | 25.13908
8 | Greif | H4 | Small | N/A | 0.226 | 1.8 | 26.720301
8 | Greif | H4 | Small | N/A | 0.226 | 1.9 | 28.165178
8 | Greif | H4 | Small | N/A | 0.226 | 2 | 29.508312
8 | Greif | H4 | Small | N/A | 0.226 | 2.1 | 30.751476
8 | Greif | H4 | Small | N/A | 0.226 | 2.2 | 31.935411
8 | Greif | H4 | Small | N/A | 0.226 | 2.3 | 33.03754
8 | Greif | H4 | Small | N/A | 0.226 | 2.4 | 34.054649
8 | Greif | H4 | Small | N/A | 0.226 | 2.5 | 35.031284
8 | Greif | H4 | Small | N/A | 0.226 | 2.6 | 35.910591
8 | Greif | H4 | Small | N/A | 0.226 | 2.7 | 36.777866
8 | Greif | H4 | Small | N/A | 0.226 | 2.8 | 37.54517
8 | Greif | H4 | Small | N/A | 0.226 | 2.9 | 38.302494
8 | Greif | H4 | Small | N/A | 0.226 | 3 | 38.999432
8 | Greif | H4 | Small | N/A | 0.226 | 3.1 | 39.645927
8 | Greif | H4 | Small | N/A | 0.226 | 3.2 | 40.284218
8 | Greif | H4 | Small | N/A | 0.226 | 3.3 | 40.836311
8 | Greif | H4 | Small | N/A | 0.226 | 3.4 | 41.404827
8 | Greif | H4 | Small | N/A | 0.226 | 3.5 | 41.91851
8 | Greif | H4 | Small | N/A | 0.226 | 3.6 | 42.421638
8 | Greif | H4 | Small | N/A | 0.226 | 3.7 | 42.870815
8 | Greif | H4 | Small | N/A | 0.226 | 3.8 | 43.290676
8 | Greif | H4 | Small | N/A | 0.226 | 3.9 | 43.664207
8 | Greif | H4 | Small | N/A | 0.226 | 4 | 43.982029
8 | Greif | H4 | Small | N/A | 0.226 | 4.1 | 44.356152
8 | Greif | H4 | Small | N/A | 0.226 | 4.2 | 44.716492
8 | Greif | H4 | Small | N/A | 0.226 | 4.3 | 44.914692
8 | Greif | H4 | Small | N/A | 0.226 | 4.4 | 45.0308
8 | Greif | H4 | Small | N/A | 0.226 | 4.5 | 44.853123
8 | Greif | H4 | Small | N/A | 0.226 | 4.6 | 44.508915
8 | Greif | H4 | Small | N/A | 0.226 | 4.7 | 43.981155
8 | Greif | H4 | Small | N/A | 0.226 | 4.8 | 42.734768
8 | Greif | H4 | Small | N/A | 0.226 | 4.9 | 39.865536
8 | Greif | H4 | Small | N/A | 0.226 | 5 | 23.192253
8 | Greif | H4 | Small | N/A | 0.226 | 5.1 | 9.197315
8 | Greif | H4 | Small | N/A | 0.226 | 5.2 | 8.344404
8 | Greif | H4 | Small | N/A | 0.226 | 5.3 | 7.113568
8 | Greif | H4 | Small | N/A | 0.226 | 5.4 | 6.358872
8 | Greif | H4 | Small | N/A | 0.226 | 5.5 | 6.092057
8 | Greif | H4 | Small | N/A | 0.226 | 5.6 | 5.627932
8 | Greif | H4 | Small | N/A | 0.226 | 5.7 | 4.420241
8 | Greif | H4 | Small | N/A | 0.226 | 5.8 | 4.3833
8 | Greif | H4 | Small | N/A | 0.226 | 5.9 | 4.376275
9 | Greif | H4 | Small | N/A | 0.226 | 0.2 | 0.019056
9 | Greif | H4 | Small | N/A | 0.226 | 0.3 | 0.01965
9 | Greif | H4 | Small | N/A | 0.226 | 0.4 | 0.340119
9 | Greif | H4 | Small | N/A | 0.226 | 0.5 | 1.249026
9 | Greif | H4 | Small | N/A | 0.226 | 0.6 | 1.285085
9 | Greif | H4 | Small | N/A | 0.226 | 0.7 | 1.469805
9 | Greif | H4 | Small | N/A | 0.226 | 0.8 | 3.431598
9 | Greif | H4 | Small | N/A | 0.226 | 0.9 | 6.12109
9 | Greif | H4 | Small | N/A | 0.226 | 1 | 8.754892
9 | Greif | H4 | Small | N/A | 0.226 | 1.1 | 11.223911
9 | Greif | H4 | Small | N/A | 0.226 | 1.2 | 13.495026
9 | Greif | H4 | Small | N/A | 0.226 | 1.3 | 15.588156
9 | Greif | H4 | Small | N/A | 0.226 | 1.4 | 17.563438
9 | Greif | H4 | Small | N/A | 0.226 | 1.5 | 19.759195
9 | Greif | H4 | Small | N/A | 0.226 | 1.6 | 22.053761
9 | Greif | H4 | Small | N/A | 0.226 | 1.7 | 24.239845
9 | Greif | H4 | Small | N/A | 0.226 | 1.8 | 26.250601
9 | Greif | H4 | Small | N/A | 0.226 | 1.9 | 28.020929
9 | Greif | H4 | Small | N/A | 0.226 | 2 | 29.654922
9 | Greif | H4 | Small | N/A | 0.226 | 2.1 | 31.146709
9 | Greif | H4 | Small | N/A | 0.226 | 2.2 | 32.520634
9 | Greif | H4 | Small | N/A | 0.226 | 2.3 | 33.798683
9 | Greif | H4 | Small | N/A | 0.226 | 2.4 | 34.989662
9 | Greif | H4 | Small | N/A | 0.226 | 2.5 | 36.121399
9 | Greif | H4 | Small | N/A | 0.226 | 2.6 | 37.125317
9 | Greif | H4 | Small | N/A | 0.226 | 2.7 | 38.127464
9 | Greif | H4 | Small | N/A | 0.226 | 2.8 | 39.03022
9 | Greif | H4 | Small | N/A | 0.226 | 2.9 | 39.913326
9 | Greif | H4 | Small | N/A | 0.226 | 3 | 40.735752
9 | Greif | H4 | Small | N/A | 0.226 | 3.1 | 41.494835
9 | Greif | H4 | Small | N/A | 0.226 | 3.2 | 42.263607
9 | Greif | H4 | Small | N/A | 0.226 | 3.3 | 42.942066
9 | Greif | H4 | Small | N/A | 0.226 | 3.4 | 43.640755
9 | Greif | H4 | Small | N/A | 0.226 | 3.5 | 44.299572
9 | Greif | H4 | Small | N/A | 0.226 | 3.6 | 44.910305
9 | Greif | H4 | Small | N/A | 0.226 | 3.7 | 45.498165
9 | Greif | H4 | Small | N/A | 0.226 | 3.8 | 46.057587
9 | Greif | H4 | Small | N/A | 0.226 | 3.9 | 46.617298
9 | Greif | H4 | Small | N/A | 0.226 | 4 | 47.136555
9 | Greif | H4 | Small | N/A | 0.226 | 4.1 | 47.637043
9 | Greif | H4 | Small | N/A | 0.226 | 4.2 | 48.134312
9 | Greif | H4 | Small | N/A | 0.226 | 4.3 | 48.560326
9 | Greif | H4 | Small | N/A | 0.226 | 4.4 | 48.982826
9 | Greif | H4 | Small | N/A | 0.226 | 4.5 | 49.352837
9 | Greif | H4 | Small | N/A | 0.226 | 4.6 | 49.693829
9 | Greif | H4 | Small | N/A | 0.226 | 4.7 | 50.019566
9 | Greif | H4 | Small | N/A | 0.226 | 4.8 | 50.251198
9 | Greif | H4 | Small | N/A | 0.226 | 4.9 | 50.374924
9 | Greif | H4 | Small | N/A | 0.226 | 5 | 48.106457
9 | Greif | H4 | Small | N/A | 0.226 | 5.1 | 10.373343
9 | Greif | H4 | Small | N/A | 0.226 | 5.2 | 9.634478
9 | Greif | H4 | Small | N/A | 0.226 | 5.3 | 8.994149
9 | Greif | H4 | Small | N/A | 0.226 | 5.4 | 8.200154
9 | Greif | H4 | Small | N/A | 0.226 | 5.5 | 7.505578
9 | Greif | H4 | Small | N/A | 0.226 | 5.6 | 7.191556
9 | Greif | H4 | Small | N/A | 0.226 | 5.7 | 6.88047
9 | Greif | H4 | Small | N/A | 0.226 | 5.8 | 6.364743
9 | Greif | H4 | Small | N/A | 0.226 | 5.9 | 5.885363
9 | Greif | H4 | Small | N/A | 0.226 | 6 | 5.67485
9 | Greif | H4 | Small | N/A | 0.226 | 6.1 | 5.717068
10 | Greif | H4 | Small | N/A | 0.226 | 0.2 | 0.015255
10 | Greif | H4 | Small | N/A | 0.226 | 0.3 | 0.020244
10 | Greif | H4 | Small | N/A | 0.226 | 0.4 | 0.486711
10 | Greif | H4 | Small | N/A | 0.226 | 0.5 | 2.468442
10 | Greif | H4 | Small | N/A | 0.226 | 0.6 | 1.502062
10 | Greif | H4 | Small | N/A | 0.226 | 0.7 | 1.60966
10 | Greif | H4 | Small | N/A | 0.226 | 0.8 | 1.641918
10 | Greif | H4 | Small | N/A | 0.226 | 0.9 | 3.987507
10 | Greif | H4 | Small | N/A | 0.226 | 1 | 6.885476
10 | Greif | H4 | Small | N/A | 0.226 | 1.1 | 9.59696
10 | Greif | H4 | Small | N/A | 0.226 | 1.2 | 12.441274
10 | Greif | H4 | Small | N/A | 0.226 | 1.3 | 15.2029
10 | Greif | H4 | Small | N/A | 0.226 | 1.4 | 17.74054
10 | Greif | H4 | Small | N/A | 0.226 | 1.5 | 20.038618
10 | Greif | H4 | Small | N/A | 0.226 | 1.6 | 22.100679
10 | Greif | H4 | Small | N/A | 0.226 | 1.7 | 23.949884
10 | Greif | H4 | Small | N/A | 0.226 | 1.8 | 25.617298
10 | Greif | H4 | Small | N/A | 0.226 | 1.9 | 27.121405
10 | Greif | H4 | Small | N/A | 0.226 | 2 | 28.507053
10 | Greif | H4 | Small | N/A | 0.226 | 2.1 | 29.751389
10 | Greif | H4 | Small | N/A | 0.226 | 2.2 | 30.899553
10 | Greif | H4 | Small | N/A | 0.226 | 2.3 | 31.969433
10 | Greif | H4 | Small | N/A | 0.226 | 2.4 | 32.960442
10 | Greif | H4 | Small | N/A | 0.226 | 2.5 | 33.904831
10 | Greif | H4 | Small | N/A | 0.226 | 2.6 | 34.741909
10 | Greif | H4 | Small | N/A | 0.226 | 2.7 | 35.585735
10 | Greif | H4 | Small | N/A | 0.226 | 2.8 | 36.333092
10 | Greif | H4 | Small | N/A | 0.226 | 2.9 | 37.087788
10 | Greif | H4 | Small | N/A | 0.226 | 3 | 37.787651
10 | Greif | H4 | Small | N/A | 0.226 | 3.1 | 38.420368
10 | Greif | H4 | Small | N/A | 0.226 | 3.2 | 39.059544
10 | Greif | H4 | Small | N/A | 0.226 | 3.3 | 39.602249
10 | Greif | H4 | Small | N/A | 0.226 | 3.4 | 40.176331
10 | Greif | H4 | Small | N/A | 0.226 | 3.5 | 40.693237
10 | Greif | H4 | Small | N/A | 0.226 | 3.6 | 41.152977
10 | Greif | H4 | Small | N/A | 0.226 | 3.7 | 41.490452
10 | Greif | H4 | Small | N/A | 0.226 | 3.8 | 41.788921
10 | Greif | H4 | Small | N/A | 0.226 | 3.9 | 41.928486
10 | Greif | H4 | Small | N/A | 0.226 | 4 | 41.165287
10 | Greif | H4 | Small | N/A | 0.226 | 4.1 | 8.862202
10 | Greif | H4 | Small | N/A | 0.226 | 4.2 | 8.493949
10 | Greif | H4 | Small | N/A | 0.226 | 4.3 | 7.643973
10 | Greif | H4 | Small | N/A | 0.226 | 4.4 | 7.086011
10 | Greif | H4 | Small | N/A | 0.226 | 4.5 | 6.903938
10 | Greif | H4 | Small | N/A | 0.226 | 4.6 | 6.66675
10 | Greif | H4 | Small | N/A | 0.226 | 4.7 | 5.939017
10 | Greif | H4 | Small | N/A | 0.226 | 4.8 | 5.645528
10 | Greif | H4 | Small | N/A | 0.226 | 4.9 | 5.127459
10 | Greif | H4 | Small | N/A | 0.226 | 5 | 4.634877
10 | Greif | H4 | Small | N/A | 0.226 | 5.1 | 4.059335
10 | Greif | H4 | Small | N/A | 0.226 | 5.2 | 4.088657
1 | Greif | H5 | Small | N/A | 0.182 | 0.2 | 0.007025
1 | Greif | H5 | Small | N/A | 0.182 | 0.3 | 0.011437
1 | Greif | H5 | Small | N/A | 0.182 | 0.4 | 0.258008
1 | Greif | H5 | Small | N/A | 0.182 | 0.5 | 1.055516
1 | Greif | H5 | Small | N/A | 0.182 | 0.6 | 1.49648
1 | Greif | H5 | Small | N/A | 0.182 | 0.7 | 1.178064
1 | Greif | H5 | Small | N/A | 0.182 | 0.8 | 1.607896
1 | Greif | H5 | Small | N/A | 0.182 | 0.9 | 3.921228
1 | Greif | H5 | Small | N/A | 0.182 | 1 | 6.371768
1 | Greif | H5 | Small | N/A | 0.182 | 1.1 | 8.843722
1 | Greif | H5 | Small | N/A | 0.182 | 1.2 | 11.135657
1 | Greif | H5 | Small | N/A | 0.182 | 1.3 | 13.293303
1 | Greif | H5 | Small | N/A | 0.182 | 1.4 | 15.285283
1 | Greif | H5 | Small | N/A | 0.182 | 1.5 | 17.114246
1 | Greif | H5 | Small | N/A | 0.182 | 1.6 | 18.822138
1 | Greif | H5 | Small | N/A | 0.182 | 1.7 | 20.473711
1 | Greif | H5 | Small | N/A | 0.182 | 1.8 | 22.114456
1 | Greif | H5 | Small | N/A | 0.182 | 1.9 | 23.889179
1 | Greif | H5 | Small | N/A | 0.182 | 2 | 25.640451
1 | Greif | H5 | Small | N/A | 0.182 | 2.1 | 27.210524
1 | Greif | H5 | Small | N/A | 0.182 | 2.2 | 28.671532
1 | Greif | H5 | Small | N/A | 0.182 | 2.3 | 30.041059
1 | Greif | H5 | Small | N/A | 0.182 | 2.4 | 31.304153
1 | Greif | H5 | Small | N/A | 0.182 | 2.5 | 32.520634
1 | Greif | H5 | Small | N/A | 0.182 | 2.6 | 33.591972
1 | Greif | H5 | Small | N/A | 0.182 | 2.7 | 34.657162
1 | Greif | H5 | Small | N/A | 0.182 | 2.8 | 35.625595
1 | Greif | H5 | Small | N/A | 0.182 | 2.9 | 36.558258
1 | Greif | H5 | Small | N/A | 0.182 | 3 | 37.425831
1 | Greif | H5 | Small | N/A | 0.182 | 3.1 | 38.261448
1 | Greif | H5 | Small | N/A | 0.182 | 3.2 | 39.08709
1 | Greif | H5 | Small | N/A | 0.182 | 3.3 | 39.809528
1 | Greif | H5 | Small | N/A | 0.182 | 3.4 | 40.564228
1 | Greif | H5 | Small | N/A | 0.182 | 3.5 | 41.269367
1 | Greif | H5 | Small | N/A | 0.182 | 3.6 | 41.952515
1 | Greif | H5 | Small | N/A | 0.182 | 3.7 | 42.593155
1 | Greif | H5 | Small | N/A | 0.182 | 3.8 | 43.207108
1 | Greif | H5 | Small | N/A | 0.182 | 3.9 | 43.825172
1 | Greif | H5 | Small | N/A | 0.182 | 4 | 44.427395
1 | Greif | H5 | Small | N/A | 0.182 | 4.1 | 44.968933
1 | Greif | H5 | Small | N/A | 0.182 | 4.2 | 45.513988
1 | Greif | H5 | Small | N/A | 0.182 | 4.3 | 46.015652
1 | Greif | H5 | Small | N/A | 0.182 | 4.4 | 46.50148
1 | Greif | H5 | Small | N/A | 0.182 | 4.5 | 46.940983
1 | Greif | H5 | Small | N/A | 0.182 | 4.6 | 47.305138
1 | Greif | H5 | Small | N/A | 0.182 | 4.7 | 47.161472
1 | Greif | H5 | Small | N/A | 0.182 | 4.8 | 46.222065
1 | Greif | H5 | Small | N/A | 0.182 | 4.9 | 2.585712
1 | Greif | H5 | Small | N/A | 0.182 | 5 | 2.500394
1 | Greif | H5 | Small | N/A | 0.182 | 5.1 | 2.17553
1 | Greif | H5 | Small | N/A | 0.182 | 5.2 | 2.060585
1 | Greif | H5 | Small | N/A | 0.182 | 5.3 | 1.977319
1 | Greif | H5 | Small | N/A | 0.182 | 5.4 | 1.954157
1 | Greif | H5 | Small | N/A | 0.182 | 5.5 | 1.825145
1 | Greif | H5 | Small | N/A | 0.182 | 5.6 | 1.61375
1 | Greif | H5 | Small | N/A | 0.182 | 5.7 | 1.550134
1 | Greif | H5 | Small | N/A | 0.182 | 5.8 | 1.496768
1 | Greif | H5 | Small | N/A | 0.182 | 5.9 | 1.322025
1 | Greif | H5 | Small | N/A | 0.182 | 6 | 1.339028
2 | Greif | H5 | Small | N/A | 0.182 | 0.2 | -0.000288
2 | Greif | H5 | Small | N/A | 0.182 | 0.3 | 0.003529
2 | Greif | H5 | Small | N/A | 0.182 | 0.4 | 0.304638
2 | Greif | H5 | Small | N/A | 0.182 | 0.5 | 0.730075
2 | Greif | H5 | Small | N/A | 0.182 | 0.6 | 1.02443
2 | Greif | H5 | Small | N/A | 0.182 | 0.7 | 1.015063
2 | Greif | H5 | Small | N/A | 0.182 | 0.8 | 1.463357
2 | Greif | H5 | Small | N/A | 0.182 | 0.9 | 3.132238
2 | Greif | H5 | Small | N/A | 0.182 | 1 | 4.795841
2 | Greif | H5 | Small | N/A | 0.182 | 1.1 | 6.510758
2 | Greif | H5 | Small | N/A | 0.182 | 1.2 | 8.081119
2 | Greif | H5 | Small | N/A | 0.182 | 1.3 | 9.446838
2 | Greif | H5 | Small | N/A | 0.182 | 1.4 | 10.837485
2 | Greif | H5 | Small | N/A | 0.182 | 1.5 | 12.400227
2 | Greif | H5 | Small | N/A | 0.182 | 1.6 | 14.281962
2 | Greif | H5 | Small | N/A | 0.182 | 1.7 | 16.189219
2 | Greif | H5 | Small | N/A | 0.182 | 1.8 | 18.04545
2 | Greif | H5 | Small | N/A | 0.182 | 1.9 | 19.788517
2 | Greif | H5 | Small | N/A | 0.182 | 2 | 21.482037
2 | Greif | H5 | Small | N/A | 0.182 | 2.1 | 23.010468
2 | Greif | H5 | Small | N/A | 0.182 | 2.2 | 24.469421
2 | Greif | H5 | Small | N/A | 0.182 | 2.3 | 25.822237
2 | Greif | H5 | Small | N/A | 0.182 | 2.4 | 27.106745
2 | Greif | H5 | Small | N/A | 0.182 | 2.5 | 28.323513
2 | Greif | H5 | Small | N/A | 0.182 | 2.6 | 29.432091
2 | Greif | H5 | Small | N/A | 0.182 | 2.7 | 30.52895
2 | Greif | H5 | Small | N/A | 0.182 | 2.8 | 31.543707
2 | Greif | H5 | Small | N/A | 0.182 | 2.9 | 32.519173
2 | Greif | H5 | Small | N/A | 0.182 | 3 | 33.426918
2 | Greif | H5 | Small | N/A | 0.182 | 3.1 | 34.268688
2 | Greif | H5 | Small | N/A | 0.182 | 3.2 | 35.112801
2 | Greif | H5 | Small | N/A | 0.182 | 3.3 | 35.864563
2 | Greif | H5 | Small | N/A | 0.182 | 3.4 | 36.610748
2 | Greif | H5 | Small | N/A | 0.182 | 3.5 | 37.31472
2 | Greif | H5 | Small | N/A | 0.182 | 3.6 | 37.984673
2 | Greif | H5 | Small | N/A | 0.182 | 3.7 | 38.603027
2 | Greif | H5 | Small | N/A | 0.182 | 3.8 | 39.198517
2 | Greif | H5 | Small | N/A | 0.182 | 3.9 | 39.788727
2 | Greif | H5 | Small | N/A | 0.182 | 4 | 40.338467
2 | Greif | H5 | Small | N/A | 0.182 | 4.1 | 40.859192
2 | Greif | H5 | Small | N/A | 0.182 | 4.2 | 41.388409
2 | Greif | H5 | Small | N/A | 0.182 | 4.3 | 41.854301
2 | Greif | H5 | Small | N/A | 0.182 | 4.4 | 42.304657
2 | Greif | H5 | Small | N/A | 0.182 | 4.5 | 42.669685
2 | Greif | H5 | Small | N/A | 0.182 | 4.6 | 43.036182
2 | Greif | H5 | Small | N/A | 0.182 | 4.7 | 43.196857
2 | Greif | H5 | Small | N/A | 0.182 | 4.8 | 41.791557
2 | Greif | H5 | Small | N/A | 0.182 | 4.9 | 4.658922
2 | Greif | H5 | Small | N/A | 0.182 | 5 | 4.906969
2 | Greif | H5 | Small | N/A | 0.182 | 5.1 | 4.894361
2 | Greif | H5 | Small | N/A | 0.182 | 5.2 | 4.568903
2 | Greif | H5 | Small | N/A | 0.182 | 5.3 | 4.339334
2 | Greif | H5 | Small | N/A | 0.182 | 5.4 | 4.02063
2 | Greif | H5 | Small | N/A | 0.182 | 5.5 | 4.127651
2 | Greif | H5 | Small | N/A | 0.182 | 5.6 | 3.499608
2 | Greif | H5 | Small | N/A | 0.182 | 5.7 | 3.525706
3 | Greif | H5 | Small | N/A | 0.182 | 0.2 | 0.006737
3 | Greif | H5 | Small | N/A | 0.182 | 0.3 | 0.00879
3 | Greif | H5 | Small | N/A | 0.182 | 0.4 | 0.128707
3 | Greif | H5 | Small | N/A | 0.182 | 0.5 | 2.282551
3 | Greif | H5 | Small | N/A | 0.182 | 0.6 | 1.392394
3 | Greif | H5 | Small | N/A | 0.182 | 0.7 | 1.456892
3 | Greif | H5 | Small | N/A | 0.182 | 0.8 | 1.833069
3 | Greif | H5 | Small | N/A | 0.182 | 0.9 | 3.958169
3 | Greif | H5 | Small | N/A | 0.182 | 1 | 6.258605
3 | Greif | H5 | Small | N/A | 0.182 | 1.1 | 8.617378
3 | Greif | H5 | Small | N/A | 0.182 | 1.2 | 10.740713
3 | Greif | H5 | Small | N/A | 0.182 | 1.3 | 12.693716
3 | Greif | H5 | Small | N/A | 0.182 | 1.4 | 14.520914
3 | Greif | H5 | Small | N/A | 0.182 | 1.5 | 16.283037
3 | Greif | H5 | Small | N/A | 0.182 | 1.6 | 18.395241
3 | Greif | H5 | Small | N/A | 0.182 | 1.7 | 20.525312
3 | Greif | H5 | Small | N/A | 0.182 | 1.8 | 22.497372
3 | Greif | H5 | Small | N/A | 0.182 | 1.9 | 24.246004
3 | Greif | H5 | Small | N/A | 0.182 | 2 | 25.907555
3 | Greif | H5 | Small | N/A | 0.182 | 2.1 | 27.409897
3 | Greif | H5 | Small | N/A | 0.182 | 2.2 | 28.831028
3 | Greif | H5 | Small | N/A | 0.182 | 2.3 | 30.153349
3 | Greif | H5 | Small | N/A | 0.182 | 2.4 | 31.399153
3 | Greif | H5 | Small | N/A | 0.182 | 2.5 | 32.588947
3 | Greif | H5 | Small | N/A | 0.182 | 2.6 | 33.668503
3 | Greif | H5 | Small | N/A | 0.182 | 2.7 | 34.730179
3 | Greif | H5 | Small | N/A | 0.182 | 2.8 | 35.713558
3 | Greif | H5 | Small | N/A | 0.182 | 2.9 | 36.654434
3 | Greif | H5 | Small | N/A | 0.182 | 3 | 37.53989
3 | Greif | H5 | Small | N/A | 0.182 | 3.1 | 38.360256
3 | Greif | H5 | Small | N/A | 0.182 | 3.2 | 39.19558
3 | Greif | H5 | Small | N/A | 0.182 | 3.3 | 39.929157
3 | Greif | H5 | Small | N/A | 0.182 | 3.4 | 40.655117
3 | Greif | H5 | Small | N/A | 0.182 | 3.5 | 41.335926
3 | Greif | H5 | Small | N/A | 0.182 | 3.6 | 41.971283
3 | Greif | H5 | Small | N/A | 0.182 | 3.7 | 42.540672
3 | Greif | H5 | Small | N/A | 0.182 | 3.8 | 43.021809
3 | Greif | H5 | Small | N/A | 0.182 | 3.9 | 43.489464
3 | Greif | H5 | Small | N/A | 0.182 | 4 | 43.796146
3 | Greif | H5 | Small | N/A | 0.182 | 4.1 | 43.351078
3 | Greif | H5 | Small | N/A | 0.182 | 4.2 | 42.974899
3 | Greif | H5 | Small | N/A | 0.182 | 4.3 | 41.721188
3 | Greif | H5 | Small | N/A | 0.182 | 4.4 | 34.079567
3 | Greif | H5 | Small | N/A | 0.182 | 4.5 | 28.490925
3 | Greif | H5 | Small | N/A | 0.182 | 4.6 | 22.899052
3 | Greif | H5 | Small | N/A | 0.182 | 4.7 | 6.618068
3 | Greif | H5 | Small | N/A | 0.182 | 4.8 | 5.443517
3 | Greif | H5 | Small | N/A | 0.182 | 4.9 | 5.158223
3 | Greif | H5 | Small | N/A | 0.182 | 5 | 4.565391
3 | Greif | H5 | Small | N/A | 0.182 | 5.1 | 4.431678
3 | Greif | H5 | Small | N/A | 0.182 | 5.2 | 4.073979
3 | Greif | H5 | Small | N/A | 0.182 | 5.3 | 3.348605
3 | Greif | H5 | Small | N/A | 0.182 | 5.4 | 2.936963
3 | Greif | H5 | Small | N/A | 0.182 | 5.5 | 2.953083
4 | Greif | H5 | Small | N/A | 0.182 | 0.2 | 0.014067
4 | Greif | H5 | Small | N/A | 0.182 | 0.3 | 0.015543
4 | Greif | H5 | Small | N/A | 0.182 | 0.4 | 0.178849
4 | Greif | H5 | Small | N/A | 0.182 | 0.5 | 2.254689
4 | Greif | H5 | Small | N/A | 0.182 | 0.6 | 1.449273
4 | Greif | H5 | Small | N/A | 0.182 | 0.7 | 1.491491
4 | Greif | H5 | Small | N/A | 0.182 | 0.8 | 1.560977
4 | Greif | H5 | Small | N/A | 0.182 | 0.9 | 2.943699
4 | Greif | H5 | Small | N/A | 0.182 | 1 | 4.987298
4 | Greif | H5 | Small | N/A | 0.182 | 1.1 | 7.142296
4 | Greif | H5 | Small | N/A | 0.182 | 1.2 | 9.162428
4 | Greif | H5 | Small | N/A | 0.182 | 1.3 | 11.086686
4 | Greif | H5 | Small | N/A | 0.182 | 1.4 | 12.997455
4 | Greif | H5 | Small | N/A | 0.182 | 1.5 | 14.997664
4 | Greif | H5 | Small | N/A | 0.182 | 1.6 | 16.918987
4 | Greif | H5 | Small | N/A | 0.182 | 1.7 | 19.03265
4 | Greif | H5 | Small | N/A | 0.182 | 1.8 | 20.98506
4 | Greif | H5 | Small | N/A | 0.182 | 1.9 | 22.719898
4 | Greif | H5 | Small | N/A | 0.182 | 2 | 24.352135
4 | Greif | H5 | Small | N/A | 0.182 | 2.1 | 25.820768
4 | Greif | H5 | Small | N/A | 0.182 | 2.2 | 27.222843
4 | Greif | H5 | Small | N/A | 0.182 | 2.3 | 28.510269
4 | Greif | H5 | Small | N/A | 0.182 | 2.4 | 29.734369
4 | Greif | H5 | Small | N/A | 0.182 | 2.5 | 30.895439
4 | Greif | H5 | Small | N/A | 0.182 | 2.6 | 31.961798
4 | Greif | H5 | Small | N/A | 0.182 | 2.7 | 32.994736
4 | Greif | H5 | Small | N/A | 0.182 | 2.8 | 33.946457
4 | Greif | H5 | Small | N/A | 0.182 | 2.9 | 34.853905
4 | Greif | H5 | Small | N/A | 0.182 | 3 | 35.700951
4 | Greif | H5 | Small | N/A | 0.182 | 3.1 | 36.503433
4 | Greif | H5 | Small | N/A | 0.182 | 3.2 | 37.303867
4 | Greif | H5 | Small | N/A | 0.182 | 3.3 | 37.994049
4 | Greif | H5 | Small | N/A | 0.182 | 3.4 | 38.699783
4 | Greif | H5 | Small | N/A | 0.182 | 3.5 | 39.358013
4 | Greif | H5 | Small | N/A | 0.182 | 3.6 | 39.981056
4 | Greif | H5 | Small | N/A | 0.182 | 3.7 | 40.562172
4 | Greif | H5 | Small | N/A | 0.182 | 3.8 | 41.105762
4 | Greif | H5 | Small | N/A | 0.182 | 3.9 | 41.644661
4 | Greif | H5 | Small | N/A | 0.182 | 4 | 42.129318
4 | Greif | H5 | Small | N/A | 0.182 | 4.1 | 42.539791
4 | Greif | H5 | Small | N/A | 0.182 | 4.2 | 42.964344
4 | Greif | H5 | Small | N/A | 0.182 | 4.3 | 43.133522
4 | Greif | H5 | Small | N/A | 0.182 | 4.4 | 43.036469
4 | Greif | H5 | Small | N/A | 0.182 | 4.5 | 42.105274
4 | Greif | H5 | Small | N/A | 0.182 | 4.6 | 1.094205
4 | Greif | H5 | Small | N/A | 0.182 | 4.7 | 1.068989
4 | Greif | H5 | Small | N/A | 0.182 | 4.8 | 1.029418
4 | Greif | H5 | Small | N/A | 0.182 | 4.9 | 1.034696
4 | Greif | H5 | Small | N/A | 0.182 | 5 | 0.956114
4 | Greif | H5 | Small | N/A | 0.182 | 5.1 | 0.852028
4 | Greif | H5 | Small | N/A | 0.182 | 5.2 | 0.815376
4 | Greif | H5 | Small | N/A | 0.182 | 5.3 | 0.80511
4 | Greif | H5 | Small | N/A | 0.182 | 5.4 | 0.810404
5 | Greif | H5 | Small | N/A | 0.182 | 0.2 | -0.010554
5 | Greif | H5 | Small | N/A | 0.182 | 0.3 | -0.003513
5 | Greif | H5 | Small | N/A | 0.182 | 0.4 | 0.074475
5 | Greif | H5 | Small | N/A | 0.182 | 0.5 | 0.891039
5 | Greif | H5 | Small | N/A | 0.182 | 0.6 | 1.234959
5 | Greif | H5 | Small | N/A | 0.182 | 0.7 | 1.27923
5 | Greif | H5 | Small | N/A | 0.182 | 0.8 | 1.453685
5 | Greif | H5 | Small | N/A | 0.182 | 0.9 | 1.850089
5 | Greif | H5 | Small | N/A | 0.182 | 1 | 3.986608
5 | Greif | H5 | Small | N/A | 0.182 | 1.1 | 6.398748
5 | Greif | H5 | Small | N/A | 0.182 | 1.2 | 8.866902
5 | Greif | H5 | Small | N/A | 0.182 | 1.3 | 11.217463
5 | Greif | H5 | Small | N/A | 0.182 | 1.4 | 13.49679
5 | Greif | H5 | Small | N/A | 0.182 | 1.5 | 15.601645
5 | Greif | H5 | Small | N/A | 0.182 | 1.6 | 17.795942
5 | Greif | H5 | Small | N/A | 0.182 | 1.7 | 20.10342
5 | Greif | H5 | Small | N/A | 0.182 | 1.8 | 22.215895
5 | Greif | H5 | Small | N/A | 0.182 | 1.9 | 24.085625
5 | Greif | H5 | Small | N/A | 0.182 | 2 | 25.811096
5 | Greif | H5 | Small | N/A | 0.182 | 2.1 | 27.357134
5 | Greif | H5 | Small | N/A | 0.182 | 2.2 | 28.794384
5 | Greif | H5 | Small | N/A | 0.182 | 2.3 | 30.111725
5 | Greif | H5 | Small | N/A | 0.182 | 2.4 | 31.343452
5 | Greif | H5 | Small | N/A | 0.182 | 2.5 | 32.508621
5 | Greif | H5 | Small | N/A | 0.182 | 2.6 | 33.560902
5 | Greif | H5 | Small | N/A | 0.182 | 2.7 | 34.576244
5 | Greif | H5 | Small | N/A | 0.182 | 2.8 | 35.50745
5 | Greif | H5 | Small | N/A | 0.182 | 2.9 | 36.414303
5 | Greif | H5 | Small | N/A | 0.182 | 3 | 37.261353
5 | Greif | H5 | Small | N/A | 0.182 | 3.1 | 38.050648
5 | Greif | H5 | Small | N/A | 0.182 | 3.2 | 38.859577
5 | Greif | H5 | Small | N/A | 0.182 | 3.3 | 39.57029
5 | Greif | H5 | Small | N/A | 0.182 | 3.4 | 40.309731
5 | Greif | H5 | Small | N/A | 0.182 | 3.5 | 40.983505
5 | Greif | H5 | Small | N/A | 0.182 | 3.6 | 41.652287
5 | Greif | H5 | Small | N/A | 0.182 | 3.7 | 42.279144
5 | Greif | H5 | Small | N/A | 0.182 | 3.8 | 42.885483
5 | Greif | H5 | Small | N/A | 0.182 | 3.9 | 43.509113
5 | Greif | H5 | Small | N/A | 0.182 | 4 | 44.085537
5 | Greif | H5 | Small | N/A | 0.182 | 4.1 | 44.618275
5 | Greif | H5 | Small | N/A | 0.182 | 4.2 | 45.166855
5 | Greif | H5 | Small | N/A | 0.182 | 4.3 | 45.647408
5 | Greif | H5 | Small | N/A | 0.182 | 4.4 | 46.095116
5 | Greif | H5 | Small | N/A | 0.182 | 4.5 | 46.501785
5 | Greif | H5 | Small | N/A | 0.182 | 4.6 | 46.681221
5 | Greif | H5 | Small | N/A | 0.182 | 4.7 | 46.640759
5 | Greif | H5 | Small | N/A | 0.182 | 4.8 | 45.553577
5 | Greif | H5 | Small | N/A | 0.182 | 4.9 | 1.08102
5 | Greif | H5 | Small | N/A | 0.182 | 5 | 1.199478
5 | Greif | H5 | Small | N/A | 0.182 | 5.1 | 1.185988
5 | Greif | H5 | Small | N/A | 0.182 | 5.2 | 1.093628
5 | Greif | H5 | Small | N/A | 0.182 | 5.3 | 1.013587
5 | Greif | H5 | Small | N/A | 0.182 | 5.4 | 0.958167
5 | Greif | H5 | Small | N/A | 0.182 | 5.5 | 0.896893
5 | Greif | H5 | Small | N/A | 0.182 | 5.6 | 0.88751
6 | Greif | H5 | Small | N/A | 0.182 | 0.2 | 0.004395
6 | Greif | H5 | Small | N/A | 0.182 | 0.3 | 0.002342
6 | Greif | H5 | Small | N/A | 0.182 | 0.4 | 0.555909
6 | Greif | H5 | Small | N/A | 0.182 | 0.5 | 1.253421
6 | Greif | H5 | Small | N/A | 0.182 | 0.6 | 1.453973
6 | Greif | H5 | Small | N/A | 0.182 | 0.7 | 1.449867
6 | Greif | H5 | Small | N/A | 0.182 | 0.8 | 1.440195
6 | Greif | H5 | Small | N/A | 0.182 | 0.9 | 2.376082
6 | Greif | H5 | Small | N/A | 0.182 | 1 | 4.309724
6 | Greif | H5 | Small | N/A | 0.182 | 1.1 | 6.270329
6 | Greif | H5 | Small | N/A | 0.182 | 1.2 | 8.107505
6 | Greif | H5 | Small | N/A | 0.182 | 1.3 | 9.918889
6 | Greif | H5 | Small | N/A | 0.182 | 1.4 | 12.059531
6 | Greif | H5 | Small | N/A | 0.182 | 1.5 | 14.240915
6 | Greif | H5 | Small | N/A | 0.182 | 1.6 | 16.273655
6 | Greif | H5 | Small | N/A | 0.182 | 1.7 | 18.174173
6 | Greif | H5 | Small | N/A | 0.182 | 1.8 | 19.89525
6 | Greif | H5 | Small | N/A | 0.182 | 1.9 | 21.441854
6 | Greif | H5 | Small | N/A | 0.182 | 2 | 22.900223
6 | Greif | H5 | Small | N/A | 0.182 | 2.1 | 24.209946
6 | Greif | H5 | Small | N/A | 0.182 | 2.2 | 25.468933
6 | Greif | H5 | Small | N/A | 0.182 | 2.3 | 26.617098
6 | Greif | H5 | Small | N/A | 0.182 | 2.4 | 27.691957
6 | Greif | H5 | Small | N/A | 0.182 | 2.5 | 28.708769
6 | Greif | H5 | Small | N/A | 0.182 | 2.6 | 29.653454
6 | Greif | H5 | Small | N/A | 0.182 | 2.7 | 30.559435
6 | Greif | H5 | Small | N/A | 0.182 | 2.8 | 31.402969
6 | Greif | H5 | Small | N/A | 0.182 | 2.9 | 32.207504
6 | Greif | H5 | Small | N/A | 0.182 | 3 | 32.949879
6 | Greif | H5 | Small | N/A | 0.182 | 3.1 | 33.646816
6 | Greif | H5 | Small | N/A | 0.182 | 3.2 | 34.346966
6 | Greif | H5 | Small | N/A | 0.182 | 3.3 | 34.969139
6 | Greif | H5 | Small | N/A | 0.182 | 3.4 | 35.609482
6 | Greif | H5 | Small | N/A | 0.182 | 3.5 | 36.186195
6 | Greif | H5 | Small | N/A | 0.182 | 3.6 | 36.772884
6 | Greif | H5 | Small | N/A | 0.182 | 3.7 | 37.281292
6 | Greif | H5 | Small | N/A | 0.182 | 3.8 | 37.788235
6 | Greif | H5 | Small | N/A | 0.182 | 3.9 | 38.275524
6 | Greif | H5 | Small | N/A | 0.182 | 4 | 38.694504
6 | Greif | H5 | Small | N/A | 0.182 | 4.1 | 38.996208
6 | Greif | H5 | Small | N/A | 0.182 | 4.2 | 39.096771
6 | Greif | H5 | Small | N/A | 0.182 | 4.3 | 38.509495
6 | Greif | H5 | Small | N/A | 0.182 | 4.4 | 34.718739
6 | Greif | H5 | Small | N/A | 0.182 | 4.5 | 23.692148
6 | Greif | H5 | Small | N/A | 0.182 | 4.6 | 12.335712
6 | Greif | H5 | Small | N/A | 0.182 | 4.7 | 10.936294
6 | Greif | H5 | Small | N/A | 0.182 | 4.8 | 8.898854
6 | Greif | H5 | Small | N/A | 0.182 | 4.9 | 7.999907
6 | Greif | H5 | Small | N/A | 0.182 | 5 | 7.410282
6 | Greif | H5 | Small | N/A | 0.182 | 5.1 | 7.207099
6 | Greif | H5 | Small | N/A | 0.182 | 5.2 | 6.852336
6 | Greif | H5 | Small | N/A | 0.182 | 5.3 | 6.611026
6 | Greif | H5 | Small | N/A | 0.182 | 5.4 | 6.161849
6 | Greif | H5 | Small | N/A | 0.182 | 5.5 | 6.083573
6 | Greif | H5 | Small | N/A | 0.182 | 5.6 | 5.296331
6 | Greif | H5 | Small | N/A | 0.182 | 5.7 | 5.278446
7 | Greif | H5 | Small | N/A | 0.182 | 0.2 | 0.007907
7 | Greif | H5 | Small | N/A | 0.182 | 0.3 | 0.004395
7 | Greif | H5 | Small | N/A | 0.182 | 0.4 | 0.164782
7 | Greif | H5 | Small | N/A | 0.182 | 0.5 | 1.332003
7 | Greif | H5 | Small | N/A | 0.182 | 0.6 | 2.194297
7 | Greif | H5 | Small | N/A | 0.182 | 0.7 | 1.348123
7 | Greif | H5 | Small | N/A | 0.182 | 0.8 | 1.513771
7 | Greif | H5 | Small | N/A | 0.182 | 0.9 | 1.605248
7 | Greif | H5 | Small | N/A | 0.182 | 1 | 3.447124
7 | Greif | H5 | Small | N/A | 0.182 | 1.1 | 6.441848
7 | Greif | H5 | Small | N/A | 0.182 | 1.2 | 9.304336
7 | Greif | H5 | Small | N/A | 0.182 | 1.3 | 11.992963
7 | Greif | H5 | Small | N/A | 0.182 | 1.4 | 14.642308
7 | Greif | H5 | Small | N/A | 0.182 | 1.5 | 17.124817
7 | Greif | H5 | Small | N/A | 0.182 | 1.6 | 19.455441
7 | Greif | H5 | Small | N/A | 0.182 | 1.7 | 21.609861
7 | Greif | H5 | Small | N/A | 0.182 | 1.8 | 23.567549
7 | Greif | H5 | Small | N/A | 0.182 | 1.9 | 25.319109
7 | Greif | H5 | Small | N/A | 0.182 | 2 | 26.934919
7 | Greif | H5 | Small | N/A | 0.182 | 2.1 | 28.378628
7 | Greif | H5 | Small | N/A | 0.182 | 2.2 | 29.721176
7 | Greif | H5 | Small | N/A | 0.182 | 2.3 | 30.942934
7 | Greif | H5 | Small | N/A | 0.182 | 2.4 | 32.093151
7 | Greif | H5 | Small | N/A | 0.182 | 2.5 | 33.188534
7 | Greif | H5 | Small | N/A | 0.182 | 2.6 | 34.174564
7 | Greif | H5 | Small | N/A | 0.182 | 2.7 | 35.144169
7 | Greif | H5 | Small | N/A | 0.182 | 2.8 | 36.005878
7 | Greif | H5 | Small | N/A | 0.182 | 2.9 | 36.847351
7 | Greif | H5 | Small | N/A | 0.182 | 3 | 37.6255
7 | Greif | H5 | Small | N/A | 0.182 | 3.1 | 38.369057
7 | Greif | H5 | Small | N/A | 0.182 | 3.2 | 39.110252
7 | Greif | H5 | Small | N/A | 0.182 | 3.3 | 39.760864
7 | Greif | H5 | Small | N/A | 0.182 | 3.4 | 40.434628
7 | Greif | H5 | Small | N/A | 0.182 | 3.5 | 41.058556
7 | Greif | H5 | Small | N/A | 0.182 | 3.6 | 41.666058
7 | Greif | H5 | Small | N/A | 0.182 | 3.7 | 42.238087
7 | Greif | H5 | Small | N/A | 0.182 | 3.8 | 42.796337
7 | Greif | H5 | Small | N/A | 0.182 | 3.9 | 43.367493
7 | Greif | H5 | Small | N/A | 0.182 | 4 | 43.896423
7 | Greif | H5 | Small | N/A | 0.182 | 4.1 | 44.402775
7 | Greif | H5 | Small | N/A | 0.182 | 4.2 | 44.925247
7 | Greif | H5 | Small | N/A | 0.182 | 4.3 | 45.39085
7 | Greif | H5 | Small | N/A | 0.182 | 4.4 | 45.859089
7 | Greif | H5 | Small | N/A | 0.182 | 4.5 | 46.298595
7 | Greif | H5 | Small | N/A | 0.182 | 4.6 | 46.7551
7 | Greif | H5 | Small | N/A | 0.182 | 4.7 | 47.167625
7 | Greif | H5 | Small | N/A | 0.182 | 4.8 | 47.46904
7 | Greif | H5 | Small | N/A | 0.182 | 4.9 | 47.531193
7 | Greif | H5 | Small | N/A | 0.182 | 5 | 2.432367
7 | Greif | H5 | Small | N/A | 0.182 | 5.1 | 2.524439
7 | Greif | H5 | Small | N/A | 0.182 | 5.2 | 2.479862
7 | Greif | H5 | Small | N/A | 0.182 | 5.3 | 2.321833
7 | Greif | H5 | Small | N/A | 0.182 | 5.4 | 2.174359
7 | Greif | H5 | Small | N/A | 0.182 | 5.5 | 1.913993
7 | Greif | H5 | Small | N/A | 0.182 | 5.6 | 1.850072
7 | Greif | H5 | Small | N/A | 0.182 | 5.7 | 1.903727
7 | Greif | H5 | Small | N/A | 0.182 | 5.8 | 1.478883
7 | Greif | H5 | Small | N/A | 0.182 | 5.9 | 1.475371
8 | Greif | H5 | Small | N/A | 0.182 | 0.2 | 0
8 | Greif | H5 | Small | N/A | 0.182 | 0.3 | -0.0047
8 | Greif | H5 | Small | N/A | 0.182 | 0.4 | 0.02961
8 | Greif | H5 | Small | N/A | 0.182 | 0.5 | 0.652647
8 | Greif | H5 | Small | N/A | 0.182 | 0.6 | 1.596747
8 | Greif | H5 | Small | N/A | 0.182 | 0.7 | 1.36952
8 | Greif | H5 | Small | N/A | 0.182 | 0.8 | 1.55307
8 | Greif | H5 | Small | N/A | 0.182 | 0.9 | 1.843047
8 | Greif | H5 | Small | N/A | 0.182 | 1 | 4.456011
8 | Greif | H5 | Small | N/A | 0.182 | 1.1 | 7.104185
8 | Greif | H5 | Small | N/A | 0.182 | 1.2 | 9.73035
8 | Greif | H5 | Small | N/A | 0.182 | 1.3 | 12.189697
8 | Greif | H5 | Small | N/A | 0.182 | 1.4 | 14.562555
8 | Greif | H5 | Small | N/A | 0.182 | 1.5 | 17.033339
8 | Greif | H5 | Small | N/A | 0.182 | 1.6 | 19.297411
8 | Greif | H5 | Small | N/A | 0.182 | 1.7 | 21.5474
8 | Greif | H5 | Small | N/A | 0.182 | 1.8 | 23.583075
8 | Greif | H5 | Small | N/A | 0.182 | 1.9 | 25.391521
8 | Greif | H5 | Small | N/A | 0.182 | 2 | 27.129898
8 | Greif | H5 | Small | N/A | 0.182 | 2.1 | 28.894066
8 | Greif | H5 | Small | N/A | 0.182 | 2.2 | 30.580832
8 | Greif | H5 | Small | N/A | 0.182 | 2.3 | 32.112793
8 | Greif | H5 | Small | N/A | 0.182 | 2.4 | 33.514282
8 | Greif | H5 | Small | N/A | 0.182 | 2.5 | 34.831913
8 | Greif | H5 | Small | N/A | 0.182 | 2.6 | 36.001186
8 | Greif | H5 | Small | N/A | 0.182 | 2.7 | 37.134392
8 | Greif | H5 | Small | N/A | 0.182 | 2.8 | 38.154427
8 | Greif | H5 | Small | N/A | 0.182 | 2.9 | 39.142799
8 | Greif | H5 | Small | N/A | 0.182 | 3 | 40.046734
8 | Greif | H5 | Small | N/A | 0.182 | 3.1 | 40.91254
8 | Greif | H5 | Small | N/A | 0.182 | 3.2 | 41.772781
8 | Greif | H5 | Small | N/A | 0.182 | 3.3 | 42.511646
8 | Greif | H5 | Small | N/A | 0.182 | 3.4 | 43.284222
8 | Greif | H5 | Small | N/A | 0.182 | 3.5 | 44.005787
8 | Greif | H5 | Small | N/A | 0.182 | 3.6 | 44.70887
8 | Greif | H5 | Small | N/A | 0.182 | 3.7 | 45.370327
8 | Greif | H5 | Small | N/A | 0.182 | 3.8 | 45.991028
8 | Greif | H5 | Small | N/A | 0.182 | 3.9 | 46.648079
8 | Greif | H5 | Small | N/A | 0.182 | 4 | 47.272007
8 | Greif | H5 | Small | N/A | 0.182 | 4.1 | 47.843739
8 | Greif | H5 | Small | N/A | 0.182 | 4.2 | 48.443039
8 | Greif | H5 | Small | N/A | 0.182 | 4.3 | 48.980762
8 | Greif | H5 | Small | N/A | 0.182 | 4.4 | 49.504417
8 | Greif | H5 | Small | N/A | 0.182 | 4.5 | 50.024845
8 | Greif | H5 | Small | N/A | 0.182 | 4.6 | 50.532665
8 | Greif | H5 | Small | N/A | 0.182 | 4.7 | 51.00647
8 | Greif | H5 | Small | N/A | 0.182 | 4.8 | 51.37619
8 | Greif | H5 | Small | N/A | 0.182 | 4.9 | 51.535984
8 | Greif | H5 | Small | N/A | 0.182 | 5 | 50.907078
8 | Greif | H5 | Small | N/A | 0.182 | 5.1 | 50.096382
8 | Greif | H5 | Small | N/A | 0.182 | 5.2 | 49.005684
8 | Greif | H5 | Small | N/A | 0.182 | 5.3 | 12.147479
8 | Greif | H5 | Small | N/A | 0.182 | 5.4 | 11.171428
8 | Greif | H5 | Small | N/A | 0.182 | 5.5 | 10.508497
8 | Greif | H5 | Small | N/A | 0.182 | 5.6 | 9.74121
8 | Greif | H5 | Small | N/A | 0.182 | 5.7 | 9.344806
8 | Greif | H5 | Small | N/A | 0.182 | 5.8 | 9.111115
8 | Greif | H5 | Small | N/A | 0.182 | 5.9 | 8.862202
8 | Greif | H5 | Small | N/A | 0.182 | 6 | 8.206907
8 | Greif | H5 | Small | N/A | 0.182 | 6.1 | 7.860052
8 | Greif | H5 | Small | N/A | 0.182 | 6.2 | 6.838541
8 | Greif | H5 | Small | N/A | 0.182 | 6.3 | 6.754987
9 | Greif | H5 | Small | N/A | 0.182 | 0.2 | 0.017003
9 | Greif | H5 | Small | N/A | 0.182 | 0.3 | 0.021397
9 | Greif | H5 | Small | N/A | 0.182 | 0.4 | 0.437163
9 | Greif | H5 | Small | N/A | 0.182 | 0.5 | 0.548579
9 | Greif | H5 | Small | N/A | 0.182 | 0.6 | 1.094798
9 | Greif | H5 | Small | N/A | 0.182 | 0.7 | 1.256357
9 | Greif | H5 | Small | N/A | 0.182 | 0.8 | 1.428164
9 | Greif | H5 | Small | N/A | 0.182 | 0.9 | 2.652263
9 | Greif | H5 | Small | N/A | 0.182 | 1 | 4.941856
9 | Greif | H5 | Small | N/A | 0.182 | 1.1 | 7.483874
9 | Greif | H5 | Small | N/A | 0.182 | 1.2 | 9.777268
9 | Greif | H5 | Small | N/A | 0.182 | 1.3 | 12.003229
9 | Greif | H5 | Small | N/A | 0.182 | 1.4 | 14.031284
9 | Greif | H5 | Small | N/A | 0.182 | 1.5 | 15.866407
9 | Greif | H5 | Small | N/A | 0.182 | 1.6 | 17.777769
9 | Greif | H5 | Small | N/A | 0.182 | 1.7 | 19.61817
9 | Greif | H5 | Small | N/A | 0.182 | 1.8 | 21.399925
9 | Greif | H5 | Small | N/A | 0.182 | 1.9 | 23.046831
9 | Greif | H5 | Small | N/A | 0.182 | 2 | 24.570869
9 | Greif | H5 | Small | N/A | 0.182 | 2.1 | 25.913418
9 | Greif | H5 | Small | N/A | 0.182 | 2.2 | 27.207886
9 | Greif | H5 | Small | N/A | 0.182 | 2.3 | 28.426418
9 | Greif | H5 | Small | N/A | 0.182 | 2.4 | 29.632931
9 | Greif | H5 | Small | N/A | 0.182 | 2.5 | 30.874329
9 | Greif | H5 | Small | N/A | 0.182 | 2.6 | 32.022495
9 | Greif | H5 | Small | N/A | 0.182 | 2.7 | 33.145443
9 | Greif | H5 | Small | N/A | 0.182 | 2.8 | 34.16753
9 | Greif | H5 | Small | N/A | 0.182 | 2.9 | 35.167332
9 | Greif | H5 | Small | N/A | 0.182 | 3 | 36.092079
9 | Greif | H5 | Small | N/A | 0.182 | 3.1 | 36.974895
9 | Greif | H5 | Small | N/A | 0.182 | 3.2 | 37.85215
9 | Greif | H5 | Small | N/A | 0.182 | 3.3 | 38.616219
9 | Greif | H5 | Small | N/A | 0.182 | 3.4 | 39.415478
9 | Greif | H5 | Small | N/A | 0.182 | 3.5 | 40.1385
9 | Greif | H5 | Small | N/A | 0.182 | 3.6 | 40.85244
9 | Greif | H5 | Small | N/A | 0.182 | 3.7 | 41.509499
9 | Greif | H5 | Small | N/A | 0.182 | 3.8 | 42.158054
9 | Greif | H5 | Small | N/A | 0.182 | 3.9 | 42.802498
9 | Greif | H5 | Small | N/A | 0.182 | 4 | 43.404144
9 | Greif | H5 | Small | N/A | 0.182 | 4.1 | 43.959759
9 | Greif | H5 | Small | N/A | 0.182 | 4.2 | 44.538235
9 | Greif | H5 | Small | N/A | 0.182 | 4.3 | 45.053089
9 | Greif | H5 | Small | N/A | 0.182 | 4.4 | 45.520744
9 | Greif | H5 | Small | N/A | 0.182 | 4.5 | 45.941185
9 | Greif | H5 | Small | N/A | 0.182 | 4.6 | 46.315895
9 | Greif | H5 | Small | N/A | 0.182 | 4.7 | 46.28569
9 | Greif | H5 | Small | N/A | 0.182 | 4.8 | 29.909121
9 | Greif | H5 | Small | N/A | 0.182 | 4.9 | 4.686767
9 | Greif | H5 | Small | N/A | 0.182 | 5 | 4.475372
9 | Greif | H5 | Small | N/A | 0.182 | 5.1 | 4.342558
9 | Greif | H5 | Small | N/A | 0.182 | 5.2 | 3.862296
9 | Greif | H5 | Small | N/A | 0.182 | 5.3 | 3.670245
9 | Greif | H5 | Small | N/A | 0.182 | 5.4 | 3.248626
9 | Greif | H5 | Small | N/A | 0.182 | 5.5 | 2.808256
9 | Greif | H5 | Small | N/A | 0.182 | 5.6 | 2.51212
9 | Greif | H5 | Small | N/A | 0.182 | 5.7 | 2.267602
9 | Greif | H5 | Small | N/A | 0.182 | 5.8 | 2.01163
9 | Greif | H5 | Small | N/A | 0.182 | 5.9 | 1.943908
9 | Greif | H5 | Small | N/A | 0.182 | 6 | 1.870315
9 | Greif | H5 | Small | N/A | 0.182 | 6.1 | 1.895531
10 | Greif | H5 | Small | N/A | 0.182 | 0.2 | 0.012031
10 | Greif | H5 | Small | N/A | 0.182 | 0.3 | 0.001765
10 | Greif | H5 | Small | N/A | 0.182 | 0.4 | 0.039011
10 | Greif | H5 | Small | N/A | 0.182 | 0.5 | 1.033525
10 | Greif | H5 | Small | N/A | 0.182 | 0.6 | 1.368655
10 | Greif | H5 | Small | N/A | 0.182 | 0.7 | 1.500009
10 | Greif | H5 | Small | N/A | 0.182 | 0.8 | 1.564812
10 | Greif | H5 | Small | N/A | 0.182 | 0.9 | 1.559535
10 | Greif | H5 | Small | N/A | 0.182 | 1 | 3.302297
10 | Greif | H5 | Small | N/A | 0.182 | 1.1 | 5.774252
10 | Greif | H5 | Small | N/A | 0.182 | 1.2 | 8.292531
10 | Greif | H5 | Small | N/A | 0.182 | 1.3 | 10.858882
10 | Greif | H5 | Small | N/A | 0.182 | 1.4 | 13.271023
10 | Greif | H5 | Small | N/A | 0.182 | 1.5 | 15.530123
10 | Greif | H5 | Small | N/A | 0.182 | 1.6 | 17.61241
10 | Greif | H5 | Small | N/A | 0.182 | 1.7 | 19.82987
10 | Greif | H5 | Small | N/A | 0.182 | 1.8 | 22.063738
10 | Greif | H5 | Small | N/A | 0.182 | 1.9 | 24.030512
10 | Greif | H5 | Small | N/A | 0.182 | 2 | 25.843939
10 | Greif | H5 | Small | N/A | 0.182 | 2.1 | 27.453888
10 | Greif | H5 | Small | N/A | 0.182 | 2.2 | 28.956825
10 | Greif | H5 | Small | N/A | 0.182 | 2.3 | 30.347166
10 | Greif | H5 | Small | N/A | 0.182 | 2.4 | 31.62727
10 | Greif | H5 | Small | N/A | 0.182 | 2.5 | 32.814716
10 | Greif | H5 | Small | N/A | 0.182 | 2.6 | 33.828602
10 | Greif | H5 | Small | N/A | 0.182 | 2.7 | 34.822536
10 | Greif | H5 | Small | N/A | 0.182 | 2.8 | 35.743763
10 | Greif | H5 | Small | N/A | 0.182 | 2.9 | 36.636848
10 | Greif | H5 | Small | N/A | 0.182 | 3 | 37.435516
10 | Greif | H5 | Small | N/A | 0.182 | 3.1 | 38.150337
10 | Greif | H5 | Small | N/A | 0.182 | 3.2 | 38.894184
10 | Greif | H5 | Small | N/A | 0.182 | 3.3 | 39.527782
10 | Greif | H5 | Small | N/A | 0.182 | 3.4 | 40.180737
10 | Greif | H5 | Small | N/A | 0.182 | 3.5 | 40.716995
10 | Greif | H5 | Small | N/A | 0.182 | 3.6 | 41.024849
10 | Greif | H5 | Small | N/A | 0.182 | 3.7 | 37.813156
10 | Greif | H5 | Small | N/A | 0.182 | 3.8 | 32.966305
10 | Greif | H5 | Small | N/A | 0.182 | 3.9 | 29.877466
10 | Greif | H5 | Small | N/A | 0.182 | 4 | 27.594625
10 | Greif | H5 | Small | N/A | 0.182 | 4.1 | 24.232821
10 | Greif | H5 | Small | N/A | 0.182 | 4.2 | 21.34247
10 | Greif | H5 | Small | N/A | 0.182 | 4.3 | 19.821945
10 | Greif | H5 | Small | N/A | 0.182 | 4.4 | 19.330839
10 | Greif | H5 | Small | N/A | 0.182 | 4.5 | 18.624826
10 | Greif | H5 | Small | N/A | 0.182 | 4.6 | 17.894175
10 | Greif | H5 | Small | N/A | 0.182 | 4.7 | 16.789991
10 | Greif | H5 | Small | N/A | 0.182 | 4.8 | 16.126486
10 | Greif | H5 | Small | N/A | 0.182 | 4.9 | 15.387027
10 | Greif | H5 | Small | N/A | 0.182 | 5 | 14.878919
10 | Greif | H5 | Small | N/A | 0.182 | 5.1 | 14.64935
10 | Greif | H5 | Small | N/A | 0.182 | 5.2 | 14.215123
10 | Greif | H5 | Small | N/A | 0.182 | 5.3 | 13.382727
10 | Greif | H5 | Small | N/A | 0.182 | 5.4 | 12.576447
10 | Greif | H5 | Small | N/A | 0.182 | 5.5 | 11.19167
10 | Greif | H5 | Small | N/A | 0.182 | 5.6 | 10.986724
1 | Greif | H6 | Small | N/A | 0.225 | 0.2 | 0.017579
1 | Greif | H6 | Small | N/A | 0.225 | 0.3 | 0.01349
1 | Greif | H6 | Small | N/A | 0.225 | 0.4 | 0.064786
1 | Greif | H6 | Small | N/A | 0.225 | 0.5 | 1.757135
1 | Greif | H6 | Small | N/A | 0.225 | 0.6 | 1.15989
1 | Greif | H6 | Small | N/A | 0.225 | 0.7 | 1.221452
1 | Greif | H6 | Small | N/A | 0.225 | 0.8 | 1.632823
1 | Greif | H6 | Small | N/A | 0.225 | 0.9 | 1.579745
1 | Greif | H6 | Small | N/A | 0.225 | 1 | 1.625187
1 | Greif | H6 | Small | N/A | 0.225 | 1.1 | 3.784885
1 | Greif | H6 | Small | N/A | 0.225 | 1.2 | 7.77677
1 | Greif | H6 | Small | N/A | 0.225 | 1.3 | 11.689208
1 | Greif | H6 | Small | N/A | 0.225 | 1.4 | 15.427785
1 | Greif | H6 | Small | N/A | 0.225 | 1.5 | 18.904232
1 | Greif | H6 | Small | N/A | 0.225 | 1.6 | 22.017109
1 | Greif | H6 | Small | N/A | 0.225 | 1.7 | 24.936483
1 | Greif | H6 | Small | N/A | 0.225 | 1.8 | 27.642113
1 | Greif | H6 | Small | N/A | 0.225 | 1.9 | 30.088554
1 | Greif | H6 | Small | N/A | 0.225 | 2 | 32.37579
1 | Greif | H6 | Small | N/A | 0.225 | 2.1 | 34.468929
1 | Greif | H6 | Small | N/A | 0.225 | 2.2 | 36.438637
1 | Greif | H6 | Small | N/A | 0.225 | 2.3 | 38.272293
1 | Greif | H6 | Small | N/A | 0.225 | 2.4 | 40.013008
1 | Greif | H6 | Small | N/A | 0.225 | 2.5 | 41.662834
1 | Greif | H6 | Small | N/A | 0.225 | 2.6 | 43.153164
1 | Greif | H6 | Small | N/A | 0.225 | 2.7 | 44.602146
1 | Greif | H6 | Small | N/A | 0.225 | 2.8 | 45.92564
1 | Greif | H6 | Small | N/A | 0.225 | 2.9 | 47.216003
1 | Greif | H6 | Small | N/A | 0.225 | 3 | 48.392902
1 | Greif | H6 | Small | N/A | 0.225 | 3.1 | 49.508224
1 | Greif | H6 | Small | N/A | 0.225 | 3.2 | 50.622375
1 | Greif | H6 | Small | N/A | 0.225 | 3.3 | 51.599312
1 | Greif | H6 | Small | N/A | 0.225 | 3.4 | 52.609673
1 | Greif | H6 | Small | N/A | 0.225 | 3.5 | 53.538231
1 | Greif | H6 | Small | N/A | 0.225 | 3.6 | 54.444798
1 | Greif | H6 | Small | N/A | 0.225 | 3.7 | 55.278362
1 | Greif | H6 | Small | N/A | 0.225 | 3.8 | 56.069405
1 | Greif | H6 | Small | N/A | 0.225 | 3.9 | 56.876873
1 | Greif | H6 | Small | N/A | 0.225 | 4 | 57.649158
1 | Greif | H6 | Small | N/A | 0.225 | 4.1 | 58.362213
1 | Greif | H6 | Small | N/A | 0.225 | 4.2 | 59.10577
1 | Greif | H6 | Small | N/A | 0.225 | 4.3 | 59.791855
1 | Greif | H6 | Small | N/A | 0.225 | 4.4 | 60.456234
1 | Greif | H6 | Small | N/A | 0.225 | 4.5 | 61.077526
1 | Greif | H6 | Small | N/A | 0.225 | 4.6 | 61.664799
1 | Greif | H6 | Small | N/A | 0.225 | 4.7 | 62.262333
1 | Greif | H6 | Small | N/A | 0.225 | 4.8 | 62.771332
1 | Greif | H6 | Small | N/A | 0.225 | 4.9 | 63.256863
1 | Greif | H6 | Small | N/A | 0.225 | 5 | 63.579674
1 | Greif | H6 | Small | N/A | 0.225 | 5.1 | 63.181515
1 | Greif | H6 | Small | N/A | 0.225 | 5.2 | 44.495422
1 | Greif | H6 | Small | N/A | 0.225 | 5.3 | 40.915764
1 | Greif | H6 | Small | N/A | 0.225 | 5.4 | 37.414402
1 | Greif | H6 | Small | N/A | 0.225 | 5.5 | 35.567249
1 | Greif | H6 | Small | N/A | 0.225 | 5.6 | 33.414593
1 | Greif | H6 | Small | N/A | 0.225 | 5.7 | 29.60976
1 | Greif | H6 | Small | N/A | 0.225 | 5.8 | 5.16703
1 | Greif | H6 | Small | N/A | 0.225 | 5.9 | 4.782928
1 | Greif | H6 | Small | N/A | 0.225 | 6 | 4.451616
1 | Greif | H6 | Small | N/A | 0.225 | 6.1 | 4.127346
1 | Greif | H6 | Small | N/A | 0.225 | 6.2 | 3.831803
1 | Greif | H6 | Small | N/A | 0.225 | 6.3 | 3.55384
1 | Greif | H6 | Small | N/A | 0.225 | 6.4 | 3.290267
1 | Greif | H6 | Small | N/A | 0.225 | 6.5 | 2.950741
1 | Greif | H6 | Small | N/A | 0.225 | 6.6 | 2.969509
2 | Greif | H6 | Small | N/A | 0.225 | 0.2 | -0.002936
2 | Greif | H6 | Small | N/A | 0.225 | 0.3 | 0.010843
2 | Greif | H6 | Small | N/A | 0.225 | 0.4 | 0.012014
2 | Greif | H6 | Small | N/A | 0.225 | 0.5 | 0.546508
2 | Greif | H6 | Small | N/A | 0.225 | 0.6 | 0.740612
2 | Greif | H6 | Small | N/A | 0.225 | 0.7 | 1.337569
2 | Greif | H6 | Small | N/A | 0.225 | 0.8 | 1.369232
2 | Greif | H6 | Small | N/A | 0.225 | 0.9 | 1.715494
2 | Greif | H6 | Small | N/A | 0.225 | 1 | 1.973518
2 | Greif | H6 | Small | N/A | 0.225 | 1.1 | 4.28831
2 | Greif | H6 | Small | N/A | 0.225 | 1.2 | 7.176301
2 | Greif | H6 | Small | N/A | 0.225 | 1.3 | 10.081312
2 | Greif | H6 | Small | N/A | 0.225 | 1.4 | 12.869036
2 | Greif | H6 | Small | N/A | 0.225 | 1.5 | 15.465609
2 | Greif | H6 | Small | N/A | 0.225 | 1.6 | 18.078573
2 | Greif | H6 | Small | N/A | 0.225 | 1.7 | 20.727324
2 | Greif | H6 | Small | N/A | 0.225 | 1.8 | 23.165562
2 | Greif | H6 | Small | N/A | 0.225 | 1.9 | 25.551901
2 | Greif | H6 | Small | N/A | 0.225 | 2 | 27.804832
2 | Greif | H6 | Small | N/A | 0.225 | 2.1 | 29.831421
2 | Greif | H6 | Small | N/A | 0.225 | 2.2 | 31.793205
2 | Greif | H6 | Small | N/A | 0.225 | 2.3 | 33.769947
2 | Greif | H6 | Small | N/A | 0.225 | 2.4 | 35.892696
2 | Greif | H6 | Small | N/A | 0.225 | 2.5 | 37.889378
2 | Greif | H6 | Small | N/A | 0.225 | 2.6 | 39.752354
2 | Greif | H6 | Small | N/A | 0.225 | 2.7 | 41.536758
2 | Greif | H6 | Small | N/A | 0.225 | 2.8 | 43.207989
2 | Greif | H6 | Small | N/A | 0.225 | 2.9 | 44.81501
2 | Greif | H6 | Small | N/A | 0.225 | 3 | 46.330547
2 | Greif | H6 | Small | N/A | 0.225 | 3.1 | 47.749336
2 | Greif | H6 | Small | N/A | 0.225 | 3.2 | 49.156677
2 | Greif | H6 | Small | N/A | 0.225 | 3.3 | 50.425644
2 | Greif | H6 | Small | N/A | 0.225 | 3.4 | 51.689915
2 | Greif | H6 | Small | N/A | 0.225 | 3.5 | 52.906387
2 | Greif | H6 | Small | N/A | 0.225 | 3.6 | 54.057777
2 | Greif | H6 | Small | N/A | 0.225 | 3.7 | 55.150528
2 | Greif | H6 | Small | N/A | 0.225 | 3.8 | 56.176128
2 | Greif | H6 | Small | N/A | 0.225 | 3.9 | 57.194118
2 | Greif | H6 | Small | N/A | 0.225 | 4 | 58.204185
2 | Greif | H6 | Small | N/A | 0.225 | 4.1 | 59.096386
2 | Greif | H6 | Small | N/A | 0.225 | 4.2 | 60.028168
2 | Greif | H6 | Small | N/A | 0.225 | 4.3 | 60.891632
2 | Greif | H6 | Small | N/A | 0.225 | 4.4 | 61.731945
2 | Greif | H6 | Small | N/A | 0.225 | 4.5 | 62.535011
2 | Greif | H6 | Small | N/A | 0.225 | 4.6 | 63.307293
2 | Greif | H6 | Small | N/A | 0.225 | 4.7 | 64.103912
2 | Greif | H6 | Small | N/A | 0.225 | 4.8 | 64.784134
2 | Greif | H6 | Small | N/A | 0.225 | 4.9 | 65.516541
2 | Greif | H6 | Small | N/A | 0.225 | 5 | 66.142227
2 | Greif | H6 | Small | N/A | 0.225 | 5.1 | 66.757652
2 | Greif | H6 | Small | N/A | 0.225 | 5.2 | 67.289505
2 | Greif | H6 | Small | N/A | 0.225 | 5.3 | 67.754227
2 | Greif | H6 | Small | N/A | 0.225 | 5.4 | 68.150635
2 | Greif | H6 | Small | N/A | 0.225 | 5.5 | 68.363495
2 | Greif | H6 | Small | N/A | 0.225 | 5.6 | 66.447739
2 | Greif | H6 | Small | N/A | 0.225 | 5.7 | 6.857597
2 | Greif | H6 | Small | N/A | 0.225 | 5.8 | 6.314312
2 | Greif | H6 | Small | N/A | 0.225 | 5.9 | 5.799739
2 | Greif | H6 | Small | N/A | 0.225 | 6 | 5.352022
2 | Greif | H6 | Small | N/A | 0.225 | 6.1 | 5.134484
2 | Greif | H6 | Small | N/A | 0.225 | 6.2 | 4.86767
2 | Greif | H6 | Small | N/A | 0.225 | 6.3 | 4.368351
2 | Greif | H6 | Small | N/A | 0.225 | 6.4 | 4.41644
3 | Greif | H6 | Small | N/A | 0.225 | 0.2 | 0.005566
3 | Greif | H6 | Small | N/A | 0.225 | 0.3 | 0.003513
3 | Greif | H6 | Small | N/A | 0.225 | 0.4 | 0.070369
3 | Greif | H6 | Small | N/A | 0.225 | 0.5 | 1.137899
3 | Greif | H6 | Small | N/A | 0.225 | 0.6 | 1.818714
3 | Greif | H6 | Small | N/A | 0.225 | 0.7 | 1.751263
3 | Greif | H6 | Small | N/A | 0.225 | 0.8 | 1.80317
3 | Greif | H6 | Small | N/A | 0.225 | 0.9 | 3.32663
3 | Greif | H6 | Small | N/A | 0.225 | 1 | 6.078584
3 | Greif | H6 | Small | N/A | 0.225 | 1.1 | 8.704173
3 | Greif | H6 | Small | N/A | 0.225 | 1.2 | 11.201632
3 | Greif | H6 | Small | N/A | 0.225 | 1.3 | 13.491207
3 | Greif | H6 | Small | N/A | 0.225 | 1.4 | 15.832402
3 | Greif | H6 | Small | N/A | 0.225 | 1.5 | 18.23633
3 | Greif | H6 | Small | N/A | 0.225 | 1.6 | 20.47724
3 | Greif | H6 | Small | N/A | 0.225 | 1.7 | 22.628132
3 | Greif | H6 | Small | N/A | 0.225 | 1.8 | 24.581423
3 | Greif | H6 | Small | N/A | 0.225 | 1.9 | 26.66489
3 | Greif | H6 | Small | N/A | 0.225 | 2 | 29.201639
3 | Greif | H6 | Small | N/A | 0.225 | 2.1 | 31.527868
3 | Greif | H6 | Small | N/A | 0.225 | 2.2 | 33.738583
3 | Greif | H6 | Small | N/A | 0.225 | 2.3 | 35.826443
3 | Greif | H6 | Small | N/A | 0.225 | 2.4 | 37.816082
3 | Greif | H6 | Small | N/A | 0.225 | 2.5 | 39.741222
3 | Greif | H6 | Small | N/A | 0.225 | 2.6 | 41.503048
3 | Greif | H6 | Small | N/A | 0.225 | 2.7 | 43.239365
3 | Greif | H6 | Small | N/A | 0.225 | 2.8 | 44.871014
3 | Greif | H6 | Small | N/A | 0.225 | 2.9 | 46.454865
3 | Greif | H6 | Small | N/A | 0.225 | 3 | 47.946663
3 | Greif | H6 | Small | N/A | 0.225 | 3.1 | 49.359879
3 | Greif | H6 | Small | N/A | 0.225 | 3.2 | 50.738197
3 | Greif | H6 | Small | N/A | 0.225 | 3.3 | 51.977837
3 | Greif | H6 | Small | N/A | 0.225 | 3.4 | 53.220703
3 | Greif | H6 | Small | N/A | 0.225 | 3.5 | 54.35186
3 | Greif | H6 | Small | N/A | 0.225 | 3.6 | 55.45253
3 | Greif | H6 | Small | N/A | 0.225 | 3.7 | 56.451744
3 | Greif | H6 | Small | N/A | 0.225 | 3.8 | 57.401707
3 | Greif | H6 | Small | N/A | 0.225 | 3.9 | 58.327919
3 | Greif | H6 | Small | N/A | 0.225 | 4 | 59.147404
3 | Greif | H6 | Small | N/A | 0.225 | 4.1 | 59.858414
3 | Greif | H6 | Small | N/A | 0.225 | 4.2 | 60.114666
3 | Greif | H6 | Small | N/A | 0.225 | 4.3 | 59.357628
3 | Greif | H6 | Small | N/A | 0.225 | 4.4 | 57.935028
3 | Greif | H6 | Small | N/A | 0.225 | 4.5 | 54.628929
3 | Greif | H6 | Small | N/A | 0.225 | 4.6 | 28.874424
3 | Greif | H6 | Small | N/A | 0.225 | 4.7 | 5.354092
3 | Greif | H6 | Small | N/A | 0.225 | 4.8 | 4.875
3 | Greif | H6 | Small | N/A | 0.225 | 4.9 | 4.47566
3 | Greif | H6 | Small | N/A | 0.225 | 5 | 3.832685
3 | Greif | H6 | Small | N/A | 0.225 | 5.1 | 3.746196
3 | Greif | H6 | Small | N/A | 0.225 | 5.2 | 3.523941
3 | Greif | H6 | Small | N/A | 0.225 | 5.3 | 3.039877
4 | Greif | H6 | Small | N/A | 0.225 | 0.2 | 0.004683
4 | Greif | H6 | Small | N/A | 0.225 | 0.3 | 0.004106
4 | Greif | H6 | Small | N/A | 0.225 | 0.4 | 0.200535
4 | Greif | H6 | Small | N/A | 0.225 | 0.5 | 1.129398
4 | Greif | H6 | Small | N/A | 0.225 | 0.6 | 1.176604
4 | Greif | H6 | Small | N/A | 0.225 | 0.7 | 1.551594
4 | Greif | H6 | Small | N/A | 0.225 | 0.8 | 1.853296
4 | Greif | H6 | Small | N/A | 0.225 | 0.9 | 1.862679
4 | Greif | H6 | Small | N/A | 0.225 | 1 | 3.61043
4 | Greif | H6 | Small | N/A | 0.225 | 1.1 | 6.237478
4 | Greif | H6 | Small | N/A | 0.225 | 1.2 | 8.701238
4 | Greif | H6 | Small | N/A | 0.225 | 1.3 | 10.970587
4 | Greif | H6 | Small | N/A | 0.225 | 1.4 | 13.264558
4 | Greif | H6 | Small | N/A | 0.225 | 1.5 | 15.652959
4 | Greif | H6 | Small | N/A | 0.225 | 1.6 | 17.859558
4 | Greif | H6 | Small | N/A | 0.225 | 1.7 | 20.041248
4 | Greif | H6 | Small | N/A | 0.225 | 1.8 | 22.049654
4 | Greif | H6 | Small | N/A | 0.225 | 1.9 | 24.00293
4 | Greif | H6 | Small | N/A | 0.225 | 2 | 26.4098
4 | Greif | H6 | Small | N/A | 0.225 | 2.1 | 28.609663
4 | Greif | H6 | Small | N/A | 0.225 | 2.2 | 30.713356
4 | Greif | H6 | Small | N/A | 0.225 | 2.3 | 32.665173
4 | Greif | H6 | Small | N/A | 0.225 | 2.4 | 34.541935
4 | Greif | H6 | Small | N/A | 0.225 | 2.5 | 36.328392
4 | Greif | H6 | Small | N/A | 0.225 | 2.6 | 37.960033
4 | Greif | H6 | Small | N/A | 0.225 | 2.7 | 39.572334
4 | Greif | H6 | Small | N/A | 0.225 | 2.8 | 41.050343
4 | Greif | H6 | Small | N/A | 0.225 | 2.9 | 42.485252
4 | Greif | H6 | Small | N/A | 0.225 | 3 | 43.827515
4 | Greif | H6 | Small | N/A | 0.225 | 3.1 | 45.102341
4 | Greif | H6 | Small | N/A | 0.225 | 3.2 | 46.341099
4 | Greif | H6 | Small | N/A | 0.225 | 3.3 | 47.474606
4 | Greif | H6 | Small | N/A | 0.225 | 3.4 | 48.595787
4 | Greif | H6 | Small | N/A | 0.225 | 3.5 | 49.628143
4 | Greif | H6 | Small | N/A | 0.225 | 3.6 | 50.632931
4 | Greif | H6 | Small | N/A | 0.225 | 3.7 | 51.567944
4 | Greif | H6 | Small | N/A | 0.225 | 3.8 | 52.462776
4 | Greif | H6 | Small | N/A | 0.225 | 3.9 | 53.356743
4 | Greif | H6 | Small | N/A | 0.225 | 4 | 54.176819
4 | Greif | H6 | Small | N/A | 0.225 | 4.1 | 54.983109
4 | Greif | H6 | Small | N/A | 0.225 | 4.2 | 55.782951
4 | Greif | H6 | Small | N/A | 0.225 | 4.3 | 56.51741
4 | Greif | H6 | Small | N/A | 0.225 | 4.4 | 57.255096
4 | Greif | H6 | Small | N/A | 0.225 | 4.5 | 57.943817
4 | Greif | H6 | Small | N/A | 0.225 | 4.6 | 58.643394
4 | Greif | H6 | Small | N/A | 0.225 | 4.7 | 59.296635
4 | Greif | H6 | Small | N/A | 0.225 | 4.8 | 59.904442
4 | Greif | H6 | Small | N/A | 0.225 | 4.9 | 60.481747
4 | Greif | H6 | Small | N/A | 0.225 | 5 | 60.945583
4 | Greif | H6 | Small | N/A | 0.225 | 5.1 | 61.386261
4 | Greif | H6 | Small | N/A | 0.225 | 5.2 | 60.584652
4 | Greif | H6 | Small | N/A | 0.225 | 5.3 | 4.470672
4 | Greif | H6 | Small | N/A | 0.225 | 5.4 | 4.143177
4 | Greif | H6 | Small | N/A | 0.225 | 5.5 | 3.910673
4 | Greif | H6 | Small | N/A | 0.225 | 5.6 | 3.706609
4 | Greif | H6 | Small | N/A | 0.225 | 5.7 | 3.754986
4 | Greif | H6 | Small | N/A | 0.225 | 5.8 | 3.513964
4 | Greif | H6 | Small | N/A | 0.225 | 5.9 | 3.414579
4 | Greif | H6 | Small | N/A | 0.225 | 6 | 3.139263
4 | Greif | H6 | Small | N/A | 0.225 | 6.1 | 2.766309
4 | Greif | H6 | Small | N/A | 0.225 | 6.2 | 2.810597
5 | Greif | H6 | Small | N/A | 0.225 | 0.2 | -0.002936
5 | Greif | H6 | Small | N/A | 0.225 | 0.3 | 0.007025
5 | Greif | H6 | Small | N/A | 0.225 | 0.4 | 0.020227
5 | Greif | H6 | Small | N/A | 0.225 | 0.5 | 0.214619
5 | Greif | H6 | Small | N/A | 0.225 | 0.6 | 1.678841
5 | Greif | H6 | Small | N/A | 0.225 | 0.7 | 1.557753
5 | Greif | H6 | Small | N/A | 0.225 | 0.8 | 1.824856
5 | Greif | H6 | Small | N/A | 0.225 | 0.9 | 1.673276
5 | Greif | H6 | Small | N/A | 0.225 | 1 | 2.079946
5 | Greif | H6 | Small | N/A | 0.225 | 1.1 | 5.174937
5 | Greif | H6 | Small | N/A | 0.225 | 1.2 | 8.571054
5 | Greif | H6 | Small | N/A | 0.225 | 1.3 | 11.827298
5 | Greif | H6 | Small | N/A | 0.225 | 1.4 | 14.839042
5 | Greif | H6 | Small | N/A | 0.225 | 1.5 | 17.70299
5 | Greif | H6 | Small | N/A | 0.225 | 1.6 | 20.657549
5 | Greif | H6 | Small | N/A | 0.225 | 1.7 | 23.365826
5 | Greif | H6 | Small | N/A | 0.225 | 1.8 | 25.836889
5 | Greif | H6 | Small | N/A | 0.225 | 1.9 | 28.055222
5 | Greif | H6 | Small | N/A | 0.225 | 2 | 30.188822
5 | Greif | H6 | Small | N/A | 0.225 | 2.1 | 32.14534
5 | Greif | H6 | Small | N/A | 0.225 | 2.2 | 34.101547
5 | Greif | H6 | Small | N/A | 0.225 | 2.3 | 36.105858
5 | Greif | H6 | Small | N/A | 0.225 | 2.4 | 37.999912
5 | Greif | H6 | Small | N/A | 0.225 | 2.5 | 39.796627
5 | Greif | H6 | Small | N/A | 0.225 | 2.6 | 41.424171
5 | Greif | H6 | Small | N/A | 0.225 | 2.7 | 43.027084
5 | Greif | H6 | Small | N/A | 0.225 | 2.8 | 44.465805
5 | Greif | H6 | Small | N/A | 0.225 | 2.9 | 45.874622
5 | Greif | H6 | Small | N/A | 0.225 | 3 | 47.184338
5 | Greif | H6 | Small | N/A | 0.225 | 3.1 | 48.415768
5 | Greif | H6 | Small | N/A | 0.225 | 3.2 | 49.630196
5 | Greif | H6 | Small | N/A | 0.225 | 3.3 | 50.713856
5 | Greif | H6 | Small | N/A | 0.225 | 3.4 | 51.820091
5 | Greif | H6 | Small | N/A | 0.225 | 3.5 | 52.824291
5 | Greif | H6 | Small | N/A | 0.225 | 3.6 | 53.80064
5 | Greif | H6 | Small | N/A | 0.225 | 3.7 | 54.673786
5 | Greif | H6 | Small | N/A | 0.225 | 3.8 | 55.484768
5 | Greif | H6 | Small | N/A | 0.225 | 3.9 | 56.326252
5 | Greif | H6 | Small | N/A | 0.225 | 4 | 57.050159
5 | Greif | H6 | Small | N/A | 0.225 | 4.1 | 57.593746
5 | Greif | H6 | Small | N/A | 0.225 | 4.2 | 57.774063
5 | Greif | H6 | Small | N/A | 0.225 | 4.3 | 41.212189
5 | Greif | H6 | Small | N/A | 0.225 | 4.4 | 40.305626
5 | Greif | H6 | Small | N/A | 0.225 | 4.5 | 39.265942
5 | Greif | H6 | Small | N/A | 0.225 | 4.6 | 36.070087
5 | Greif | H6 | Small | N/A | 0.225 | 4.7 | 5.605058
5 | Greif | H6 | Small | N/A | 0.225 | 4.8 | 5.084919
5 | Greif | H6 | Small | N/A | 0.225 | 4.9 | 4.633689
5 | Greif | H6 | Small | N/A | 0.225 | 5 | 4.134964
5 | Greif | H6 | Small | N/A | 0.225 | 5.1 | 3.866097
5 | Greif | H6 | Small | N/A | 0.225 | 5.2 | 3.208749
5 | Greif | H6 | Small | N/A | 0.225 | 5.3 | 2.862776
5 | Greif | H6 | Small | N/A | 0.225 | 5.4 | 2.768363
5 | Greif | H6 | Small | N/A | 0.225 | 5.5 | 2.530005
5 | Greif | H6 | Small | N/A | 0.225 | 5.6 | 2.558138
6 | Greif | H6 | Small | N/A | 0.225 | 0.1 | 0.013202
6 | Greif | H6 | Small | N/A | 0.225 | 0.2 | 0.014084
6 | Greif | H6 | Small | N/A | 0.225 | 0.3 | 0.019056
6 | Greif | H6 | Small | N/A | 0.225 | 0.4 | 0.021397
6 | Greif | H6 | Small | N/A | 0.225 | 0.5 | 0.711002
6 | Greif | H6 | Small | N/A | 0.225 | 0.6 | 1.827215
6 | Greif | H6 | Small | N/A | 0.225 | 0.7 | 1.168697
6 | Greif | H6 | Small | N/A | 0.225 | 0.8 | 1.180999
6 | Greif | H6 | Small | N/A | 0.225 | 0.9 | 1.604672
6 | Greif | H6 | Small | N/A | 0.225 | 1 | 1.599988
6 | Greif | H6 | Small | N/A | 0.225 | 1.1 | 1.589722
6 | Greif | H6 | Small | N/A | 0.225 | 1.2 | 2.516226
6 | Greif | H6 | Small | N/A | 0.225 | 1.3 | 6.212874
6 | Greif | H6 | Small | N/A | 0.225 | 1.4 | 10.117388
6 | Greif | H6 | Small | N/A | 0.225 | 1.5 | 13.906379
6 | Greif | H6 | Small | N/A | 0.225 | 1.6 | 17.411858
6 | Greif | H6 | Small | N/A | 0.225 | 1.7 | 20.635574
6 | Greif | H6 | Small | N/A | 0.225 | 1.8 | 23.588062
6 | Greif | H6 | Small | N/A | 0.225 | 1.9 | 26.276699
6 | Greif | H6 | Small | N/A | 0.225 | 2 | 28.773571
6 | Greif | H6 | Small | N/A | 0.225 | 2.1 | 31.108599
6 | Greif | H6 | Small | N/A | 0.225 | 2.2 | 33.258327
6 | Greif | H6 | Small | N/A | 0.225 | 2.3 | 35.27113
6 | Greif | H6 | Small | N/A | 0.225 | 2.4 | 37.16431
6 | Greif | H6 | Small | N/A | 0.225 | 2.5 | 38.990345
6 | Greif | H6 | Small | N/A | 0.225 | 2.6 | 40.662159
6 | Greif | H6 | Small | N/A | 0.225 | 2.7 | 42.244843
6 | Greif | H6 | Small | N/A | 0.225 | 2.8 | 43.735756
6 | Greif | H6 | Small | N/A | 0.225 | 2.9 | 45.131374
6 | Greif | H6 | Small | N/A | 0.225 | 3 | 46.440212
6 | Greif | H6 | Small | N/A | 0.225 | 3.1 | 47.643204
6 | Greif | H6 | Small | N/A | 0.225 | 3.2 | 48.840916
6 | Greif | H6 | Small | N/A | 0.225 | 3.3 | 49.941292
6 | Greif | H6 | Small | N/A | 0.225 | 3.4 | 51.009407
6 | Greif | H6 | Small | N/A | 0.225 | 3.5 | 52.025631
6 | Greif | H6 | Small | N/A | 0.225 | 3.6 | 52.983212
6 | Greif | H6 | Small | N/A | 0.225 | 3.7 | 53.910599
6 | Greif | H6 | Small | N/A | 0.225 | 3.8 | 54.74094
6 | Greif | H6 | Small | N/A | 0.225 | 3.9 | 55.600597
6 | Greif | H6 | Small | N/A | 0.225 | 4 | 56.393108
6 | Greif | H6 | Small | N/A | 0.225 | 4.1 | 57.1091
6 | Greif | H6 | Small | N/A | 0.225 | 4.2 | 57.760284
6 | Greif | H6 | Small | N/A | 0.225 | 4.3 | 58.066978
6 | Greif | H6 | Small | N/A | 0.225 | 4.4 | 55.953899
6 | Greif | H6 | Small | N/A | 0.225 | 4.5 | 6.954657
6 | Greif | H6 | Small | N/A | 0.225 | 4.6 | 6.977819
6 | Greif | H6 | Small | N/A | 0.225 | 4.7 | 6.428375
6 | Greif | H6 | Small | N/A | 0.225 | 4.8 | 6.033719
6 | Greif | H6 | Small | N/A | 0.225 | 4.9 | 5.601545
6 | Greif | H6 | Small | N/A | 0.225 | 5 | 5.493065
6 | Greif | H6 | Small | N/A | 0.225 | 5.1 | 5.374319
6 | Greif | H6 | Small | N/A | 0.225 | 5.2 | 5.116311
6 | Greif | H6 | Small | N/A | 0.225 | 5.3 | 4.70231
6 | Greif | H6 | Small | N/A | 0.225 | 5.4 | 4.213258
6 | Greif | H6 | Small | N/A | 0.225 | 5.5 | 4.213258
7 | Greif | H6 | Small | N/A | 0.225 | 0.2 | 0.012031
7 | Greif | H6 | Small | N/A | 0.225 | 0.3 | 0.014084
7 | Greif | H6 | Small | N/A | 0.225 | 0.4 | 0.033717
7 | Greif | H6 | Small | N/A | 0.225 | 0.5 | 1.979678
7 | Greif | H6 | Small | N/A | 0.225 | 0.6 | 1.382722
7 | Greif | H6 | Small | N/A | 0.225 | 0.7 | 1.651878
7 | Greif | H6 | Small | N/A | 0.225 | 0.8 | 1.652472
7 | Greif | H6 | Small | N/A | 0.225 | 0.9 | 1.754504
7 | Greif | H6 | Small | N/A | 0.225 | 1 | 1.766518
7 | Greif | H6 | Small | N/A | 0.225 | 1.1 | 4.905493
7 | Greif | H6 | Small | N/A | 0.225 | 1.2 | 8.945467
7 | Greif | H6 | Small | N/A | 0.225 | 1.3 | 12.993942
7 | Greif | H6 | Small | N/A | 0.225 | 1.4 | 16.940691
7 | Greif | H6 | Small | N/A | 0.225 | 1.5 | 20.581326
7 | Greif | H6 | Small | N/A | 0.225 | 1.6 | 23.893583
7 | Greif | H6 | Small | N/A | 0.225 | 1.7 | 26.890945
7 | Greif | H6 | Small | N/A | 0.225 | 1.8 | 29.593937
7 | Greif | H6 | Small | N/A | 0.225 | 1.9 | 32.005493
7 | Greif | H6 | Small | N/A | 0.225 | 2 | 34.249924
7 | Greif | H6 | Small | N/A | 0.225 | 2.1 | 36.407272
7 | Greif | H6 | Small | N/A | 0.225 | 2.2 | 38.428284
7 | Greif | H6 | Small | N/A | 0.225 | 2.3 | 40.2939
7 | Greif | H6 | Small | N/A | 0.225 | 2.4 | 42.023773
7 | Greif | H6 | Small | N/A | 0.225 | 2.5 | 43.66011
7 | Greif | H6 | Small | N/A | 0.225 | 2.6 | 45.124043
7 | Greif | H6 | Small | N/A | 0.225 | 2.7 | 46.555141
7 | Greif | H6 | Small | N/A | 0.225 | 2.8 | 47.85812
7 | Greif | H6 | Small | N/A | 0.225 | 2.9 | 49.115639
7 | Greif | H6 | Small | N/A | 0.225 | 3 | 50.276711
7 | Greif | H6 | Small | N/A | 0.225 | 3.1 | 51.376785
7 | Greif | H6 | Small | N/A | 0.225 | 3.2 | 52.468357
7 | Greif | H6 | Small | N/A | 0.225 | 3.3 | 53.420959
7 | Greif | H6 | Small | N/A | 0.225 | 3.4 | 54.405224
7 | Greif | H6 | Small | N/A | 0.225 | 3.5 | 55.286873
7 | Greif | H6 | Small | N/A | 0.225 | 3.6 | 56.15855
7 | Greif | H6 | Small | N/A | 0.225 | 3.7 | 56.953701
7 | Greif | H6 | Small | N/A | 0.225 | 3.8 | 57.708099
7 | Greif | H6 | Small | N/A | 0.225 | 3.9 | 58.45253
7 | Greif | H6 | Small | N/A | 0.225 | 4 | 59.096684
7 | Greif | H6 | Small | N/A | 0.225 | 4.1 | 59.643208
7 | Greif | H6 | Small | N/A | 0.225 | 4.2 | 59.445591
7 | Greif | H6 | Small | N/A | 0.225 | 4.3 | 55.020065
7 | Greif | H6 | Small | N/A | 0.225 | 4.4 | 18.559429
7 | Greif | H6 | Small | N/A | 0.225 | 4.5 | 5.39015
7 | Greif | H6 | Small | N/A | 0.225 | 4.6 | 5.105468
7 | Greif | H6 | Small | N/A | 0.225 | 4.7 | 4.788799
7 | Greif | H6 | Small | N/A | 0.225 | 4.8 | 4.504982
7 | Greif | H6 | Small | N/A | 0.225 | 4.9 | 4.0995
7 | Greif | H6 | Small | N/A | 0.225 | 5 | 3.911267
7 | Greif | H6 | Small | N/A | 0.225 | 5.1 | 3.67934
7 | Greif | H6 | Small | N/A | 0.225 | 5.2 | 3.311681
7 | Greif | H6 | Small | N/A | 0.225 | 5.3 | 3.359465
8 | Greif | H6 | Small | N/A | 0.225 | 0.2 | 0.037535
8 | Greif | H6 | Small | N/A | 0.225 | 0.3 | 0.039876
8 | Greif | H6 | Small | N/A | 0.225 | 0.4 | 0.102032
8 | Greif | H6 | Small | N/A | 0.225 | 0.5 | 1.924564
8 | Greif | H6 | Small | N/A | 0.225 | 0.6 | 0.991307
8 | Greif | H6 | Small | N/A | 0.225 | 0.7 | 1.004203
8 | Greif | H6 | Small | N/A | 0.225 | 0.8 | 1.3927
8 | Greif | H6 | Small | N/A | 0.225 | 0.9 | 1.454856
8 | Greif | H6 | Small | N/A | 0.225 | 1 | 1.458674
8 | Greif | H6 | Small | N/A | 0.225 | 1.1 | 1.461592
8 | Greif | H6 | Small | N/A | 0.225 | 1.2 | 4.807278
8 | Greif | H6 | Small | N/A | 0.225 | 1.3 | 9.242485
8 | Greif | H6 | Small | N/A | 0.225 | 1.4 | 13.594428
8 | Greif | H6 | Small | N/A | 0.225 | 1.5 | 17.731733
8 | Greif | H6 | Small | N/A | 0.225 | 1.6 | 21.556206
8 | Greif | H6 | Small | N/A | 0.225 | 1.7 | 25.025915
8 | Greif | H6 | Small | N/A | 0.225 | 1.8 | 28.204182
8 | Greif | H6 | Small | N/A | 0.225 | 1.9 | 31.075466
8 | Greif | H6 | Small | N/A | 0.225 | 2 | 33.758232
8 | Greif | H6 | Small | N/A | 0.225 | 2.1 | 36.208778
8 | Greif | H6 | Small | N/A | 0.225 | 2.2 | 38.461414
8 | Greif | H6 | Small | N/A | 0.225 | 2.3 | 40.538731
8 | Greif | H6 | Small | N/A | 0.225 | 2.4 | 42.469727
8 | Greif | H6 | Small | N/A | 0.225 | 2.5 | 44.305733
8 | Greif | H6 | Small | N/A | 0.225 | 2.6 | 45.93914
8 | Greif | H6 | Small | N/A | 0.225 | 2.7 | 47.549385
8 | Greif | H6 | Small | N/A | 0.225 | 2.8 | 48.985466
8 | Greif | H6 | Small | N/A | 0.225 | 2.9 | 50.336227
8 | Greif | H6 | Small | N/A | 0.225 | 3 | 51.548599
8 | Greif | H6 | Small | N/A | 0.225 | 3.1 | 52.669495
8 | Greif | H6 | Small | N/A | 0.225 | 3.2 | 53.731171
8 | Greif | H6 | Small | N/A | 0.225 | 3.3 | 54.590233
8 | Greif | H6 | Small | N/A | 0.225 | 3.4 | 55.452824
8 | Greif | H6 | Small | N/A | 0.225 | 3.5 | 56.299583
8 | Greif | H6 | Small | N/A | 0.225 | 3.6 | 56.836132
8 | Greif | H6 | Small | N/A | 0.225 | 3.7 | 57.460648
8 | Greif | H6 | Small | N/A | 0.225 | 3.8 | 58.196575
8 | Greif | H6 | Small | N/A | 0.225 | 3.9 | 58.718758
8 | Greif | H6 | Small | N/A | 0.225 | 4 | 58.698822
8 | Greif | H6 | Small | N/A | 0.225 | 4.1 | 59.070595
8 | Greif | H6 | Small | N/A | 0.225 | 4.2 | 59.537952
8 | Greif | H6 | Small | N/A | 0.225 | 4.3 | 59.82793
8 | Greif | H6 | Small | N/A | 0.225 | 4.4 | 59.350601
8 | Greif | H6 | Small | N/A | 0.225 | 4.5 | 58.903469
8 | Greif | H6 | Small | N/A | 0.225 | 4.6 | 56.85754
8 | Greif | H6 | Small | N/A | 0.225 | 4.7 | 46.99905
8 | Greif | H6 | Small | N/A | 0.225 | 4.8 | 24.380005
8 | Greif | H6 | Small | N/A | 0.225 | 4.9 | 21.152184
8 | Greif | H6 | Small | N/A | 0.225 | 5 | 4.851261
8 | Greif | H6 | Small | N/A | 0.225 | 5.1 | 3.506073
8 | Greif | H6 | Small | N/A | 0.225 | 5.2 | 3.179156
8 | Greif | H6 | Small | N/A | 0.225 | 5.3 | 2.861622
8 | Greif | H6 | Small | N/A | 0.225 | 5.4 | 2.608586
8 | Greif | H6 | Small | N/A | 0.225 | 5.5 | 2.637908
9 | Greif | H6 | Small | N/A | 0.225 | 0.2 | 0.012014
9 | Greif | H6 | Small | N/A | 0.225 | 0.3 | 0.008501
9 | Greif | H6 | Small | N/A | 0.225 | 0.4 | 0.026386
9 | Greif | H6 | Small | N/A | 0.225 | 0.5 | 1.658326
9 | Greif | H6 | Small | N/A | 0.225 | 0.6 | 1.232312
9 | Greif | H6 | Small | N/A | 0.225 | 0.7 | 1.241102
9 | Greif | H6 | Small | N/A | 0.225 | 0.8 | 1.298286
9 | Greif | H6 | Small | N/A | 0.225 | 0.9 | 1.637217
9 | Greif | H6 | Small | N/A | 0.225 | 1 | 1.737773
9 | Greif | H6 | Small | N/A | 0.225 | 1.1 | 1.741591
9 | Greif | H6 | Small | N/A | 0.225 | 1.2 | 1.822803
9 | Greif | H6 | Small | N/A | 0.225 | 1.3 | 4.547505
9 | Greif | H6 | Small | N/A | 0.225 | 1.4 | 7.939805
9 | Greif | H6 | Small | N/A | 0.225 | 1.5 | 11.916146
9 | Greif | H6 | Small | N/A | 0.225 | 1.6 | 15.701048
9 | Greif | H6 | Small | N/A | 0.225 | 1.7 | 19.254005
9 | Greif | H6 | Small | N/A | 0.225 | 1.8 | 22.482998
9 | Greif | H6 | Small | N/A | 0.225 | 1.9 | 25.356049
9 | Greif | H6 | Small | N/A | 0.225 | 2 | 28.035582
9 | Greif | H6 | Small | N/A | 0.225 | 2.1 | 30.481438
9 | Greif | H6 | Small | N/A | 0.225 | 2.2 | 32.742584
9 | Greif | H6 | Small | N/A | 0.225 | 2.3 | 34.805229
9 | Greif | H6 | Small | N/A | 0.225 | 2.4 | 36.718052
9 | Greif | H6 | Small | N/A | 0.225 | 2.5 | 38.549374
9 | Greif | H6 | Small | N/A | 0.225 | 2.6 | 40.176037
9 | Greif | H6 | Small | N/A | 0.225 | 2.7 | 41.77396
9 | Greif | H6 | Small | N/A | 0.225 | 2.8 | 43.226757
9 | Greif | H6 | Small | N/A | 0.225 | 2.9 | 44.609478
9 | Greif | H6 | Small | N/A | 0.225 | 3 | 45.883125
9 | Greif | H6 | Small | N/A | 0.225 | 3.1 | 47.080551
9 | Greif | H6 | Small | N/A | 0.225 | 3.2 | 48.251877
9 | Greif | H6 | Small | N/A | 0.225 | 3.3 | 49.294777
9 | Greif | H6 | Small | N/A | 0.225 | 3.4 | 50.352051
9 | Greif | H6 | Small | N/A | 0.225 | 3.5 | 51.324299
9 | Greif | H6 | Small | N/A | 0.225 | 3.6 | 52.270447
9 | Greif | H6 | Small | N/A | 0.225 | 3.7 | 53.156487
9 | Greif | H6 | Small | N/A | 0.225 | 3.8 | 54.00882
9 | Greif | H6 | Small | N/A | 0.225 | 3.9 | 54.868767
9 | Greif | H6 | Small | N/A | 0.225 | 4 | 55.693535
9 | Greif | H6 | Small | N/A | 0.225 | 4.1 | 56.463467
9 | Greif | H6 | Small | N/A | 0.225 | 4.2 | 57.253349
9 | Greif | H6 | Small | N/A | 0.225 | 4.3 | 57.987217
9 | Greif | H6 | Small | N/A | 0.225 | 4.4 | 58.694416
9 | Greif | H6 | Small | N/A | 0.225 | 4.5 | 59.364075
9 | Greif | H6 | Small | N/A | 0.225 | 4.6 | 60.022018
9 | Greif | H6 | Small | N/A | 0.225 | 4.7 | 60.666756
9 | Greif | H6 | Small | N/A | 0.225 | 4.8 | 61.229698
9 | Greif | H6 | Small | N/A | 0.225 | 4.9 | 61.805241
9 | Greif | H6 | Small | N/A | 0.225 | 5 | 62.261757
9 | Greif | H6 | Small | N/A | 0.225 | 5.1 | 62.608898
9 | Greif | H6 | Small | N/A | 0.225 | 5.2 | 62.918808
9 | Greif | H6 | Small | N/A | 0.225 | 5.3 | 62.9062
9 | Greif | H6 | Small | N/A | 0.225 | 5.4 | 60.998653
9 | Greif | H6 | Small | N/A | 0.225 | 5.5 | 44.881271
9 | Greif | H6 | Small | N/A | 0.225 | 5.6 | 4.382723
9 | Greif | H6 | Small | N/A | 0.225 | 5.7 | 4.556872
9 | Greif | H6 | Small | N/A | 0.225 | 5.8 | 4.155785
9 | Greif | H6 | Small | N/A | 0.225 | 5.9 | 3.952603
9 | Greif | H6 | Small | N/A | 0.225 | 6 | 3.769359
9 | Greif | H6 | Small | N/A | 0.225 | 6.1 | 3.675234
9 | Greif | H6 | Small | N/A | 0.225 | 6.2 | 3.637699
9 | Greif | H6 | Small | N/A | 0.225 | 6.3 | 3.445071
9 | Greif | H6 | Small | N/A | 0.225 | 6.4 | 3.035483
9 | Greif | H6 | Small | N/A | 0.225 | 6.5 | 3.02257
10 | Greif | H6 | Small | N/A | 0.225 | 0.2 | 0.026098
10 | Greif | H6 | Small | N/A | 0.225 | 0.3 | 0.027269
10 | Greif | H6 | Small | N/A | 0.225 | 0.4 | 0.05396
10 | Greif | H6 | Small | N/A | 0.225 | 0.5 | 1.832204
10 | Greif | H6 | Small | N/A | 0.225 | 0.6 | 1.353112
10 | Greif | H6 | Small | N/A | 0.225 | 0.7 | 1.34344
10 | Greif | H6 | Small | N/A | 0.225 | 0.8 | 1.363666
10 | Greif | H6 | Small | N/A | 0.225 | 0.9 | 1.665368
10 | Greif | H6 | Small | N/A | 0.225 | 1 | 1.823109
10 | Greif | H6 | Small | N/A | 0.225 | 1.1 | 1.828386
10 | Greif | H6 | Small | N/A | 0.225 | 1.2 | 1.840417
10 | Greif | H6 | Small | N/A | 0.225 | 1.3 | 4.652473
10 | Greif | H6 | Small | N/A | 0.225 | 1.4 | 8.506268
10 | Greif | H6 | Small | N/A | 0.225 | 1.5 | 12.52308
10 | Greif | H6 | Small | N/A | 0.225 | 1.6 | 16.311188
10 | Greif | H6 | Small | N/A | 0.225 | 1.7 | 19.847448
10 | Greif | H6 | Small | N/A | 0.225 | 1.8 | 23.038908
10 | Greif | H6 | Small | N/A | 0.225 | 1.9 | 25.89056
10 | Greif | H6 | Small | N/A | 0.225 | 2 | 28.568922
10 | Greif | H6 | Small | N/A | 0.225 | 2.1 | 31.018299
10 | Greif | H6 | Small | N/A | 0.225 | 2.2 | 33.280903
10 | Greif | H6 | Small | N/A | 0.225 | 2.3 | 35.335049
10 | Greif | H6 | Small | N/A | 0.225 | 2.4 | 37.26136
10 | Greif | H6 | Small | N/A | 0.225 | 2.5 | 39.118771
10 | Greif | H6 | Small | N/A | 0.225 | 2.6 | 40.750126
10 | Greif | H6 | Small | N/A | 0.225 | 2.7 | 42.367107
10 | Greif | H6 | Small | N/A | 0.225 | 2.8 | 43.814041
10 | Greif | H6 | Small | N/A | 0.225 | 2.9 | 45.190018
10 | Greif | H6 | Small | N/A | 0.225 | 3 | 46.477451
10 | Greif | H6 | Small | N/A | 0.225 | 3.1 | 47.671642
10 | Greif | H6 | Small | N/A | 0.225 | 3.2 | 48.853821
10 | Greif | H6 | Small | N/A | 0.225 | 3.3 | 49.885292
10 | Greif | H6 | Small | N/A | 0.225 | 3.4 | 50.939926
10 | Greif | H6 | Small | N/A | 0.225 | 3.5 | 51.914513
10 | Greif | H6 | Small | N/A | 0.225 | 3.6 | 52.834866
10 | Greif | H6 | Small | N/A | 0.225 | 3.7 | 53.693935
10 | Greif | H6 | Small | N/A | 0.225 | 3.8 | 54.483807
10 | Greif | H6 | Small | N/A | 0.225 | 3.9 | 55.26107
10 | Greif | H6 | Small | N/A | 0.225 | 4 | 55.982052
10 | Greif | H6 | Small | N/A | 0.225 | 4.1 | 56.64761
10 | Greif | H6 | Small | N/A | 0.225 | 4.2 | 57.32431
10 | Greif | H6 | Small | N/A | 0.225 | 4.3 | 57.958199
10 | Greif | H6 | Small | N/A | 0.225 | 4.4 | 58.521141
10 | Greif | H6 | Small | N/A | 0.225 | 4.5 | 59.033356
10 | Greif | H6 | Small | N/A | 0.225 | 4.6 | 59.552319
10 | Greif | H6 | Small | N/A | 0.225 | 4.7 | 59.816494
10 | Greif | H6 | Small | N/A | 0.225 | 4.8 | 56.970127
10 | Greif | H6 | Small | N/A | 0.225 | 4.9 | 44.791561
10 | Greif | H6 | Small | N/A | 0.225 | 5 | 40.213867
10 | Greif | H6 | Small | N/A | 0.225 | 5.1 | 37.54723
10 | Greif | H6 | Small | N/A | 0.225 | 5.2 | 3.682869
10 | Greif | H6 | Small | N/A | 0.225 | 5.3 | 3.53509
10 | Greif | H6 | Small | N/A | 0.225 | 5.4 | 3.185604
10 | Greif | H6 | Small | N/A | 0.225 | 5.5 | 2.72645
10 | Greif | H6 | Small | N/A | 0.225 | 5.6 | 2.438832
10 | Greif | H6 | Small | N/A | 0.225 | 5.7 | 2.205446
10 | Greif | H6 | Small | N/A | 0.225 | 5.8 | 2.162057
10 | Greif | H6 | Small | N/A | 0.225 | 5.9 | 2.175241
1 | HelloFresh | 1.95 wt% Joncryl | TAPPI | Machine | 0.176 | 0.2 | -0.007025
1 | HelloFresh | 1.95 wt% Joncryl | TAPPI | Machine | 0.176 | 0.3 | -0.013779
1 | HelloFresh | 1.95 wt% Joncryl | TAPPI | Machine | 0.176 | 0.4 | -0.017579
1 | HelloFresh | 1.95 wt% Joncryl | TAPPI | Machine | 0.176 | 0.5 | -0.001459
1 | HelloFresh | 1.95 wt% Joncryl | TAPPI | Machine | 0.176 | 0.6 | 0.017596
1 | HelloFresh | 1.95 wt% Joncryl | TAPPI | Machine | 0.176 | 0.7 | 0.061291
1 | HelloFresh | 1.95 wt% Joncryl | TAPPI | Machine | 0.176 | 0.8 | 0.148068
1 | HelloFresh | 1.95 wt% Joncryl | TAPPI | Machine | 0.176 | 0.9 | 0.35478
1 | HelloFresh | 1.95 wt% Joncryl | TAPPI | Machine | 0.176 | 1 | 0.735047
1 | HelloFresh | 1.95 wt% Joncryl | TAPPI | Machine | 0.176 | 1.1 | 1.03383
1 | HelloFresh | 1.95 wt% Joncryl | TAPPI | Machine | 0.176 | 1.2 | 1.011839
1 | HelloFresh | 1.95 wt% Joncryl | TAPPI | Machine | 0.176 | 1.3 | 1.023276
1 | HelloFresh | 1.95 wt% Joncryl | TAPPI | Machine | 0.176 | 1.4 | 1.08835
1 | HelloFresh | 1.95 wt% Joncryl | TAPPI | Machine | 0.176 | 1.5 | 1.397688
1 | HelloFresh | 1.95 wt% Joncryl | TAPPI | Machine | 0.176 | 1.6 | 1.389764
1 | HelloFresh | 1.95 wt% Joncryl | TAPPI | Machine | 0.176 | 1.7 | 1.455738
1 | HelloFresh | 1.95 wt% Joncryl | TAPPI | Machine | 0.176 | 1.8 | 2.116021
1 | HelloFresh | 1.95 wt% Joncryl | TAPPI | Machine | 0.176 | 1.9 | 3.319894
1 | HelloFresh | 1.95 wt% Joncryl | TAPPI | Machine | 0.176 | 2 | 4.789987
1 | HelloFresh | 1.95 wt% Joncryl | TAPPI | Machine | 0.176 | 2.1 | 6.492873
1 | HelloFresh | 1.95 wt% Joncryl | TAPPI | Machine | 0.176 | 2.2 | 8.49629
1 | HelloFresh | 1.95 wt% Joncryl | TAPPI | Machine | 0.176 | 2.3 | 10.81081
1 | HelloFresh | 1.95 wt% Joncryl | TAPPI | Machine | 0.176 | 2.4 | 13.397694
1 | HelloFresh | 1.95 wt% Joncryl | TAPPI | Machine | 0.176 | 2.5 | 16.221764
1 | HelloFresh | 1.95 wt% Joncryl | TAPPI | Machine | 0.176 | 2.6 | 19.223818
1 | HelloFresh | 1.95 wt% Joncryl | TAPPI | Machine | 0.176 | 2.7 | 22.394167
1 | HelloFresh | 1.95 wt% Joncryl | TAPPI | Machine | 0.176 | 2.8 | 25.697924
1 | HelloFresh | 1.95 wt% Joncryl | TAPPI | Machine | 0.176 | 2.9 | 28.96357
1 | HelloFresh | 1.95 wt% Joncryl | TAPPI | Machine | 0.176 | 3 | 32.228619
1 | HelloFresh | 1.95 wt% Joncryl | TAPPI | Machine | 0.176 | 3.1 | 35.424473
1 | HelloFresh | 1.95 wt% Joncryl | TAPPI | Machine | 0.176 | 3.2 | 38.541466
1 | HelloFresh | 1.95 wt% Joncryl | TAPPI | Machine | 0.176 | 3.3 | 41.55349
1 | HelloFresh | 1.95 wt% Joncryl | TAPPI | Machine | 0.176 | 3.4 | 44.49543
1 | HelloFresh | 1.95 wt% Joncryl | TAPPI | Machine | 0.176 | 3.5 | 47.371994
1 | HelloFresh | 1.95 wt% Joncryl | TAPPI | Machine | 0.176 | 3.6 | 50.093754
1 | HelloFresh | 1.95 wt% Joncryl | TAPPI | Machine | 0.176 | 3.7 | 52.749836
1 | HelloFresh | 1.95 wt% Joncryl | TAPPI | Machine | 0.176 | 3.8 | 55.295967
1 | HelloFresh | 1.95 wt% Joncryl | TAPPI | Machine | 0.176 | 3.9 | 57.814831
1 | HelloFresh | 1.95 wt% Joncryl | TAPPI | Machine | 0.176 | 4 | 60.234592
1 | HelloFresh | 1.95 wt% Joncryl | TAPPI | Machine | 0.176 | 4.1 | 62.543232
1 | HelloFresh | 1.95 wt% Joncryl | TAPPI | Machine | 0.176 | 4.2 | 64.810539
1 | HelloFresh | 1.95 wt% Joncryl | TAPPI | Machine | 0.176 | 4.3 | 66.978439
1 | HelloFresh | 1.95 wt% Joncryl | TAPPI | Machine | 0.176 | 4.4 | 69.035805
1 | HelloFresh | 1.95 wt% Joncryl | TAPPI | Machine | 0.176 | 4.5 | 71.056526
1 | HelloFresh | 1.95 wt% Joncryl | TAPPI | Machine | 0.176 | 4.6 | 72.969055
1 | HelloFresh | 1.95 wt% Joncryl | TAPPI | Machine | 0.176 | 4.7 | 74.85051
1 | HelloFresh | 1.95 wt% Joncryl | TAPPI | Machine | 0.176 | 4.8 | 76.602371
1 | HelloFresh | 1.95 wt% Joncryl | TAPPI | Machine | 0.176 | 4.9 | 78.338394
1 | HelloFresh | 1.95 wt% Joncryl | TAPPI | Machine | 0.176 | 5 | 80.034836
1 | HelloFresh | 1.95 wt% Joncryl | TAPPI | Machine | 0.176 | 5.1 | 81.591125
1 | HelloFresh | 1.95 wt% Joncryl | TAPPI | Machine | 0.176 | 5.2 | 83.199905
1 | HelloFresh | 1.95 wt% Joncryl | TAPPI | Machine | 0.176 | 5.3 | 84.663551
1 | HelloFresh | 1.95 wt% Joncryl | TAPPI | Machine | 0.176 | 5.4 | 86.144196
1 | HelloFresh | 1.95 wt% Joncryl | TAPPI | Machine | 0.176 | 5.5 | 87.532196
1 | HelloFresh | 1.95 wt% Joncryl | TAPPI | Machine | 0.176 | 5.6 | 88.901428
1 | HelloFresh | 1.95 wt% Joncryl | TAPPI | Machine | 0.176 | 5.7 | 90.278877
1 | HelloFresh | 1.95 wt% Joncryl | TAPPI | Machine | 0.176 | 5.8 | 91.534058
1 | HelloFresh | 1.95 wt% Joncryl | TAPPI | Machine | 0.176 | 5.9 | 92.818558
1 | HelloFresh | 1.95 wt% Joncryl | TAPPI | Machine | 0.176 | 6 | 94.043243
1 | HelloFresh | 1.95 wt% Joncryl | TAPPI | Machine | 0.176 | 6.1 | 95.252098
1 | HelloFresh | 1.95 wt% Joncryl | TAPPI | Machine | 0.176 | 6.2 | 96.401733
1 | HelloFresh | 1.95 wt% Joncryl | TAPPI | Machine | 0.176 | 6.3 | 97.549309
1 | HelloFresh | 1.95 wt% Joncryl | TAPPI | Machine | 0.176 | 6.4 | 98.703331
1 | HelloFresh | 1.95 wt% Joncryl | TAPPI | Machine | 0.176 | 6.5 | 99.803711
1 | HelloFresh | 1.95 wt% Joncryl | TAPPI | Machine | 0.176 | 6.6 | 100.881798
1 | HelloFresh | 1.95 wt% Joncryl | TAPPI | Machine | 0.176 | 6.7 | 101.978355
1 | HelloFresh | 1.95 wt% Joncryl | TAPPI | Machine | 0.176 | 6.8 | 103.006607
1 | HelloFresh | 1.95 wt% Joncryl | TAPPI | Machine | 0.176 | 6.9 | 104.037483
1 | HelloFresh | 1.95 wt% Joncryl | TAPPI | Machine | 0.176 | 7 | 105.03347
1 | HelloFresh | 1.95 wt% Joncryl | TAPPI | Machine | 0.176 | 7.1 | 106.066711
1 | HelloFresh | 1.95 wt% Joncryl | TAPPI | Machine | 0.176 | 7.2 | 107.053314
1 | HelloFresh | 1.95 wt% Joncryl | TAPPI | Machine | 0.176 | 7.3 | 108.009735
1 | HelloFresh | 1.95 wt% Joncryl | TAPPI | Machine | 0.176 | 7.400001 | 108.97171
1 | HelloFresh | 1.95 wt% Joncryl | TAPPI | Machine | 0.176 | 7.5 | 109.886787
1 | HelloFresh | 1.95 wt% Joncryl | TAPPI | Machine | 0.176 | 7.6 | 110.813004
1 | HelloFresh | 1.95 wt% Joncryl | TAPPI | Machine | 0.176 | 7.7 | 111.699333
1 | HelloFresh | 1.95 wt% Joncryl | TAPPI | Machine | 0.176 | 7.8 | 112.630531
1 | HelloFresh | 1.95 wt% Joncryl | TAPPI | Machine | 0.176 | 7.900001 | 113.547073
1 | HelloFresh | 1.95 wt% Joncryl | TAPPI | Machine | 0.176 | 8 | 114.431931
1 | HelloFresh | 1.95 wt% Joncryl | TAPPI | Machine | 0.176 | 8.1 | 115.310356
1 | HelloFresh | 1.95 wt% Joncryl | TAPPI | Machine | 0.176 | 8.200001 | 116.171776
1 | HelloFresh | 1.95 wt% Joncryl | TAPPI | Machine | 0.176 | 8.3 | 117.017647
1 | HelloFresh | 1.95 wt% Joncryl | TAPPI | Machine | 0.176 | 8.400001 | 117.84124
1 | HelloFresh | 1.95 wt% Joncryl | TAPPI | Machine | 0.176 | 8.5 | 118.691513
1 | HelloFresh | 1.95 wt% Joncryl | TAPPI | Machine | 0.176 | 8.6 | 119.546188
1 | HelloFresh | 1.95 wt% Joncryl | TAPPI | Machine | 0.176 | 8.700001 | 120.394409
1 | HelloFresh | 1.95 wt% Joncryl | TAPPI | Machine | 0.176 | 8.8 | 121.208031
1 | HelloFresh | 1.95 wt% Joncryl | TAPPI | Machine | 0.176 | 8.900001 | 122.028702
1 | HelloFresh | 1.95 wt% Joncryl | TAPPI | Machine | 0.176 | 9 | 122.828545
1 | HelloFresh | 1.95 wt% Joncryl | TAPPI | Machine | 0.176 | 9.1 | 123.619881
1 | HelloFresh | 1.95 wt% Joncryl | TAPPI | Machine | 0.176 | 9.200001 | 124.400085
1 | HelloFresh | 1.95 wt% Joncryl | TAPPI | Machine | 0.176 | 9.3 | 125.241852
1 | HelloFresh | 1.95 wt% Joncryl | TAPPI | Machine | 0.176 | 9.400001 | 126.024109
1 | HelloFresh | 1.95 wt% Joncryl | TAPPI | Machine | 0.176 | 9.5 | 126.829224
1 | HelloFresh | 1.95 wt% Joncryl | TAPPI | Machine | 0.176 | 9.6 | 127.600044
1 | HelloFresh | 1.95 wt% Joncryl | TAPPI | Machine | 0.176 | 9.700001 | 128.36705
1 | HelloFresh | 1.95 wt% Joncryl | TAPPI | Machine | 0.176 | 9.8 | 129.115875
1 | HelloFresh | 1.95 wt% Joncryl | TAPPI | Machine | 0.176 | 9.900001 | 129.878769
1 | HelloFresh | 1.95 wt% Joncryl | TAPPI | Machine | 0.176 | 10 | 130.690063
1 | HelloFresh | 1.95 wt% Joncryl | TAPPI | Machine | 0.176 | 10.1 | 131.434189
1 | HelloFresh | 1.95 wt% Joncryl | TAPPI | Machine | 0.176 | 10.200001 | 132.192703
1 | HelloFresh | 1.95 wt% Joncryl | TAPPI | Machine | 0.176 | 10.3 | 132.950317
1 | HelloFresh | 1.95 wt% Joncryl | TAPPI | Machine | 0.176 | 10.400001 | 133.7229
1 | HelloFresh | 1.95 wt% Joncryl | TAPPI | Machine | 0.176 | 10.500001 | 134.440353
1 | HelloFresh | 1.95 wt% Joncryl | TAPPI | Machine | 0.176 | 10.6 | 135.181549
1 | HelloFresh | 1.95 wt% Joncryl | TAPPI | Machine | 0.176 | 10.700001 | 135.944458
1 | HelloFresh | 1.95 wt% Joncryl | TAPPI | Machine | 0.176 | 10.8 | 136.691238
1 | HelloFresh | 1.95 wt% Joncryl | TAPPI | Machine | 0.176 | 10.900001 | 137.426575
1 | HelloFresh | 1.95 wt% Joncryl | TAPPI | Machine | 0.176 | 11.000001 | 138.16806
1 | HelloFresh | 1.95 wt% Joncryl | TAPPI | Machine | 0.176 | 11.1 | 138.883469
1 | HelloFresh | 1.95 wt% Joncryl | TAPPI | Machine | 0.176 | 11.200001 | 139.615295
1 | HelloFresh | 1.95 wt% Joncryl | TAPPI | Machine | 0.176 | 11.3 | 140.307831
1 | HelloFresh | 1.95 wt% Joncryl | TAPPI | Machine | 0.176 | 11.400001 | 141.042877
1 | HelloFresh | 1.95 wt% Joncryl | TAPPI | Machine | 0.176 | 11.500001 | 141.803436
1 | HelloFresh | 1.95 wt% Joncryl | TAPPI | Machine | 0.176 | 11.6 | 142.462845
1 | HelloFresh | 1.95 wt% Joncryl | TAPPI | Machine | 0.176 | 11.700001 | 143.223389
1 | HelloFresh | 1.95 wt% Joncryl | TAPPI | Machine | 0.176 | 11.8 | 143.90097
1 | HelloFresh | 1.95 wt% Joncryl | TAPPI | Machine | 0.176 | 11.900001 | 144.617844
1 | HelloFresh | 1.95 wt% Joncryl | TAPPI | Machine | 0.176 | 12.000001 | 145.290436
1 | HelloFresh | 1.95 wt% Joncryl | TAPPI | Machine | 0.176 | 12.1 | 145.988831
1 | HelloFresh | 1.95 wt% Joncryl | TAPPI | Machine | 0.176 | 12.200001 | 146.710983
1 | HelloFresh | 1.95 wt% Joncryl | TAPPI | Machine | 0.176 | 12.3 | 147.369217
1 | HelloFresh | 1.95 wt% Joncryl | TAPPI | Machine | 0.176 | 12.400001 | 148.066727
1 | HelloFresh | 1.95 wt% Joncryl | TAPPI | Machine | 0.176 | 12.500001 | 148.717621
1 | HelloFresh | 1.95 wt% Joncryl | TAPPI | Machine | 0.176 | 12.6 | 149.378204
1 | HelloFresh | 1.95 wt% Joncryl | TAPPI | Machine | 0.176 | 12.700001 | 149.981888
1 | HelloFresh | 1.95 wt% Joncryl | TAPPI | Machine | 0.176 | 12.8 | 150.617249
1 | HelloFresh | 1.95 wt% Joncryl | TAPPI | Machine | 0.176 | 12.900001 | 151.230042
1 | HelloFresh | 1.95 wt% Joncryl | TAPPI | Machine | 0.176 | 13.000001 | 151.761612
1 | HelloFresh | 1.95 wt% Joncryl | TAPPI | Machine | 0.176 | 13.1 | 152.190262
1 | HelloFresh | 1.95 wt% Joncryl | TAPPI | Machine | 0.176 | 13.200001 | 152.387009
1 | HelloFresh | 1.95 wt% Joncryl | TAPPI | Machine | 0.176 | 13.3 | 0.074475
1 | HelloFresh | 1.95 wt% Joncryl | TAPPI | Machine | 0.176 | 13.400001 | 0.054843
1 | HelloFresh | 1.95 wt% Joncryl | TAPPI | Machine | 0.176 | 13.500001 | 0.031969
1 | HelloFresh | 1.95 wt% Joncryl | TAPPI | Machine | 0.176 | 13.6 | 0.031087
1 | HelloFresh | 1.95 wt% Joncryl | TAPPI | Machine | 0.176 | 13.700001 | 0.046918
1 | HelloFresh | 1.95 wt% Joncryl | TAPPI | Machine | 0.176 | 13.8 | 0.034022
1 | HelloFresh | 1.95 wt% Joncryl | TAPPI | Machine | 0.176 | 13.900001 | 0.038417
1 | HelloFresh | 1.95 wt% Joncryl | TAPPI | Machine | 0.176 | 14.000001 | 0.034599
1 | HelloFresh | 1.95 wt% Joncryl | TAPPI | Machine | 0.176 | 14.1 | 0.03168
1 | HelloFresh | 1.95 wt% Joncryl | TAPPI | Machine | 0.176 | 14.200001 | 0.027269
1 | HelloFresh | 1.95 wt% Joncryl | TAPPI | Machine | 0.176 | 14.300001 | 0.023162
1 | HelloFresh | 1.95 wt% Joncryl | TAPPI | Machine | 0.176 | 14.400001 | 0.023162
1 | HelloFresh | 1.95 wt% Joncryl | TAPPI | Machine | 0.176 | 14.500001 | 0.017596
2 | HelloFresh | 1.95 wt% Joncryl | TAPPI | Machine | 0.176 | 0.2 | -0.055708
2 | HelloFresh | 1.95 wt% Joncryl | TAPPI | Machine | 0.176 | 0.3 | -0.055996
2 | HelloFresh | 1.95 wt% Joncryl | TAPPI | Machine | 0.176 | 0.4 | -0.060985
2 | HelloFresh | 1.95 wt% Joncryl | TAPPI | Machine | 0.176 | 0.5 | -0.058338
2 | HelloFresh | 1.95 wt% Joncryl | TAPPI | Machine | 0.176 | 0.6 | -0.057167
2 | HelloFresh | 1.95 wt% Joncryl | TAPPI | Machine | 0.176 | 0.7 | -0.064786
2 | HelloFresh | 1.95 wt% Joncryl | TAPPI | Machine | 0.176 | 0.8 | -0.05452
2 | HelloFresh | 1.95 wt% Joncryl | TAPPI | Machine | 0.176 | 0.9 | -0.053943
2 | HelloFresh | 1.95 wt% Joncryl | TAPPI | Machine | 0.176 | 1 | -0.05805
2 | HelloFresh | 1.95 wt% Joncryl | TAPPI | Machine | 0.176 | 1.1 | -0.052772
2 | HelloFresh | 1.95 wt% Joncryl | TAPPI | Machine | 0.176 | 1.2 | -0.051008
2 | HelloFresh | 1.95 wt% Joncryl | TAPPI | Machine | 0.176 | 1.3 | -0.05805
2 | HelloFresh | 1.95 wt% Joncryl | TAPPI | Machine | 0.176 | 1.4 | -0.062733
2 | HelloFresh | 1.95 wt% Joncryl | TAPPI | Machine | 0.176 | 1.5 | -0.057167
2 | HelloFresh | 1.95 wt% Joncryl | TAPPI | Machine | 0.176 | 1.6 | -0.050719
2 | HelloFresh | 1.95 wt% Joncryl | TAPPI | Machine | 0.176 | 1.7 | -0.059797
2 | HelloFresh | 1.95 wt% Joncryl | TAPPI | Machine | 0.176 | 1.8 | -0.05452
2 | HelloFresh | 1.95 wt% Joncryl | TAPPI | Machine | 0.176 | 1.9 | -0.047495
2 | HelloFresh | 1.95 wt% Joncryl | TAPPI | Machine | 0.176 | 2 | -0.048072
2 | HelloFresh | 1.95 wt% Joncryl | TAPPI | Machine | 0.176 | 2.1 | -0.048378
2 | HelloFresh | 1.95 wt% Joncryl | TAPPI | Machine | 0.176 | 2.2 | -0.048666
2 | HelloFresh | 1.95 wt% Joncryl | TAPPI | Machine | 0.176 | 2.3 | -0.038688
2 | HelloFresh | 1.95 wt% Joncryl | TAPPI | Machine | 0.176 | 2.4 | -0.047495
2 | HelloFresh | 1.95 wt% Joncryl | TAPPI | Machine | 0.176 | 2.5 | -0.043389
2 | HelloFresh | 1.95 wt% Joncryl | TAPPI | Machine | 0.176 | 2.6 | -0.037823
2 | HelloFresh | 1.95 wt% Joncryl | TAPPI | Machine | 0.176 | 2.7 | -0.032834
2 | HelloFresh | 1.95 wt% Joncryl | TAPPI | Machine | 0.176 | 2.8 | -0.036058
2 | HelloFresh | 1.95 wt% Joncryl | TAPPI | Machine | 0.176 | 2.9 | -0.035464
2 | HelloFresh | 1.95 wt% Joncryl | TAPPI | Machine | 0.176 | 3 | -0.034294
2 | HelloFresh | 1.95 wt% Joncryl | TAPPI | Machine | 0.176 | 3.1 | -0.023162
2 | HelloFresh | 1.95 wt% Joncryl | TAPPI | Machine | 0.176 | 3.2 | -0.030493
2 | HelloFresh | 1.95 wt% Joncryl | TAPPI | Machine | 0.176 | 3.3 | -0.029899
2 | HelloFresh | 1.95 wt% Joncryl | TAPPI | Machine | 0.176 | 3.4 | -0.017291
2 | HelloFresh | 1.95 wt% Joncryl | TAPPI | Machine | 0.176 | 3.5 | -0.011725
2 | HelloFresh | 1.95 wt% Joncryl | TAPPI | Machine | 0.176 | 3.6 | -0.012014
2 | HelloFresh | 1.95 wt% Joncryl | TAPPI | Machine | 0.176 | 3.7 | -0.009078
2 | HelloFresh | 1.95 wt% Joncryl | TAPPI | Machine | 0.176 | 3.8 | -0.004089
2 | HelloFresh | 1.95 wt% Joncryl | TAPPI | Machine | 0.176 | 3.9 | 0.004989
2 | HelloFresh | 1.95 wt% Joncryl | TAPPI | Machine | 0.176 | 4 | 0.013795
2 | HelloFresh | 1.95 wt% Joncryl | TAPPI | Machine | 0.176 | 4.1 | 0.022297
2 | HelloFresh | 1.95 wt% Joncryl | TAPPI | Machine | 0.176 | 4.2 | 0.041929
2 | HelloFresh | 1.95 wt% Joncryl | TAPPI | Machine | 0.176 | 4.3 | 0.064515
2 | HelloFresh | 1.95 wt% Joncryl | TAPPI | Machine | 0.176 | 4.4 | 0.093243
2 | HelloFresh | 1.95 wt% Joncryl | TAPPI | Machine | 0.176 | 4.5 | 0.157452
2 | HelloFresh | 1.95 wt% Joncryl | TAPPI | Machine | 0.176 | 4.6 | 0.365334
2 | HelloFresh | 1.95 wt% Joncryl | TAPPI | Machine | 0.176 | 4.7 | 0.709848
2 | HelloFresh | 1.95 wt% Joncryl | TAPPI | Machine | 0.176 | 4.8 | 1.038802
2 | HelloFresh | 1.95 wt% Joncryl | TAPPI | Machine | 0.176 | 4.9 | 1.033236
2 | HelloFresh | 1.95 wt% Joncryl | TAPPI | Machine | 0.176 | 5 | 1.025617
2 | HelloFresh | 1.95 wt% Joncryl | TAPPI | Machine | 0.176 | 5.1 | 1.091591
2 | HelloFresh | 1.95 wt% Joncryl | TAPPI | Machine | 0.176 | 5.2 | 1.399148
2 | HelloFresh | 1.95 wt% Joncryl | TAPPI | Machine | 0.176 | 5.3 | 1.399148
2 | HelloFresh | 1.95 wt% Joncryl | TAPPI | Machine | 0.176 | 5.4 | 1.681794
2 | HelloFresh | 1.95 wt% Joncryl | TAPPI | Machine | 0.176 | 5.5 | 3.654719
2 | HelloFresh | 1.95 wt% Joncryl | TAPPI | Machine | 0.176 | 5.6 | 6.142505
2 | HelloFresh | 1.95 wt% Joncryl | TAPPI | Machine | 0.176 | 5.7 | 8.884499
2 | HelloFresh | 1.95 wt% Joncryl | TAPPI | Machine | 0.176 | 5.8 | 11.645242
2 | HelloFresh | 1.95 wt% Joncryl | TAPPI | Machine | 0.176 | 5.9 | 14.466682
2 | HelloFresh | 1.95 wt% Joncryl | TAPPI | Machine | 0.176 | 6 | 17.27112
2 | HelloFresh | 1.95 wt% Joncryl | TAPPI | Machine | 0.176 | 6.1 | 20.029539
2 | HelloFresh | 1.95 wt% Joncryl | TAPPI | Machine | 0.176 | 6.2 | 22.747471
2 | HelloFresh | 1.95 wt% Joncryl | TAPPI | Machine | 0.176 | 6.3 | 25.433172
2 | HelloFresh | 1.95 wt% Joncryl | TAPPI | Machine | 0.176 | 6.4 | 28.164017
2 | HelloFresh | 1.95 wt% Joncryl | TAPPI | Machine | 0.176 | 6.5 | 30.89867
2 | HelloFresh | 1.95 wt% Joncryl | TAPPI | Machine | 0.176 | 6.6 | 33.559444
2 | HelloFresh | 1.95 wt% Joncryl | TAPPI | Machine | 0.176 | 6.7 | 36.241325
2 | HelloFresh | 1.95 wt% Joncryl | TAPPI | Machine | 0.176 | 6.8 | 38.835838
2 | HelloFresh | 1.95 wt% Joncryl | TAPPI | Machine | 0.176 | 6.9 | 41.385483
2 | HelloFresh | 1.95 wt% Joncryl | TAPPI | Machine | 0.176 | 7 | 43.887047
2 | HelloFresh | 1.95 wt% Joncryl | TAPPI | Machine | 0.176 | 7.1 | 46.359875
2 | HelloFresh | 1.95 wt% Joncryl | TAPPI | Machine | 0.176 | 7.2 | 48.819221
2 | HelloFresh | 1.95 wt% Joncryl | TAPPI | Machine | 0.176 | 7.3 | 51.17741
2 | HelloFresh | 1.95 wt% Joncryl | TAPPI | Machine | 0.176 | 7.400001 | 53.552612
2 | HelloFresh | 1.95 wt% Joncryl | TAPPI | Machine | 0.176 | 7.5 | 55.837505
2 | HelloFresh | 1.95 wt% Joncryl | TAPPI | Machine | 0.176 | 7.6 | 58.08252
2 | HelloFresh | 1.95 wt% Joncryl | TAPPI | Machine | 0.176 | 7.7 | 60.298801
2 | HelloFresh | 1.95 wt% Joncryl | TAPPI | Machine | 0.176 | 7.8 | 62.489578
2 | HelloFresh | 1.95 wt% Joncryl | TAPPI | Machine | 0.176 | 7.900001 | 64.665695
2 | HelloFresh | 1.95 wt% Joncryl | TAPPI | Machine | 0.176 | 8 | 66.772026
2 | HelloFresh | 1.95 wt% Joncryl | TAPPI | Machine | 0.176 | 8.1 | 68.862526
2 | HelloFresh | 1.95 wt% Joncryl | TAPPI | Machine | 0.176 | 8.200001 | 70.881493
2 | HelloFresh | 1.95 wt% Joncryl | TAPPI | Machine | 0.176 | 8.3 | 72.835068
2 | HelloFresh | 1.95 wt% Joncryl | TAPPI | Machine | 0.176 | 8.400001 | 74.690132
2 | HelloFresh | 1.95 wt% Joncryl | TAPPI | Machine | 0.176 | 8.5 | 76.538452
2 | HelloFresh | 1.95 wt% Joncryl | TAPPI | Machine | 0.176 | 8.6 | 78.383835
2 | HelloFresh | 1.95 wt% Joncryl | TAPPI | Machine | 0.176 | 8.700001 | 80.204308
2 | HelloFresh | 1.95 wt% Joncryl | TAPPI | Machine | 0.176 | 8.8 | 81.968475
2 | HelloFresh | 1.95 wt% Joncryl | TAPPI | Machine | 0.176 | 8.900001 | 83.715935
2 | HelloFresh | 1.95 wt% Joncryl | TAPPI | Machine | 0.176 | 9 | 85.39537
2 | HelloFresh | 1.95 wt% Joncryl | TAPPI | Machine | 0.176 | 9.1 | 87.055458
2 | HelloFresh | 1.95 wt% Joncryl | TAPPI | Machine | 0.176 | 9.200001 | 88.717598
2 | HelloFresh | 1.95 wt% Joncryl | TAPPI | Machine | 0.176 | 9.3 | 90.415802
2 | HelloFresh | 1.95 wt% Joncryl | TAPPI | Machine | 0.176 | 9.400001 | 92.001709
2 | HelloFresh | 1.95 wt% Joncryl | TAPPI | Machine | 0.176 | 9.5 | 93.610199
2 | HelloFresh | 1.95 wt% Joncryl | TAPPI | Machine | 0.176 | 9.6 | 95.060936
2 | HelloFresh | 1.95 wt% Joncryl | TAPPI | Machine | 0.176 | 9.700001 | 96.588203
2 | HelloFresh | 1.95 wt% Joncryl | TAPPI | Machine | 0.176 | 9.8 | 98.050385
2 | HelloFresh | 1.95 wt% Joncryl | TAPPI | Machine | 0.176 | 9.900001 | 99.457146
2 | HelloFresh | 1.95 wt% Joncryl | TAPPI | Machine | 0.176 | 10 | 100.909348
2 | HelloFresh | 1.95 wt% Joncryl | TAPPI | Machine | 0.176 | 10.1 | 102.250145
2 | HelloFresh | 1.95 wt% Joncryl | TAPPI | Machine | 0.176 | 10.200001 | 103.605019
2 | HelloFresh | 1.95 wt% Joncryl | TAPPI | Machine | 0.176 | 10.3 | 104.828537
2 | HelloFresh | 1.95 wt% Joncryl | TAPPI | Machine | 0.176 | 10.400001 | 105.951477
2 | HelloFresh | 1.95 wt% Joncryl | TAPPI | Machine | 0.176 | 10.500001 | 107.007286
2 | HelloFresh | 1.95 wt% Joncryl | TAPPI | Machine | 0.176 | 10.6 | 108.034065
2 | HelloFresh | 1.95 wt% Joncryl | TAPPI | Machine | 0.176 | 10.700001 | 108.940048
2 | HelloFresh | 1.95 wt% Joncryl | TAPPI | Machine | 0.176 | 10.8 | 109.786514
2 | HelloFresh | 1.95 wt% Joncryl | TAPPI | Machine | 0.176 | 10.900001 | 110.650856
2 | HelloFresh | 1.95 wt% Joncryl | TAPPI | Machine | 0.176 | 11.000001 | 111.373299
2 | HelloFresh | 1.95 wt% Joncryl | TAPPI | Machine | 0.176 | 11.1 | 111.930962
2 | HelloFresh | 1.95 wt% Joncryl | TAPPI | Machine | 0.176 | 11.200001 | 112.042664
2 | HelloFresh | 1.95 wt% Joncryl | TAPPI | Machine | 0.176 | 11.3 | 109.660728
2 | HelloFresh | 1.95 wt% Joncryl | TAPPI | Machine | 0.176 | 11.400001 | 2.582794
2 | HelloFresh | 1.95 wt% Joncryl | TAPPI | Machine | 0.176 | 11.500001 | 3.367677
2 | HelloFresh | 1.95 wt% Joncryl | TAPPI | Machine | 0.176 | 11.6 | 3.678763
2 | HelloFresh | 1.95 wt% Joncryl | TAPPI | Machine | 0.176 | 11.700001 | 3.793997
2 | HelloFresh | 1.95 wt% Joncryl | TAPPI | Machine | 0.176 | 11.8 | 3.891618
2 | HelloFresh | 1.95 wt% Joncryl | TAPPI | Machine | 0.176 | 11.900001 | 3.718045
2 | HelloFresh | 1.95 wt% Joncryl | TAPPI | Machine | 0.176 | 12.000001 | 3.819212
2 | HelloFresh | 1.95 wt% Joncryl | TAPPI | Machine | 0.176 | 12.1 | 3.894264
2 | HelloFresh | 1.95 wt% Joncryl | TAPPI | Machine | 0.176 | 12.200001 | 3.947631
2 | HelloFresh | 1.95 wt% Joncryl | TAPPI | Machine | 0.176 | 12.3 | 3.925334
2 | HelloFresh | 1.95 wt% Joncryl | TAPPI | Machine | 0.176 | 12.400001 | 3.970793
2 | HelloFresh | 1.95 wt% Joncryl | TAPPI | Machine | 0.176 | 12.500001 | 3.976647
2 | HelloFresh | 1.95 wt% Joncryl | TAPPI | Machine | 0.176 | 12.6 | 3.229587
2 | HelloFresh | 1.95 wt% Joncryl | TAPPI | Machine | 0.176 | 12.700001 | 3.164783
3 | HelloFresh | 1.95 wt% Joncryl | TAPPI | Machine | 0.176 | 0.2 | 0.016426
3 | HelloFresh | 1.95 wt% Joncryl | TAPPI | Machine | 0.176 | 0.3 | 0.013795
3 | HelloFresh | 1.95 wt% Joncryl | TAPPI | Machine | 0.176 | 0.4 | 0.012913
3 | HelloFresh | 1.95 wt% Joncryl | TAPPI | Machine | 0.176 | 0.5 | 0.007042
3 | HelloFresh | 1.95 wt% Joncryl | TAPPI | Machine | 0.176 | 0.6 | 0.010554
3 | HelloFresh | 1.95 wt% Joncryl | TAPPI | Machine | 0.176 | 0.7 | 0.029916
3 | HelloFresh | 1.95 wt% Joncryl | TAPPI | Machine | 0.176 | 0.8 | 0.046036
3 | HelloFresh | 1.95 wt% Joncryl | TAPPI | Machine | 0.176 | 0.9 | 0.060985
3 | HelloFresh | 1.95 wt% Joncryl | TAPPI | Machine | 0.176 | 1 | 0.086794
3 | HelloFresh | 1.95 wt% Joncryl | TAPPI | Machine | 0.176 | 1.1 | 0.119629
3 | HelloFresh | 1.95 wt% Joncryl | TAPPI | Machine | 0.176 | 1.2 | 0.1686
3 | HelloFresh | 1.95 wt% Joncryl | TAPPI | Machine | 0.176 | 1.3 | 0.238664
3 | HelloFresh | 1.95 wt% Joncryl | TAPPI | Machine | 0.176 | 1.4 | 0.363858
3 | HelloFresh | 1.95 wt% Joncryl | TAPPI | Machine | 0.176 | 1.5 | 0.829172
3 | HelloFresh | 1.95 wt% Joncryl | TAPPI | Machine | 0.176 | 1.6 | 1.047609
3 | HelloFresh | 1.95 wt% Joncryl | TAPPI | Machine | 0.176 | 1.7 | 1.08835
3 | HelloFresh | 1.95 wt% Joncryl | TAPPI | Machine | 0.176 | 1.8 | 1.088062
3 | HelloFresh | 1.95 wt% Joncryl | TAPPI | Machine | 0.176 | 1.9 | 1.196542
3 | HelloFresh | 1.95 wt% Joncryl | TAPPI | Machine | 0.176 | 2 | 2.1729
3 | HelloFresh | 1.95 wt% Joncryl | TAPPI | Machine | 0.176 | 2.1 | 3.666155
3 | HelloFresh | 1.95 wt% Joncryl | TAPPI | Machine | 0.176 | 2.2 | 5.482816
3 | HelloFresh | 1.95 wt% Joncryl | TAPPI | Machine | 0.176 | 2.3 | 7.591201
3 | HelloFresh | 1.95 wt% Joncryl | TAPPI | Machine | 0.176 | 2.4 | 9.973426
3 | HelloFresh | 1.95 wt% Joncryl | TAPPI | Machine | 0.176 | 2.5 | 12.569405
3 | HelloFresh | 1.95 wt% Joncryl | TAPPI | Machine | 0.176 | 2.6 | 15.299961
3 | HelloFresh | 1.95 wt% Joncryl | TAPPI | Machine | 0.176 | 2.7 | 18.165672
3 | HelloFresh | 1.95 wt% Joncryl | TAPPI | Machine | 0.176 | 2.8 | 21.230171
3 | HelloFresh | 1.95 wt% Joncryl | TAPPI | Machine | 0.176 | 2.9 | 24.375603
3 | HelloFresh | 1.95 wt% Joncryl | TAPPI | Machine | 0.176 | 3 | 27.595797
3 | HelloFresh | 1.95 wt% Joncryl | TAPPI | Machine | 0.176 | 3.1 | 30.77054
3 | HelloFresh | 1.95 wt% Joncryl | TAPPI | Machine | 0.176 | 3.2 | 33.934738
3 | HelloFresh | 1.95 wt% Joncryl | TAPPI | Machine | 0.176 | 3.3 | 36.9925
3 | HelloFresh | 1.95 wt% Joncryl | TAPPI | Machine | 0.176 | 3.4 | 39.969627
3 | HelloFresh | 1.95 wt% Joncryl | TAPPI | Machine | 0.176 | 3.5 | 42.920372
3 | HelloFresh | 1.95 wt% Joncryl | TAPPI | Machine | 0.176 | 3.6 | 45.750023
3 | HelloFresh | 1.95 wt% Joncryl | TAPPI | Machine | 0.176 | 3.7 | 48.515179
3 | HelloFresh | 1.95 wt% Joncryl | TAPPI | Machine | 0.176 | 3.8 | 51.207317
3 | HelloFresh | 1.95 wt% Joncryl | TAPPI | Machine | 0.176 | 3.9 | 53.968952
3 | HelloFresh | 1.95 wt% Joncryl | TAPPI | Machine | 0.176 | 4 | 56.640568
3 | HelloFresh | 1.95 wt% Joncryl | TAPPI | Machine | 0.176 | 4.1 | 59.199013
3 | HelloFresh | 1.95 wt% Joncryl | TAPPI | Machine | 0.176 | 4.2 | 61.721695
3 | HelloFresh | 1.95 wt% Joncryl | TAPPI | Machine | 0.176 | 4.3 | 64.128548
3 | HelloFresh | 1.95 wt% Joncryl | TAPPI | Machine | 0.176 | 4.4 | 66.43602
3 | HelloFresh | 1.95 wt% Joncryl | TAPPI | Machine | 0.176 | 4.5 | 68.680161
3 | HelloFresh | 1.95 wt% Joncryl | TAPPI | Machine | 0.176 | 4.6 | 70.809944
3 | HelloFresh | 1.95 wt% Joncryl | TAPPI | Machine | 0.176 | 4.7 | 72.915405
3 | HelloFresh | 1.95 wt% Joncryl | TAPPI | Machine | 0.176 | 4.8 | 74.901527
3 | HelloFresh | 1.95 wt% Joncryl | TAPPI | Machine | 0.176 | 4.9 | 76.814636
3 | HelloFresh | 1.95 wt% Joncryl | TAPPI | Machine | 0.176 | 5 | 78.731277
3 | HelloFresh | 1.95 wt% Joncryl | TAPPI | Machine | 0.176 | 5.1 | 80.479912
3 | HelloFresh | 1.95 wt% Joncryl | TAPPI | Machine | 0.176 | 5.2 | 82.267242
3 | HelloFresh | 1.95 wt% Joncryl | TAPPI | Machine | 0.176 | 5.3 | 83.940231
3 | HelloFresh | 1.95 wt% Joncryl | TAPPI | Machine | 0.176 | 5.4 | 85.59182
3 | HelloFresh | 1.95 wt% Joncryl | TAPPI | Machine | 0.176 | 5.5 | 87.165115
3 | HelloFresh | 1.95 wt% Joncryl | TAPPI | Machine | 0.176 | 5.6 | 88.681831
3 | HelloFresh | 1.95 wt% Joncryl | TAPPI | Machine | 0.176 | 5.7 | 90.217598
3 | HelloFresh | 1.95 wt% Joncryl | TAPPI | Machine | 0.176 | 5.8 | 91.641373
3 | HelloFresh | 1.95 wt% Joncryl | TAPPI | Machine | 0.176 | 5.9 | 93.069244
3 | HelloFresh | 1.95 wt% Joncryl | TAPPI | Machine | 0.176 | 6 | 94.436424
3 | HelloFresh | 1.95 wt% Joncryl | TAPPI | Machine | 0.176 | 6.1 | 95.76461
3 | HelloFresh | 1.95 wt% Joncryl | TAPPI | Machine | 0.176 | 6.2 | 97.064941
3 | HelloFresh | 1.95 wt% Joncryl | TAPPI | Machine | 0.176 | 6.3 | 98.328041
3 | HelloFresh | 1.95 wt% Joncryl | TAPPI | Machine | 0.176 | 6.4 | 99.623978
3 | HelloFresh | 1.95 wt% Joncryl | TAPPI | Machine | 0.176 | 6.5 | 100.85717
3 | HelloFresh | 1.95 wt% Joncryl | TAPPI | Machine | 0.176 | 6.6 | 102.023796
3 | HelloFresh | 1.95 wt% Joncryl | TAPPI | Machine | 0.176 | 6.7 | 103.252304
3 | HelloFresh | 1.95 wt% Joncryl | TAPPI | Machine | 0.176 | 6.8 | 104.377892
3 | HelloFresh | 1.95 wt% Joncryl | TAPPI | Machine | 0.176 | 6.9 | 105.493507
3 | HelloFresh | 1.95 wt% Joncryl | TAPPI | Machine | 0.176 | 7 | 106.597397
3 | HelloFresh | 1.95 wt% Joncryl | TAPPI | Machine | 0.176 | 7.1 | 107.723862
3 | HelloFresh | 1.95 wt% Joncryl | TAPPI | Machine | 0.176 | 7.2 | 108.816895
3 | HelloFresh | 1.95 wt% Joncryl | TAPPI | Machine | 0.176 | 7.3 | 109.852776
3 | HelloFresh | 1.95 wt% Joncryl | TAPPI | Machine | 0.176 | 7.400001 | 110.907707
3 | HelloFresh | 1.95 wt% Joncryl | TAPPI | Machine | 0.176 | 7.5 | 111.912483
3 | HelloFresh | 1.95 wt% Joncryl | TAPPI | Machine | 0.176 | 7.6 | 112.924316
3 | HelloFresh | 1.95 wt% Joncryl | TAPPI | Machine | 0.176 | 7.7 | 113.907112
3 | HelloFresh | 1.95 wt% Joncryl | TAPPI | Machine | 0.176 | 7.8 | 114.912781
3 | HelloFresh | 1.95 wt% Joncryl | TAPPI | Machine | 0.176 | 7.900001 | 115.889717
3 | HelloFresh | 1.95 wt% Joncryl | TAPPI | Machine | 0.176 | 8 | 116.853752
3 | HelloFresh | 1.95 wt% Joncryl | TAPPI | Machine | 0.176 | 8.1 | 117.797844
3 | HelloFresh | 1.95 wt% Joncryl | TAPPI | Machine | 0.176 | 8.200001 | 118.744881
3 | HelloFresh | 1.95 wt% Joncryl | TAPPI | Machine | 0.176 | 8.3 | 119.653214
3 | HelloFresh | 1.95 wt% Joncryl | TAPPI | Machine | 0.176 | 8.400001 | 120.553329
3 | HelloFresh | 1.95 wt% Joncryl | TAPPI | Machine | 0.176 | 8.5 | 121.471329
3 | HelloFresh | 1.95 wt% Joncryl | TAPPI | Machine | 0.176 | 8.6 | 122.396072
3 | HelloFresh | 1.95 wt% Joncryl | TAPPI | Machine | 0.176 | 8.700001 | 123.292679
3 | HelloFresh | 1.95 wt% Joncryl | TAPPI | Machine | 0.176 | 8.8 | 124.168167
3 | HelloFresh | 1.95 wt% Joncryl | TAPPI | Machine | 0.176 | 8.900001 | 125.05275
3 | HelloFresh | 1.95 wt% Joncryl | TAPPI | Machine | 0.176 | 9 | 125.905357
3 | HelloFresh | 1.95 wt% Joncryl | TAPPI | Machine | 0.176 | 9.1 | 126.750938
3 | HelloFresh | 1.95 wt% Joncryl | TAPPI | Machine | 0.176 | 9.200001 | 127.608543
3 | HelloFresh | 1.95 wt% Joncryl | TAPPI | Machine | 0.176 | 9.3 | 128.496643
3 | HelloFresh | 1.95 wt% Joncryl | TAPPI | Machine | 0.176 | 9.400001 | 129.324631
3 | HelloFresh | 1.95 wt% Joncryl | TAPPI | Machine | 0.176 | 9.5 | 130.182526
3 | HelloFresh | 1.95 wt% Joncryl | TAPPI | Machine | 0.176 | 9.6 | 130.987366
3 | HelloFresh | 1.95 wt% Joncryl | TAPPI | Machine | 0.176 | 9.700001 | 131.810074
3 | HelloFresh | 1.95 wt% Joncryl | TAPPI | Machine | 0.176 | 9.8 | 132.605515
3 | HelloFresh | 1.95 wt% Joncryl | TAPPI | Machine | 0.176 | 9.900001 | 133.430283
3 | HelloFresh | 1.95 wt% Joncryl | TAPPI | Machine | 0.176 | 10 | 134.275864
3 | HelloFresh | 1.95 wt% Joncryl | TAPPI | Machine | 0.176 | 10.1 | 135.058411
3 | HelloFresh | 1.95 wt% Joncryl | TAPPI | Machine | 0.176 | 10.200001 | 135.888458
3 | HelloFresh | 1.95 wt% Joncryl | TAPPI | Machine | 0.176 | 10.3 | 136.666016
3 | HelloFresh | 1.95 wt% Joncryl | TAPPI | Machine | 0.176 | 10.400001 | 137.458527
3 | HelloFresh | 1.95 wt% Joncryl | TAPPI | Machine | 0.176 | 10.500001 | 138.225235
3 | HelloFresh | 1.95 wt% Joncryl | TAPPI | Machine | 0.176 | 10.6 | 138.987549
3 | HelloFresh | 1.95 wt% Joncryl | TAPPI | Machine | 0.176 | 10.700001 | 139.77597
3 | HelloFresh | 1.95 wt% Joncryl | TAPPI | Machine | 0.176 | 10.8 | 140.551773
3 | HelloFresh | 1.95 wt% Joncryl | TAPPI | Machine | 0.176 | 10.900001 | 141.318192
3 | HelloFresh | 1.95 wt% Joncryl | TAPPI | Machine | 0.176 | 11.000001 | 142.078751
3 | HelloFresh | 1.95 wt% Joncryl | TAPPI | Machine | 0.176 | 11.1 | 142.821716
3 | HelloFresh | 1.95 wt% Joncryl | TAPPI | Machine | 0.176 | 11.200001 | 143.552063
3 | HelloFresh | 1.95 wt% Joncryl | TAPPI | Machine | 0.176 | 11.3 | 144.244888
3 | HelloFresh | 1.95 wt% Joncryl | TAPPI | Machine | 0.176 | 11.400001 | 144.952087
3 | HelloFresh | 1.95 wt% Joncryl | TAPPI | Machine | 0.176 | 11.500001 | 145.67717
3 | HelloFresh | 1.95 wt% Joncryl | TAPPI | Machine | 0.176 | 11.6 | 146.282318
3 | HelloFresh | 1.95 wt% Joncryl | TAPPI | Machine | 0.176 | 11.700001 | 146.823853
3 | HelloFresh | 1.95 wt% Joncryl | TAPPI | Machine | 0.176 | 11.8 | 147.200043
3 | HelloFresh | 1.95 wt% Joncryl | TAPPI | Machine | 0.176 | 11.900001 | 147.522842
3 | HelloFresh | 1.95 wt% Joncryl | TAPPI | Machine | 0.176 | 12.000001 | 147.743027
3 | HelloFresh | 1.95 wt% Joncryl | TAPPI | Machine | 0.176 | 12.1 | 148.045334
3 | HelloFresh | 1.95 wt% Joncryl | TAPPI | Machine | 0.176 | 12.200001 | 148.499786
3 | HelloFresh | 1.95 wt% Joncryl | TAPPI | Machine | 0.176 | 12.3 | 148.901169
3 | HelloFresh | 1.95 wt% Joncryl | TAPPI | Machine | 0.176 | 12.400001 | 149.360306
3 | HelloFresh | 1.95 wt% Joncryl | TAPPI | Machine | 0.176 | 12.500001 | 149.720062
3 | HelloFresh | 1.95 wt% Joncryl | TAPPI | Machine | 0.176 | 12.6 | 150.093597
3 | HelloFresh | 1.95 wt% Joncryl | TAPPI | Machine | 0.176 | 12.700001 | 150.044922
3 | HelloFresh | 1.95 wt% Joncryl | TAPPI | Machine | 0.176 | 12.8 | 148.553726
3 | HelloFresh | 1.95 wt% Joncryl | TAPPI | Machine | 0.176 | 12.900001 | 0.072728
3 | HelloFresh | 1.95 wt% Joncryl | TAPPI | Machine | 0.176 | 13.000001 | 0.095007
3 | HelloFresh | 1.95 wt% Joncryl | TAPPI | Machine | 0.176 | 13.1 | 0.122276
3 | HelloFresh | 1.95 wt% Joncryl | TAPPI | Machine | 0.176 | 13.200001 | 0.097943
3 | HelloFresh | 1.95 wt% Joncryl | TAPPI | Machine | 0.176 | 13.3 | 0.097637
3 | HelloFresh | 1.95 wt% Joncryl | TAPPI | Machine | 0.176 | 13.400001 | 0.08973
3 | HelloFresh | 1.95 wt% Joncryl | TAPPI | Machine | 0.176 | 13.500001 | 0.091189
3 | HelloFresh | 1.95 wt% Joncryl | TAPPI | Machine | 0.176 | 13.6 | 0.078005
4 | HelloFresh | 1.95 wt% Joncryl | TAPPI | Machine | 0.176 | 0.2 | 0.001765
4 | HelloFresh | 1.95 wt% Joncryl | TAPPI | Machine | 0.176 | 0.3 | -0.002919
4 | HelloFresh | 1.95 wt% Joncryl | TAPPI | Machine | 0.176 | 0.4 | 0.001188
4 | HelloFresh | 1.95 wt% Joncryl | TAPPI | Machine | 0.176 | 0.5 | 0.071845
4 | HelloFresh | 1.95 wt% Joncryl | TAPPI | Machine | 0.176 | 0.6 | 0.258602
4 | HelloFresh | 1.95 wt% Joncryl | TAPPI | Machine | 0.176 | 0.7 | 0.693423
4 | HelloFresh | 1.95 wt% Joncryl | TAPPI | Machine | 0.176 | 0.8 | 1.035578
4 | HelloFresh | 1.95 wt% Joncryl | TAPPI | Machine | 0.176 | 0.9 | 1.041738
4 | HelloFresh | 1.95 wt% Joncryl | TAPPI | Machine | 0.176 | 1 | 1.050833
4 | HelloFresh | 1.95 wt% Joncryl | TAPPI | Machine | 0.176 | 1.1 | 1.103894
4 | HelloFresh | 1.95 wt% Joncryl | TAPPI | Machine | 0.176 | 1.2 | 1.361036
4 | HelloFresh | 1.95 wt% Joncryl | TAPPI | Machine | 0.176 | 1.3 | 1.416744
4 | HelloFresh | 1.95 wt% Joncryl | TAPPI | Machine | 0.176 | 1.4 | 1.40736
4 | HelloFresh | 1.95 wt% Joncryl | TAPPI | Machine | 0.176 | 1.5 | 1.810806
4 | HelloFresh | 1.95 wt% Joncryl | TAPPI | Machine | 0.176 | 1.6 | 2.904434
4 | HelloFresh | 1.95 wt% Joncryl | TAPPI | Machine | 0.176 | 1.7 | 4.295063
4 | HelloFresh | 1.95 wt% Joncryl | TAPPI | Machine | 0.176 | 1.8 | 6.242773
4 | HelloFresh | 1.95 wt% Joncryl | TAPPI | Machine | 0.176 | 1.9 | 8.548486
4 | HelloFresh | 1.95 wt% Joncryl | TAPPI | Machine | 0.176 | 2 | 11.270541
4 | HelloFresh | 1.95 wt% Joncryl | TAPPI | Machine | 0.176 | 2.1 | 14.411569
4 | HelloFresh | 1.95 wt% Joncryl | TAPPI | Machine | 0.176 | 2.2 | 17.756948
4 | HelloFresh | 1.95 wt% Joncryl | TAPPI | Machine | 0.176 | 2.3 | 21.224012
4 | HelloFresh | 1.95 wt% Joncryl | TAPPI | Machine | 0.176 | 2.4 | 24.768494
4 | HelloFresh | 1.95 wt% Joncryl | TAPPI | Machine | 0.176 | 2.5 | 28.302116
4 | HelloFresh | 1.95 wt% Joncryl | TAPPI | Machine | 0.176 | 2.6 | 31.777679
4 | HelloFresh | 1.95 wt% Joncryl | TAPPI | Machine | 0.176 | 2.7 | 35.230091
4 | HelloFresh | 1.95 wt% Joncryl | TAPPI | Machine | 0.176 | 2.8 | 38.646137
4 | HelloFresh | 1.95 wt% Joncryl | TAPPI | Machine | 0.176 | 2.9 | 41.947838
4 | HelloFresh | 1.95 wt% Joncryl | TAPPI | Machine | 0.176 | 3 | 45.204678
4 | HelloFresh | 1.95 wt% Joncryl | TAPPI | Machine | 0.176 | 3.1 | 48.316681
4 | HelloFresh | 1.95 wt% Joncryl | TAPPI | Machine | 0.176 | 3.2 | 51.354801
4 | HelloFresh | 1.95 wt% Joncryl | TAPPI | Machine | 0.176 | 3.3 | 54.274754
4 | HelloFresh | 1.95 wt% Joncryl | TAPPI | Machine | 0.176 | 3.4 | 57.099426
4 | HelloFresh | 1.95 wt% Joncryl | TAPPI | Machine | 0.176 | 3.5 | 59.895653
4 | HelloFresh | 1.95 wt% Joncryl | TAPPI | Machine | 0.176 | 3.6 | 62.499844
4 | HelloFresh | 1.95 wt% Joncryl | TAPPI | Machine | 0.176 | 3.7 | 65.055939
4 | HelloFresh | 1.95 wt% Joncryl | TAPPI | Machine | 0.176 | 3.8 | 67.496513
4 | HelloFresh | 1.95 wt% Joncryl | TAPPI | Machine | 0.176 | 3.9 | 69.866142
4 | HelloFresh | 1.95 wt% Joncryl | TAPPI | Machine | 0.176 | 4 | 72.115562
4 | HelloFresh | 1.95 wt% Joncryl | TAPPI | Machine | 0.176 | 4.1 | 74.287567
4 | HelloFresh | 1.95 wt% Joncryl | TAPPI | Machine | 0.176 | 4.2 | 76.43261
4 | HelloFresh | 1.95 wt% Joncryl | TAPPI | Machine | 0.176 | 4.3 | 78.445412
4 | HelloFresh | 1.95 wt% Joncryl | TAPPI | Machine | 0.176 | 4.4 | 80.412186
4 | HelloFresh | 1.95 wt% Joncryl | TAPPI | Machine | 0.176 | 4.5 | 82.309174
4 | HelloFresh | 1.95 wt% Joncryl | TAPPI | Machine | 0.176 | 4.6 | 84.14576
4 | HelloFresh | 1.95 wt% Joncryl | TAPPI | Machine | 0.176 | 4.7 | 85.921082
4 | HelloFresh | 1.95 wt% Joncryl | TAPPI | Machine | 0.176 | 4.8 | 87.593483
4 | HelloFresh | 1.95 wt% Joncryl | TAPPI | Machine | 0.176 | 4.9 | 89.257668
4 | HelloFresh | 1.95 wt% Joncryl | TAPPI | Machine | 0.176 | 5 | 90.881691
4 | HelloFresh | 1.95 wt% Joncryl | TAPPI | Machine | 0.176 | 5.1 | 92.420403
4 | HelloFresh | 1.95 wt% Joncryl | TAPPI | Machine | 0.176 | 5.2 | 93.961449
4 | HelloFresh | 1.95 wt% Joncryl | TAPPI | Machine | 0.176 | 5.3 | 95.413063
4 | HelloFresh | 1.95 wt% Joncryl | TAPPI | Machine | 0.176 | 5.4 | 96.879059
4 | HelloFresh | 1.95 wt% Joncryl | TAPPI | Machine | 0.176 | 5.5 | 98.228935
4 | HelloFresh | 1.95 wt% Joncryl | TAPPI | Machine | 0.176 | 5.6 | 99.59993
4 | HelloFresh | 1.95 wt% Joncryl | TAPPI | Machine | 0.176 | 5.7 | 100.958908
4 | HelloFresh | 1.95 wt% Joncryl | TAPPI | Machine | 0.176 | 5.8 | 102.230797
4 | HelloFresh | 1.95 wt% Joncryl | TAPPI | Machine | 0.176 | 5.9 | 103.5326
4 | HelloFresh | 1.95 wt% Joncryl | TAPPI | Machine | 0.176 | 6 | 104.759041
4 | HelloFresh | 1.95 wt% Joncryl | TAPPI | Machine | 0.176 | 6.1 | 105.989296
4 | HelloFresh | 1.95 wt% Joncryl | TAPPI | Machine | 0.176 | 6.2 | 107.170891
4 | HelloFresh | 1.95 wt% Joncryl | TAPPI | Machine | 0.176 | 6.3 | 108.337227
4 | HelloFresh | 1.95 wt% Joncryl | TAPPI | Machine | 0.176 | 6.4 | 109.564262
4 | HelloFresh | 1.95 wt% Joncryl | TAPPI | Machine | 0.176 | 6.5 | 110.695427
4 | HelloFresh | 1.95 wt% Joncryl | TAPPI | Machine | 0.176 | 6.6 | 111.825996
4 | HelloFresh | 1.95 wt% Joncryl | TAPPI | Machine | 0.176 | 6.7 | 112.971222
4 | HelloFresh | 1.95 wt% Joncryl | TAPPI | Machine | 0.176 | 6.8 | 114.044914
4 | HelloFresh | 1.95 wt% Joncryl | TAPPI | Machine | 0.176 | 6.9 | 115.114204
4 | HelloFresh | 1.95 wt% Joncryl | TAPPI | Machine | 0.176 | 7 | 116.158287
4 | HelloFresh | 1.95 wt% Joncryl | TAPPI | Machine | 0.176 | 7.1 | 117.241074
4 | HelloFresh | 1.95 wt% Joncryl | TAPPI | Machine | 0.176 | 7.2 | 118.288078
4 | HelloFresh | 1.95 wt% Joncryl | TAPPI | Machine | 0.176 | 7.3 | 119.299316
4 | HelloFresh | 1.95 wt% Joncryl | TAPPI | Machine | 0.176 | 7.400001 | 120.321701
4 | HelloFresh | 1.95 wt% Joncryl | TAPPI | Machine | 0.176 | 7.5 | 121.312996
4 | HelloFresh | 1.95 wt% Joncryl | TAPPI | Machine | 0.176 | 7.6 | 122.296974
4 | HelloFresh | 1.95 wt% Joncryl | TAPPI | Machine | 0.176 | 7.7 | 123.256607
4 | HelloFresh | 1.95 wt% Joncryl | TAPPI | Machine | 0.176 | 7.8 | 124.245857
4 | HelloFresh | 1.95 wt% Joncryl | TAPPI | Machine | 0.176 | 7.900001 | 125.217514
4 | HelloFresh | 1.95 wt% Joncryl | TAPPI | Machine | 0.176 | 8 | 126.172165
4 | HelloFresh | 1.95 wt% Joncryl | TAPPI | Machine | 0.176 | 8.1 | 127.10865
4 | HelloFresh | 1.95 wt% Joncryl | TAPPI | Machine | 0.176 | 8.200001 | 128.062714
4 | HelloFresh | 1.95 wt% Joncryl | TAPPI | Machine | 0.176 | 8.3 | 128.954041
4 | HelloFresh | 1.95 wt% Joncryl | TAPPI | Machine | 0.176 | 8.400001 | 129.856781
4 | HelloFresh | 1.95 wt% Joncryl | TAPPI | Machine | 0.176 | 8.5 | 130.772156
4 | HelloFresh | 1.95 wt% Joncryl | TAPPI | Machine | 0.176 | 8.6 | 131.716248
4 | HelloFresh | 1.95 wt% Joncryl | TAPPI | Machine | 0.176 | 8.700001 | 132.613724
4 | HelloFresh | 1.95 wt% Joncryl | TAPPI | Machine | 0.176 | 8.8 | 133.496841
4 | HelloFresh | 1.95 wt% Joncryl | TAPPI | Machine | 0.176 | 8.900001 | 134.375259
4 | HelloFresh | 1.95 wt% Joncryl | TAPPI | Machine | 0.176 | 9 | 135.236679
4 | HelloFresh | 1.95 wt% Joncryl | TAPPI | Machine | 0.176 | 9.1 | 136.115097
4 | HelloFresh | 1.95 wt% Joncryl | TAPPI | Machine | 0.176 | 9.200001 | 136.959213
4 | HelloFresh | 1.95 wt% Joncryl | TAPPI | Machine | 0.176 | 9.3 | 137.883377
4 | HelloFresh | 1.95 wt% Joncryl | TAPPI | Machine | 0.176 | 9.400001 | 138.714294
4 | HelloFresh | 1.95 wt% Joncryl | TAPPI | Machine | 0.176 | 9.5 | 139.581573
4 | HelloFresh | 1.95 wt% Joncryl | TAPPI | Machine | 0.176 | 9.6 | 140.409851
4 | HelloFresh | 1.95 wt% Joncryl | TAPPI | Machine | 0.176 | 9.700001 | 141.236969
4 | HelloFresh | 1.95 wt% Joncryl | TAPPI | Machine | 0.176 | 9.8 | 142.062622
4 | HelloFresh | 1.95 wt% Joncryl | TAPPI | Machine | 0.176 | 9.900001 | 142.877701
4 | HelloFresh | 1.95 wt% Joncryl | TAPPI | Machine | 0.176 | 10 | 143.74675
4 | HelloFresh | 1.95 wt% Joncryl | TAPPI | Machine | 0.176 | 10.1 | 144.548065
4 | HelloFresh | 1.95 wt% Joncryl | TAPPI | Machine | 0.176 | 10.200001 | 145.386017
4 | HelloFresh | 1.95 wt% Joncryl | TAPPI | Machine | 0.176 | 10.3 | 146.160645
4 | HelloFresh | 1.95 wt% Joncryl | TAPPI | Machine | 0.176 | 10.400001 | 146.981598
4 | HelloFresh | 1.95 wt% Joncryl | TAPPI | Machine | 0.176 | 10.500001 | 147.741272
4 | HelloFresh | 1.95 wt% Joncryl | TAPPI | Machine | 0.176 | 10.6 | 148.530273
4 | HelloFresh | 1.95 wt% Joncryl | TAPPI | Machine | 0.176 | 10.700001 | 149.351517
4 | HelloFresh | 1.95 wt% Joncryl | TAPPI | Machine | 0.176 | 10.8 | 150.127029
4 | HelloFresh | 1.95 wt% Joncryl | TAPPI | Machine | 0.176 | 10.900001 | 150.889343
4 | HelloFresh | 1.95 wt% Joncryl | TAPPI | Machine | 0.176 | 11.000001 | 151.654877
4 | HelloFresh | 1.95 wt% Joncryl | TAPPI | Machine | 0.176 | 11.1 | 152.377625
4 | HelloFresh | 1.95 wt% Joncryl | TAPPI | Machine | 0.176 | 11.200001 | 153.055191
4 | HelloFresh | 1.95 wt% Joncryl | TAPPI | Machine | 0.176 | 11.3 | 153.643341
4 | HelloFresh | 1.95 wt% Joncryl | TAPPI | Machine | 0.176 | 11.400001 | 154.173157
4 | HelloFresh | 1.95 wt% Joncryl | TAPPI | Machine | 0.176 | 11.500001 | 154.667191
4 | HelloFresh | 1.95 wt% Joncryl | TAPPI | Machine | 0.176 | 11.6 | 155.024612
4 | HelloFresh | 1.95 wt% Joncryl | TAPPI | Machine | 0.176 | 11.700001 | 155.48317
4 | HelloFresh | 1.95 wt% Joncryl | TAPPI | Machine | 0.176 | 11.8 | 154.471634
4 | HelloFresh | 1.95 wt% Joncryl | TAPPI | Machine | 0.176 | 11.900001 | 153.511703
4 | HelloFresh | 1.95 wt% Joncryl | TAPPI | Machine | 0.176 | 12.000001 | 0.111127
4 | HelloFresh | 1.95 wt% Joncryl | TAPPI | Machine | 0.176 | 12.1 | 0.097637
4 | HelloFresh | 1.95 wt% Joncryl | TAPPI | Machine | 0.176 | 12.200001 | 0.066568
4 | HelloFresh | 1.95 wt% Joncryl | TAPPI | Machine | 0.176 | 12.3 | 0.046036
4 | HelloFresh | 1.95 wt% Joncryl | TAPPI | Machine | 0.176 | 12.400001 | 0.053366
4 | HelloFresh | 1.95 wt% Joncryl | TAPPI | Machine | 0.176 | 12.500001 | 0.058355
4 | HelloFresh | 1.95 wt% Joncryl | TAPPI | Machine | 0.176 | 12.6 | 0.042812
5 | HelloFresh | 1.95 wt% Joncryl | TAPPI | Machine | 0.176 | 0.2 | -0.036058
5 | HelloFresh | 1.95 wt% Joncryl | TAPPI | Machine | 0.176 | 0.3 | -0.03107
5 | HelloFresh | 1.95 wt% Joncryl | TAPPI | Machine | 0.176 | 0.4 | -0.034005
5 | HelloFresh | 1.95 wt% Joncryl | TAPPI | Machine | 0.176 | 0.5 | 0.022874
5 | HelloFresh | 1.95 wt% Joncryl | TAPPI | Machine | 0.176 | 0.6 | 0.216978
5 | HelloFresh | 1.95 wt% Joncryl | TAPPI | Machine | 0.176 | 0.7 | 0.721268
5 | HelloFresh | 1.95 wt% Joncryl | TAPPI | Machine | 0.176 | 0.8 | 0.981346
5 | HelloFresh | 1.95 wt% Joncryl | TAPPI | Machine | 0.176 | 0.9 | 1.025329
5 | HelloFresh | 1.95 wt% Joncryl | TAPPI | Machine | 0.176 | 1 | 1.025617
5 | HelloFresh | 1.95 wt% Joncryl | TAPPI | Machine | 0.176 | 1.1 | 1.081902
5 | HelloFresh | 1.95 wt% Joncryl | TAPPI | Machine | 0.176 | 1.2 | 1.358101
5 | HelloFresh | 1.95 wt% Joncryl | TAPPI | Machine | 0.176 | 1.3 | 1.392106
5 | HelloFresh | 1.95 wt% Joncryl | TAPPI | Machine | 0.176 | 1.4 | 1.387422
5 | HelloFresh | 1.95 wt% Joncryl | TAPPI | Machine | 0.176 | 1.5 | 2.027479
5 | HelloFresh | 1.95 wt% Joncryl | TAPPI | Machine | 0.176 | 1.6 | 3.478211
5 | HelloFresh | 1.95 wt% Joncryl | TAPPI | Machine | 0.176 | 1.7 | 5.40247
5 | HelloFresh | 1.95 wt% Joncryl | TAPPI | Machine | 0.176 | 1.8 | 7.775328
5 | HelloFresh | 1.95 wt% Joncryl | TAPPI | Machine | 0.176 | 1.9 | 10.473033
5 | HelloFresh | 1.95 wt% Joncryl | TAPPI | Machine | 0.176 | 2 | 13.434922
5 | HelloFresh | 1.95 wt% Joncryl | TAPPI | Machine | 0.176 | 2.1 | 16.537245
5 | HelloFresh | 1.95 wt% Joncryl | TAPPI | Machine | 0.176 | 2.2 | 19.72402
5 | HelloFresh | 1.95 wt% Joncryl | TAPPI | Machine | 0.176 | 2.3 | 22.927509
5 | HelloFresh | 1.95 wt% Joncryl | TAPPI | Machine | 0.176 | 2.4 | 26.181997
5 | HelloFresh | 1.95 wt% Joncryl | TAPPI | Machine | 0.176 | 2.5 | 29.426821
5 | HelloFresh | 1.95 wt% Joncryl | TAPPI | Machine | 0.176 | 2.6 | 32.58485
5 | HelloFresh | 1.95 wt% Joncryl | TAPPI | Machine | 0.176 | 2.7 | 35.713863
5 | HelloFresh | 1.95 wt% Joncryl | TAPPI | Machine | 0.176 | 2.8 | 38.798889
5 | HelloFresh | 1.95 wt% Joncryl | TAPPI | Machine | 0.176 | 2.9 | 41.765469
5 | HelloFresh | 1.95 wt% Joncryl | TAPPI | Machine | 0.176 | 3 | 44.689823
5 | HelloFresh | 1.95 wt% Joncryl | TAPPI | Machine | 0.176 | 3.1 | 47.501007
5 | HelloFresh | 1.95 wt% Joncryl | TAPPI | Machine | 0.176 | 3.2 | 50.266453
5 | HelloFresh | 1.95 wt% Joncryl | TAPPI | Machine | 0.176 | 3.3 | 52.912853
5 | HelloFresh | 1.95 wt% Joncryl | TAPPI | Machine | 0.176 | 3.4 | 55.48156
5 | HelloFresh | 1.95 wt% Joncryl | TAPPI | Machine | 0.176 | 3.5 | 58.016842
5 | HelloFresh | 1.95 wt% Joncryl | TAPPI | Machine | 0.176 | 3.6 | 60.387054
5 | HelloFresh | 1.95 wt% Joncryl | TAPPI | Machine | 0.176 | 3.7 | 62.724133
5 | HelloFresh | 1.95 wt% Joncryl | TAPPI | Machine | 0.176 | 3.8 | 64.951561
5 | HelloFresh | 1.95 wt% Joncryl | TAPPI | Machine | 0.176 | 3.9 | 67.123573
5 | HelloFresh | 1.95 wt% Joncryl | TAPPI | Machine | 0.176 | 4 | 69.187386
5 | HelloFresh | 1.95 wt% Joncryl | TAPPI | Machine | 0.176 | 4.1 | 71.17498
5 | HelloFresh | 1.95 wt% Joncryl | TAPPI | Machine | 0.176 | 4.2 | 73.138237
5 | HelloFresh | 1.95 wt% Joncryl | TAPPI | Machine | 0.176 | 4.3 | 74.999741
5 | HelloFresh | 1.95 wt% Joncryl | TAPPI | Machine | 0.176 | 4.4 | 76.792358
5 | HelloFresh | 1.95 wt% Joncryl | TAPPI | Machine | 0.176 | 4.5 | 78.543633
5 | HelloFresh | 1.95 wt% Joncryl | TAPPI | Machine | 0.176 | 4.6 | 80.234802
5 | HelloFresh | 1.95 wt% Joncryl | TAPPI | Machine | 0.176 | 4.7 | 81.89782
5 | HelloFresh | 1.95 wt% Joncryl | TAPPI | Machine | 0.176 | 4.8 | 83.44326
5 | HelloFresh | 1.95 wt% Joncryl | TAPPI | Machine | 0.176 | 4.9 | 84.994865
5 | HelloFresh | 1.95 wt% Joncryl | TAPPI | Machine | 0.176 | 5 | 86.518608
5 | HelloFresh | 1.95 wt% Joncryl | TAPPI | Machine | 0.176 | 5.1 | 87.929184
5 | HelloFresh | 1.95 wt% Joncryl | TAPPI | Machine | 0.176 | 5.2 | 89.380226
5 | HelloFresh | 1.95 wt% Joncryl | TAPPI | Machine | 0.176 | 5.3 | 90.733627
5 | HelloFresh | 1.95 wt% Joncryl | TAPPI | Machine | 0.176 | 5.4 | 92.095825
5 | HelloFresh | 1.95 wt% Joncryl | TAPPI | Machine | 0.176 | 5.5 | 93.365372
5 | HelloFresh | 1.95 wt% Joncryl | TAPPI | Machine | 0.176 | 5.6 | 94.649284
5 | HelloFresh | 1.95 wt% Joncryl | TAPPI | Machine | 0.176 | 5.7 | 95.913849
5 | HelloFresh | 1.95 wt% Joncryl | TAPPI | Machine | 0.176 | 5.8 | 97.111267
5 | HelloFresh | 1.95 wt% Joncryl | TAPPI | Machine | 0.176 | 5.9 | 98.336243
5 | HelloFresh | 1.95 wt% Joncryl | TAPPI | Machine | 0.176 | 6 | 99.48735
5 | HelloFresh | 1.95 wt% Joncryl | TAPPI | Machine | 0.176 | 6.1 | 100.636971
5 | HelloFresh | 1.95 wt% Joncryl | TAPPI | Machine | 0.176 | 6.2 | 101.721519
5 | HelloFresh | 1.95 wt% Joncryl | TAPPI | Machine | 0.176 | 6.3 | 102.832436
5 | HelloFresh | 1.95 wt% Joncryl | TAPPI | Machine | 0.176 | 6.4 | 103.960663
5 | HelloFresh | 1.95 wt% Joncryl | TAPPI | Machine | 0.176 | 6.5 | 105.017937
5 | HelloFresh | 1.95 wt% Joncryl | TAPPI | Machine | 0.176 | 6.6 | 106.062889
5 | HelloFresh | 1.95 wt% Joncryl | TAPPI | Machine | 0.176 | 6.7 | 107.140106
5 | HelloFresh | 1.95 wt% Joncryl | TAPPI | Machine | 0.176 | 6.8 | 108.125549
5 | HelloFresh | 1.95 wt% Joncryl | TAPPI | Machine | 0.176 | 6.9 | 109.128868
5 | HelloFresh | 1.95 wt% Joncryl | TAPPI | Machine | 0.176 | 7 | 110.109322
5 | HelloFresh | 1.95 wt% Joncryl | TAPPI | Machine | 0.176 | 7.1 | 111.136391
5 | HelloFresh | 1.95 wt% Joncryl | TAPPI | Machine | 0.176 | 7.2 | 112.101311
5 | HelloFresh | 1.95 wt% Joncryl | TAPPI | Machine | 0.176 | 7.3 | 113.053322
5 | HelloFresh | 1.95 wt% Joncryl | TAPPI | Machine | 0.176 | 7.400001 | 114.024979
5 | HelloFresh | 1.95 wt% Joncryl | TAPPI | Machine | 0.176 | 7.5 | 114.945915
5 | HelloFresh | 1.95 wt% Joncryl | TAPPI | Machine | 0.176 | 7.6 | 115.867439
5 | HelloFresh | 1.95 wt% Joncryl | TAPPI | Machine | 0.176 | 7.7 | 116.74556
5 | HelloFresh | 1.95 wt% Joncryl | TAPPI | Machine | 0.176 | 7.8 | 117.687309
5 | HelloFresh | 1.95 wt% Joncryl | TAPPI | Machine | 0.176 | 7.900001 | 118.591537
5 | HelloFresh | 1.95 wt% Joncryl | TAPPI | Machine | 0.176 | 8 | 119.47699
5 | HelloFresh | 1.95 wt% Joncryl | TAPPI | Machine | 0.176 | 8.1 | 120.364212
5 | HelloFresh | 1.95 wt% Joncryl | TAPPI | Machine | 0.176 | 8.200001 | 121.233543
5 | HelloFresh | 1.95 wt% Joncryl | TAPPI | Machine | 0.176 | 8.3 | 122.074142
5 | HelloFresh | 1.95 wt% Joncryl | TAPPI | Machine | 0.176 | 8.400001 | 122.921776
5 | HelloFresh | 1.95 wt% Joncryl | TAPPI | Machine | 0.176 | 8.5 | 123.772346
5 | HelloFresh | 1.95 wt% Joncryl | TAPPI | Machine | 0.176 | 8.6 | 124.651062
5 | HelloFresh | 1.95 wt% Joncryl | TAPPI | Machine | 0.176 | 8.700001 | 125.485497
5 | HelloFresh | 1.95 wt% Joncryl | TAPPI | Machine | 0.176 | 8.8 | 126.308212
5 | HelloFresh | 1.95 wt% Joncryl | TAPPI | Machine | 0.176 | 8.900001 | 127.125359
5 | HelloFresh | 1.95 wt% Joncryl | TAPPI | Machine | 0.176 | 9 | 127.940155
5 | HelloFresh | 1.95 wt% Joncryl | TAPPI | Machine | 0.176 | 9.1 | 128.752899
5 | HelloFresh | 1.95 wt% Joncryl | TAPPI | Machine | 0.176 | 9.200001 | 129.562119
5 | HelloFresh | 1.95 wt% Joncryl | TAPPI | Machine | 0.176 | 9.3 | 130.418259
5 | HelloFresh | 1.95 wt% Joncryl | TAPPI | Machine | 0.176 | 9.400001 | 131.194351
5 | HelloFresh | 1.95 wt% Joncryl | TAPPI | Machine | 0.176 | 9.5 | 132.006516
5 | HelloFresh | 1.95 wt% Joncryl | TAPPI | Machine | 0.176 | 9.6 | 132.782608
5 | HelloFresh | 1.95 wt% Joncryl | TAPPI | Machine | 0.176 | 9.700001 | 133.571014
5 | HelloFresh | 1.95 wt% Joncryl | TAPPI | Machine | 0.176 | 9.8 | 134.345947
5 | HelloFresh | 1.95 wt% Joncryl | TAPPI | Machine | 0.176 | 9.900001 | 135.126434
5 | HelloFresh | 1.95 wt% Joncryl | TAPPI | Machine | 0.176 | 10 | 135.944168
5 | HelloFresh | 1.95 wt% Joncryl | TAPPI | Machine | 0.176 | 10.1 | 136.698563
5 | HelloFresh | 1.95 wt% Joncryl | TAPPI | Machine | 0.176 | 10.200001 | 137.490189
5 | HelloFresh | 1.95 wt% Joncryl | TAPPI | Machine | 0.176 | 10.3 | 138.238724
5 | HelloFresh | 1.95 wt% Joncryl | TAPPI | Machine | 0.176 | 10.400001 | 139.022736
5 | HelloFresh | 1.95 wt% Joncryl | TAPPI | Machine | 0.176 | 10.500001 | 139.738449
5 | HelloFresh | 1.95 wt% Joncryl | TAPPI | Machine | 0.176 | 10.6 | 140.501328
5 | HelloFresh | 1.95 wt% Joncryl | TAPPI | Machine | 0.176 | 10.700001 | 141.278305
5 | HelloFresh | 1.95 wt% Joncryl | TAPPI | Machine | 0.176 | 10.8 | 142.037704
5 | HelloFresh | 1.95 wt% Joncryl | TAPPI | Machine | 0.176 | 10.900001 | 142.77626
5 | HelloFresh | 1.95 wt% Joncryl | TAPPI | Machine | 0.176 | 11.000001 | 143.53154
5 | HelloFresh | 1.95 wt% Joncryl | TAPPI | Machine | 0.176 | 11.1 | 144.254578
5 | HelloFresh | 1.95 wt% Joncryl | TAPPI | Machine | 0.176 | 11.200001 | 144.983459
5 | HelloFresh | 1.95 wt% Joncryl | TAPPI | Machine | 0.176 | 11.3 | 145.664261
5 | HelloFresh | 1.95 wt% Joncryl | TAPPI | Machine | 0.176 | 11.400001 | 146.391098
5 | HelloFresh | 1.95 wt% Joncryl | TAPPI | Machine | 0.176 | 11.500001 | 147.120285
5 | HelloFresh | 1.95 wt% Joncryl | TAPPI | Machine | 0.176 | 11.6 | 147.752701
5 | HelloFresh | 1.95 wt% Joncryl | TAPPI | Machine | 0.176 | 11.700001 | 148.421799
5 | HelloFresh | 1.95 wt% Joncryl | TAPPI | Machine | 0.176 | 11.8 | 149.029877
5 | HelloFresh | 1.95 wt% Joncryl | TAPPI | Machine | 0.176 | 11.900001 | 149.563492
5 | HelloFresh | 1.95 wt% Joncryl | TAPPI | Machine | 0.176 | 12.000001 | 149.438889
5 | HelloFresh | 1.95 wt% Joncryl | TAPPI | Machine | 0.176 | 12.1 | 0.048683
5 | HelloFresh | 1.95 wt% Joncryl | TAPPI | Machine | 0.176 | 12.200001 | 0.070674
5 | HelloFresh | 1.95 wt% Joncryl | TAPPI | Machine | 0.176 | 12.3 | 0.052789
5 | HelloFresh | 1.95 wt% Joncryl | TAPPI | Machine | 0.176 | 12.400001 | 0.034904
5 | HelloFresh | 1.95 wt% Joncryl | TAPPI | Machine | 0.176 | 12.500001 | 0.033428
5 | HelloFresh | 1.95 wt% Joncryl | TAPPI | Machine | 0.176 | 12.6 | 0.037246
5 | HelloFresh | 1.95 wt% Joncryl | TAPPI | Machine | 0.176 | 12.700001 | 0.024638
5 | HelloFresh | 1.95 wt% Joncryl | TAPPI | Machine | 0.176 | 12.8 | 0.030204
5 | HelloFresh | 1.95 wt% Joncryl | TAPPI | Machine | 0.176 | 12.900001 | 0.033734
5 | HelloFresh | 1.95 wt% Joncryl | TAPPI | Machine | 0.176 | 13.000001 | 0.026403
6 | HelloFresh | 1.95 wt% Joncryl | TAPPI | Machine | 0.176 | 0.2 | -0.003801
6 | HelloFresh | 1.95 wt% Joncryl | TAPPI | Machine | 0.176 | 0.3 | 0.005583
6 | HelloFresh | 1.95 wt% Joncryl | TAPPI | Machine | 0.176 | 0.4 | 0.000594
6 | HelloFresh | 1.95 wt% Joncryl | TAPPI | Machine | 0.176 | 0.5 | 0.011742
6 | HelloFresh | 1.95 wt% Joncryl | TAPPI | Machine | 0.176 | 0.6 | 0.053366
6 | HelloFresh | 1.95 wt% Joncryl | TAPPI | Machine | 0.176 | 0.7 | 0.158623
6 | HelloFresh | 1.95 wt% Joncryl | TAPPI | Machine | 0.176 | 0.8 | 0.484658
6 | HelloFresh | 1.95 wt% Joncryl | TAPPI | Machine | 0.176 | 0.9 | 0.920056
6 | HelloFresh | 1.95 wt% Joncryl | TAPPI | Machine | 0.176 | 1 | 1.050239
6 | HelloFresh | 1.95 wt% Joncryl | TAPPI | Machine | 0.176 | 1.1 | 1.069006
6 | HelloFresh | 1.95 wt% Joncryl | TAPPI | Machine | 0.176 | 1.2 | 1.103605
6 | HelloFresh | 1.95 wt% Joncryl | TAPPI | Machine | 0.176 | 1.3 | 1.192436
6 | HelloFresh | 1.95 wt% Joncryl | TAPPI | Machine | 0.176 | 1.4 | 1.421139
6 | HelloFresh | 1.95 wt% Joncryl | TAPPI | Machine | 0.176 | 1.5 | 1.436971
6 | HelloFresh | 1.95 wt% Joncryl | TAPPI | Machine | 0.176 | 1.6 | 2.3368
6 | HelloFresh | 1.95 wt% Joncryl | TAPPI | Machine | 0.176 | 1.7 | 3.73476
6 | HelloFresh | 1.95 wt% Joncryl | TAPPI | Machine | 0.176 | 1.8 | 5.328588
6 | HelloFresh | 1.95 wt% Joncryl | TAPPI | Machine | 0.176 | 1.9 | 7.222354
6 | HelloFresh | 1.95 wt% Joncryl | TAPPI | Machine | 0.176 | 2 | 9.848519
6 | HelloFresh | 1.95 wt% Joncryl | TAPPI | Machine | 0.176 | 2.1 | 12.828583
6 | HelloFresh | 1.95 wt% Joncryl | TAPPI | Machine | 0.176 | 2.2 | 15.963757
6 | HelloFresh | 1.95 wt% Joncryl | TAPPI | Machine | 0.176 | 2.3 | 19.145254
6 | HelloFresh | 1.95 wt% Joncryl | TAPPI | Machine | 0.176 | 2.4 | 22.477432
6 | HelloFresh | 1.95 wt% Joncryl | TAPPI | Machine | 0.176 | 2.5 | 25.843353
6 | HelloFresh | 1.95 wt% Joncryl | TAPPI | Machine | 0.176 | 2.6 | 29.140068
6 | HelloFresh | 1.95 wt% Joncryl | TAPPI | Machine | 0.176 | 2.7 | 32.417728
6 | HelloFresh | 1.95 wt% Joncryl | TAPPI | Machine | 0.176 | 2.8 | 35.647892
6 | HelloFresh | 1.95 wt% Joncryl | TAPPI | Machine | 0.176 | 2.9 | 38.724709
6 | HelloFresh | 1.95 wt% Joncryl | TAPPI | Machine | 0.176 | 3 | 41.764
6 | HelloFresh | 1.95 wt% Joncryl | TAPPI | Machine | 0.176 | 3.1 | 44.682198
6 | HelloFresh | 1.95 wt% Joncryl | TAPPI | Machine | 0.176 | 3.2 | 47.505112
6 | HelloFresh | 1.95 wt% Joncryl | TAPPI | Machine | 0.176 | 3.3 | 50.230095
6 | HelloFresh | 1.95 wt% Joncryl | TAPPI | Machine | 0.176 | 3.4 | 52.860081
6 | HelloFresh | 1.95 wt% Joncryl | TAPPI | Machine | 0.176 | 3.5 | 55.50267
6 | HelloFresh | 1.95 wt% Joncryl | TAPPI | Machine | 0.176 | 3.6 | 58.016548
6 | HelloFresh | 1.95 wt% Joncryl | TAPPI | Machine | 0.176 | 3.7 | 60.505802
6 | HelloFresh | 1.95 wt% Joncryl | TAPPI | Machine | 0.176 | 3.8 | 62.895363
6 | HelloFresh | 1.95 wt% Joncryl | TAPPI | Machine | 0.176 | 3.9 | 65.188171
6 | HelloFresh | 1.95 wt% Joncryl | TAPPI | Machine | 0.176 | 4 | 67.421463
6 | HelloFresh | 1.95 wt% Joncryl | TAPPI | Machine | 0.176 | 4.1 | 69.532776
6 | HelloFresh | 1.95 wt% Joncryl | TAPPI | Machine | 0.176 | 4.2 | 71.613602
6 | HelloFresh | 1.95 wt% Joncryl | TAPPI | Machine | 0.176 | 4.3 | 73.626701
6 | HelloFresh | 1.95 wt% Joncryl | TAPPI | Machine | 0.176 | 4.4 | 75.51255
6 | HelloFresh | 1.95 wt% Joncryl | TAPPI | Machine | 0.176 | 4.5 | 77.376114
6 | HelloFresh | 1.95 wt% Joncryl | TAPPI | Machine | 0.176 | 4.6 | 79.125633
6 | HelloFresh | 1.95 wt% Joncryl | TAPPI | Machine | 0.176 | 4.7 | 80.874847
6 | HelloFresh | 1.95 wt% Joncryl | TAPPI | Machine | 0.176 | 4.8 | 82.494469
6 | HelloFresh | 1.95 wt% Joncryl | TAPPI | Machine | 0.176 | 4.9 | 84.06073
6 | HelloFresh | 1.95 wt% Joncryl | TAPPI | Machine | 0.176 | 5 | 85.61908
6 | HelloFresh | 1.95 wt% Joncryl | TAPPI | Machine | 0.176 | 5.1 | 87.016464
6 | HelloFresh | 1.95 wt% Joncryl | TAPPI | Machine | 0.176 | 5.2 | 88.469551
6 | HelloFresh | 1.95 wt% Joncryl | TAPPI | Machine | 0.176 | 5.3 | 89.836441
6 | HelloFresh | 1.95 wt% Joncryl | TAPPI | Machine | 0.176 | 5.4 | 91.177536
6 | HelloFresh | 1.95 wt% Joncryl | TAPPI | Machine | 0.176 | 5.5 | 92.450012
6 | HelloFresh | 1.95 wt% Joncryl | TAPPI | Machine | 0.176 | 5.6 | 93.691406
6 | HelloFresh | 1.95 wt% Joncryl | TAPPI | Machine | 0.176 | 5.7 | 94.953629
6 | HelloFresh | 1.95 wt% Joncryl | TAPPI | Machine | 0.176 | 5.8 | 96.080971
6 | HelloFresh | 1.95 wt% Joncryl | TAPPI | Machine | 0.176 | 5.9 | 97.233238
6 | HelloFresh | 1.95 wt% Joncryl | TAPPI | Machine | 0.176 | 6 | 98.333023
6 | HelloFresh | 1.95 wt% Joncryl | TAPPI | Machine | 0.176 | 6.1 | 99.425774
6 | HelloFresh | 1.95 wt% Joncryl | TAPPI | Machine | 0.176 | 6.2 | 100.510017
6 | HelloFresh | 1.95 wt% Joncryl | TAPPI | Machine | 0.176 | 6.3 | 101.58107
6 | HelloFresh | 1.95 wt% Joncryl | TAPPI | Machine | 0.176 | 6.4 | 102.6577
6 | HelloFresh | 1.95 wt% Joncryl | TAPPI | Machine | 0.176 | 6.5 | 103.716728
6 | HelloFresh | 1.95 wt% Joncryl | TAPPI | Machine | 0.176 | 6.6 | 104.712425
6 | HelloFresh | 1.95 wt% Joncryl | TAPPI | Machine | 0.176 | 6.7 | 105.762367
6 | HelloFresh | 1.95 wt% Joncryl | TAPPI | Machine | 0.176 | 6.8 | 106.720833
6 | HelloFresh | 1.95 wt% Joncryl | TAPPI | Machine | 0.176 | 6.9 | 107.682816
6 | HelloFresh | 1.95 wt% Joncryl | TAPPI | Machine | 0.176 | 7 | 108.619591
6 | HelloFresh | 1.95 wt% Joncryl | TAPPI | Machine | 0.176 | 7.1 | 109.56221
6 | HelloFresh | 1.95 wt% Joncryl | TAPPI | Machine | 0.176 | 7.2 | 110.528885
6 | HelloFresh | 1.95 wt% Joncryl | TAPPI | Machine | 0.176 | 7.3 | 111.432228
6 | HelloFresh | 1.95 wt% Joncryl | TAPPI | Machine | 0.176 | 7.400001 | 112.383652
6 | HelloFresh | 1.95 wt% Joncryl | TAPPI | Machine | 0.176 | 7.5 | 113.25621
6 | HelloFresh | 1.95 wt% Joncryl | TAPPI | Machine | 0.176 | 7.6 | 114.154869
6 | HelloFresh | 1.95 wt% Joncryl | TAPPI | Machine | 0.176 | 7.7 | 115.03035
6 | HelloFresh | 1.95 wt% Joncryl | TAPPI | Machine | 0.176 | 7.8 | 115.920212
6 | HelloFresh | 1.95 wt% Joncryl | TAPPI | Machine | 0.176 | 7.900001 | 116.805672
6 | HelloFresh | 1.95 wt% Joncryl | TAPPI | Machine | 0.176 | 8 | 117.666206
6 | HelloFresh | 1.95 wt% Joncryl | TAPPI | Machine | 0.176 | 8.1 | 118.517944
6 | HelloFresh | 1.95 wt% Joncryl | TAPPI | Machine | 0.176 | 8.200001 | 119.355316
6 | HelloFresh | 1.95 wt% Joncryl | TAPPI | Machine | 0.176 | 8.3 | 120.159851
6 | HelloFresh | 1.95 wt% Joncryl | TAPPI | Machine | 0.176 | 8.400001 | 120.946503
6 | HelloFresh | 1.95 wt% Joncryl | TAPPI | Machine | 0.176 | 8.5 | 121.726997
6 | HelloFresh | 1.95 wt% Joncryl | TAPPI | Machine | 0.176 | 8.6 | 122.536224
6 | HelloFresh | 1.95 wt% Joncryl | TAPPI | Machine | 0.176 | 8.700001 | 123.349258
6 | HelloFresh | 1.95 wt% Joncryl | TAPPI | Machine | 0.176 | 8.8 | 124.107765
6 | HelloFresh | 1.95 wt% Joncryl | TAPPI | Machine | 0.176 | 8.900001 | 124.923447
6 | HelloFresh | 1.95 wt% Joncryl | TAPPI | Machine | 0.176 | 9 | 125.690445
6 | HelloFresh | 1.95 wt% Joncryl | TAPPI | Machine | 0.176 | 9.1 | 126.449821
6 | HelloFresh | 1.95 wt% Joncryl | TAPPI | Machine | 0.176 | 9.200001 | 127.21801
6 | HelloFresh | 1.95 wt% Joncryl | TAPPI | Machine | 0.176 | 9.3 | 128.008163
6 | HelloFresh | 1.95 wt% Joncryl | TAPPI | Machine | 0.176 | 9.400001 | 128.707153
6 | HelloFresh | 1.95 wt% Joncryl | TAPPI | Machine | 0.176 | 9.5 | 129.414932
6 | HelloFresh | 1.95 wt% Joncryl | TAPPI | Machine | 0.176 | 9.6 | 130.118027
6 | HelloFresh | 1.95 wt% Joncryl | TAPPI | Machine | 0.176 | 9.700001 | 130.826096
6 | HelloFresh | 1.95 wt% Joncryl | TAPPI | Machine | 0.176 | 9.8 | 131.497818
6 | HelloFresh | 1.95 wt% Joncryl | TAPPI | Machine | 0.176 | 9.900001 | 132.130249
6 | HelloFresh | 1.95 wt% Joncryl | TAPPI | Machine | 0.176 | 10 | 132.754745
6 | HelloFresh | 1.95 wt% Joncryl | TAPPI | Machine | 0.176 | 10.1 | 133.194855
6 | HelloFresh | 1.95 wt% Joncryl | TAPPI | Machine | 0.176 | 10.200001 | 133.08783
6 | HelloFresh | 1.95 wt% Joncryl | TAPPI | Machine | 0.176 | 10.3 | 132.514923
6 | HelloFresh | 1.95 wt% Joncryl | TAPPI | Machine | 0.176 | 10.400001 | 131.413086
6 | HelloFresh | 1.95 wt% Joncryl | TAPPI | Machine | 0.176 | 10.500001 | 75.058975
6 | HelloFresh | 1.95 wt% Joncryl | TAPPI | Machine | 0.176 | 10.6 | 1.069006
6 | HelloFresh | 1.95 wt% Joncryl | TAPPI | Machine | 0.176 | 10.700001 | 0.689316
6 | HelloFresh | 1.95 wt% Joncryl | TAPPI | Machine | 0.176 | 10.8 | 0.385561
6 | HelloFresh | 1.95 wt% Joncryl | TAPPI | Machine | 0.176 | 10.900001 | 0.414594
6 | HelloFresh | 1.95 wt% Joncryl | TAPPI | Machine | 0.176 | 11.000001 | 0.3278
6 | HelloFresh | 1.95 wt% Joncryl | TAPPI | Machine | 0.176 | 11.1 | 0.352438
6 | HelloFresh | 1.95 wt% Joncryl | TAPPI | Machine | 0.176 | 11.200001 | 0.353609
6 | HelloFresh | 1.95 wt% Joncryl | TAPPI | Machine | 0.176 | 11.3 | 0.35741
6 | HelloFresh | 1.95 wt% Joncryl | TAPPI | Machine | 0.176 | 11.400001 | 0.360634
7 | HelloFresh | 1.95 wt% Joncryl | TAPPI | Machine | 0.176 | 0.2 | -0.00733
7 | HelloFresh | 1.95 wt% Joncryl | TAPPI | Machine | 0.176 | 0.3 | -0.009095
7 | HelloFresh | 1.95 wt% Joncryl | TAPPI | Machine | 0.176 | 0.4 | -0.014372
7 | HelloFresh | 1.95 wt% Joncryl | TAPPI | Machine | 0.176 | 0.5 | 0.015526
7 | HelloFresh | 1.95 wt% Joncryl | TAPPI | Machine | 0.176 | 0.6 | 0.063327
7 | HelloFresh | 1.95 wt% Joncryl | TAPPI | Machine | 0.176 | 0.7 | 0.18881
7 | HelloFresh | 1.95 wt% Joncryl | TAPPI | Machine | 0.176 | 0.8 | 0.614247
7 | HelloFresh | 1.95 wt% Joncryl | TAPPI | Machine | 0.176 | 0.9 | 0.914473
7 | HelloFresh | 1.95 wt% Joncryl | TAPPI | Machine | 0.176 | 1 | 0.998332
7 | HelloFresh | 1.95 wt% Joncryl | TAPPI | Machine | 0.176 | 1.1 | 1.00478
7 | HelloFresh | 1.95 wt% Joncryl | TAPPI | Machine | 0.176 | 1.2 | 1.035866
7 | HelloFresh | 1.95 wt% Joncryl | TAPPI | Machine | 0.176 | 1.3 | 1.358966
7 | HelloFresh | 1.95 wt% Joncryl | TAPPI | Machine | 0.176 | 1.4 | 1.373627
7 | HelloFresh | 1.95 wt% Joncryl | TAPPI | Machine | 0.176 | 1.5 | 1.460998
7 | HelloFresh | 1.95 wt% Joncryl | TAPPI | Machine | 0.176 | 1.6 | 2.825547
7 | HelloFresh | 1.95 wt% Joncryl | TAPPI | Machine | 0.176 | 1.7 | 5.206312
7 | HelloFresh | 1.95 wt% Joncryl | TAPPI | Machine | 0.176 | 1.8 | 7.909006
7 | HelloFresh | 1.95 wt% Joncryl | TAPPI | Machine | 0.176 | 1.9 | 10.867961
7 | HelloFresh | 1.95 wt% Joncryl | TAPPI | Machine | 0.176 | 2 | 14.075251
7 | HelloFresh | 1.95 wt% Joncryl | TAPPI | Machine | 0.176 | 2.1 | 17.390156
7 | HelloFresh | 1.95 wt% Joncryl | TAPPI | Machine | 0.176 | 2.2 | 20.82379
7 | HelloFresh | 1.95 wt% Joncryl | TAPPI | Machine | 0.176 | 2.3 | 24.258018
7 | HelloFresh | 1.95 wt% Joncryl | TAPPI | Machine | 0.176 | 2.4 | 27.658817
7 | HelloFresh | 1.95 wt% Joncryl | TAPPI | Machine | 0.176 | 2.5 | 31.031475
7 | HelloFresh | 1.95 wt% Joncryl | TAPPI | Machine | 0.176 | 2.6 | 34.29858
7 | HelloFresh | 1.95 wt% Joncryl | TAPPI | Machine | 0.176 | 2.7 | 37.482418
7 | HelloFresh | 1.95 wt% Joncryl | TAPPI | Machine | 0.176 | 2.8 | 40.583866
7 | HelloFresh | 1.95 wt% Joncryl | TAPPI | Machine | 0.176 | 2.9 | 43.565102
7 | HelloFresh | 1.95 wt% Joncryl | TAPPI | Machine | 0.176 | 3 | 46.490044
7 | HelloFresh | 1.95 wt% Joncryl | TAPPI | Machine | 0.176 | 3.1 | 49.306503
7 | HelloFresh | 1.95 wt% Joncryl | TAPPI | Machine | 0.176 | 3.2 | 52.040573
7 | HelloFresh | 1.95 wt% Joncryl | TAPPI | Machine | 0.176 | 3.3 | 54.723625
7 | HelloFresh | 1.95 wt% Joncryl | TAPPI | Machine | 0.176 | 3.4 | 57.31403
7 | HelloFresh | 1.95 wt% Joncryl | TAPPI | Machine | 0.176 | 3.5 | 59.87746
7 | HelloFresh | 1.95 wt% Joncryl | TAPPI | Machine | 0.176 | 3.6 | 62.273769
7 | HelloFresh | 1.95 wt% Joncryl | TAPPI | Machine | 0.176 | 3.7 | 64.647499
7 | HelloFresh | 1.95 wt% Joncryl | TAPPI | Machine | 0.176 | 3.8 | 66.872284
7 | HelloFresh | 1.95 wt% Joncryl | TAPPI | Machine | 0.176 | 3.9 | 69.047813
7 | HelloFresh | 1.95 wt% Joncryl | TAPPI | Machine | 0.176 | 4 | 71.139778
7 | HelloFresh | 1.95 wt% Joncryl | TAPPI | Machine | 0.176 | 4.1 | 73.113586
7 | HelloFresh | 1.95 wt% Joncryl | TAPPI | Machine | 0.176 | 4.2 | 75.065994
7 | HelloFresh | 1.95 wt% Joncryl | TAPPI | Machine | 0.176 | 4.3 | 76.934547
7 | HelloFresh | 1.95 wt% Joncryl | TAPPI | Machine | 0.176 | 4.4 | 78.70224
7 | HelloFresh | 1.95 wt% Joncryl | TAPPI | Machine | 0.176 | 4.5 | 80.462013
7 | HelloFresh | 1.95 wt% Joncryl | TAPPI | Machine | 0.176 | 4.6 | 82.099518
7 | HelloFresh | 1.95 wt% Joncryl | TAPPI | Machine | 0.176 | 4.7 | 83.742889
7 | HelloFresh | 1.95 wt% Joncryl | TAPPI | Machine | 0.176 | 4.8 | 85.262535
7 | HelloFresh | 1.95 wt% Joncryl | TAPPI | Machine | 0.176 | 4.9 | 86.751694
7 | HelloFresh | 1.95 wt% Joncryl | TAPPI | Machine | 0.176 | 5 | 88.247887
7 | HelloFresh | 1.95 wt% Joncryl | TAPPI | Machine | 0.176 | 5.1 | 89.621513
7 | HelloFresh | 1.95 wt% Joncryl | TAPPI | Machine | 0.176 | 5.2 | 91.040588
7 | HelloFresh | 1.95 wt% Joncryl | TAPPI | Machine | 0.176 | 5.3 | 92.343567
7 | HelloFresh | 1.95 wt% Joncryl | TAPPI | Machine | 0.176 | 5.4 | 93.668228
7 | HelloFresh | 1.95 wt% Joncryl | TAPPI | Machine | 0.176 | 5.5 | 94.912849
7 | HelloFresh | 1.95 wt% Joncryl | TAPPI | Machine | 0.176 | 5.6 | 96.126694
7 | HelloFresh | 1.95 wt% Joncryl | TAPPI | Machine | 0.176 | 5.7 | 97.384224
7 | HelloFresh | 1.95 wt% Joncryl | TAPPI | Machine | 0.176 | 5.8 | 98.511856
7 | HelloFresh | 1.95 wt% Joncryl | TAPPI | Machine | 0.176 | 5.9 | 99.683182
7 | HelloFresh | 1.95 wt% Joncryl | TAPPI | Machine | 0.176 | 6 | 100.80262
7 | HelloFresh | 1.95 wt% Joncryl | TAPPI | Machine | 0.176 | 6.1 | 101.866043
7 | HelloFresh | 1.95 wt% Joncryl | TAPPI | Machine | 0.176 | 6.2 | 102.906609
7 | HelloFresh | 1.95 wt% Joncryl | TAPPI | Machine | 0.176 | 6.3 | 103.930153
7 | HelloFresh | 1.95 wt% Joncryl | TAPPI | Machine | 0.176 | 6.4 | 104.966904
7 | HelloFresh | 1.95 wt% Joncryl | TAPPI | Machine | 0.176 | 6.5 | 105.947655
7 | HelloFresh | 1.95 wt% Joncryl | TAPPI | Machine | 0.176 | 6.6 | 106.827538
7 | HelloFresh | 1.95 wt% Joncryl | TAPPI | Machine | 0.176 | 6.7 | 107.651428
7 | HelloFresh | 1.95 wt% Joncryl | TAPPI | Machine | 0.176 | 6.8 | 108.238113
7 | HelloFresh | 1.95 wt% Joncryl | TAPPI | Machine | 0.176 | 6.9 | 108.846497
7 | HelloFresh | 1.95 wt% Joncryl | TAPPI | Machine | 0.176 | 7 | 109.550179
7 | HelloFresh | 1.95 wt% Joncryl | TAPPI | Machine | 0.176 | 7.1 | 110.317772
7 | HelloFresh | 1.95 wt% Joncryl | TAPPI | Machine | 0.176 | 7.2 | 111.077438
7 | HelloFresh | 1.95 wt% Joncryl | TAPPI | Machine | 0.176 | 7.3 | 111.769981
7 | HelloFresh | 1.95 wt% Joncryl | TAPPI | Machine | 0.176 | 7.400001 | 112.505318
7 | HelloFresh | 1.95 wt% Joncryl | TAPPI | Machine | 0.176 | 7.5 | 113.269684
7 | HelloFresh | 1.95 wt% Joncryl | TAPPI | Machine | 0.176 | 7.6 | 114.090347
7 | HelloFresh | 1.95 wt% Joncryl | TAPPI | Machine | 0.176 | 7.7 | 114.841522
7 | HelloFresh | 1.95 wt% Joncryl | TAPPI | Machine | 0.176 | 7.8 | 115.648109
7 | HelloFresh | 1.95 wt% Joncryl | TAPPI | Machine | 0.176 | 7.900001 | 116.385498
7 | HelloFresh | 1.95 wt% Joncryl | TAPPI | Machine | 0.176 | 8 | 117.05722
7 | HelloFresh | 1.95 wt% Joncryl | TAPPI | Machine | 0.176 | 8.1 | 117.606667
7 | HelloFresh | 1.95 wt% Joncryl | TAPPI | Machine | 0.176 | 8.200001 | 117.923332
7 | HelloFresh | 1.95 wt% Joncryl | TAPPI | Machine | 0.176 | 8.3 | 118.137947
7 | HelloFresh | 1.95 wt% Joncryl | TAPPI | Machine | 0.176 | 8.400001 | 118.508842
7 | HelloFresh | 1.95 wt% Joncryl | TAPPI | Machine | 0.176 | 8.5 | 118.977661
7 | HelloFresh | 1.95 wt% Joncryl | TAPPI | Machine | 0.176 | 8.6 | 119.518021
7 | HelloFresh | 1.95 wt% Joncryl | TAPPI | Machine | 0.176 | 8.700001 | 120.056335
7 | HelloFresh | 1.95 wt% Joncryl | TAPPI | Machine | 0.176 | 8.8 | 120.716621
7 | HelloFresh | 1.95 wt% Joncryl | TAPPI | Machine | 0.176 | 8.900001 | 121.415894
7 | HelloFresh | 1.95 wt% Joncryl | TAPPI | Machine | 0.176 | 9 | 122.000244
7 | HelloFresh | 1.95 wt% Joncryl | TAPPI | Machine | 0.176 | 9.1 | 122.509819
7 | HelloFresh | 1.95 wt% Joncryl | TAPPI | Machine | 0.176 | 9.200001 | 123.031418
7 | HelloFresh | 1.95 wt% Joncryl | TAPPI | Machine | 0.176 | 9.3 | 123.706352
7 | HelloFresh | 1.95 wt% Joncryl | TAPPI | Machine | 0.176 | 9.400001 | 124.159058
7 | HelloFresh | 1.95 wt% Joncryl | TAPPI | Machine | 0.176 | 9.5 | 124.58947
7 | HelloFresh | 1.95 wt% Joncryl | TAPPI | Machine | 0.176 | 9.6 | 124.231773
7 | HelloFresh | 1.95 wt% Joncryl | TAPPI | Machine | 0.176 | 9.700001 | 123.515198
7 | HelloFresh | 1.95 wt% Joncryl | TAPPI | Machine | 0.176 | 9.8 | 0.416325
7 | HelloFresh | 1.95 wt% Joncryl | TAPPI | Machine | 0.176 | 9.900001 | 0.249795
7 | HelloFresh | 1.95 wt% Joncryl | TAPPI | Machine | 0.176 | 10 | 0.227515
7 | HelloFresh | 1.95 wt% Joncryl | TAPPI | Machine | 0.176 | 10.1 | 0.184992
7 | HelloFresh | 1.95 wt% Joncryl | TAPPI | Machine | 0.176 | 10.200001 | 0.173267
7 | HelloFresh | 1.95 wt% Joncryl | TAPPI | Machine | 0.176 | 10.3 | 0.16037
7 | HelloFresh | 1.95 wt% Joncryl | TAPPI | Machine | 0.176 | 10.400001 | 0.143368
7 | HelloFresh | 1.95 wt% Joncryl | TAPPI | Machine | 0.176 | 10.500001 | 0.133102
7 | HelloFresh | 1.95 wt% Joncryl | TAPPI | Machine | 0.176 | 10.6 | 0.116982
7 | HelloFresh | 1.95 wt% Joncryl | TAPPI | Machine | 0.176 | 10.700001 | 0.128113
7 | HelloFresh | 1.95 wt% Joncryl | TAPPI | Machine | 0.176 | 10.8 | 0.135155
7 | HelloFresh | 1.95 wt% Joncryl | TAPPI | Machine | 0.176 | 10.900001 | 0.118153
7 | HelloFresh | 1.95 wt% Joncryl | TAPPI | Machine | 0.176 | 11.000001 | 0.120494
7 | HelloFresh | 1.95 wt% Joncryl | TAPPI | Machine | 0.176 | 11.1 | 0.111704
7 | HelloFresh | 1.95 wt% Joncryl | TAPPI | Machine | 0.176 | 11.200001 | 0.115505
8 | HelloFresh | 1.95 wt% Joncryl | TAPPI | Machine | 0.176 | 0.2 | -0.000882
8 | HelloFresh | 1.95 wt% Joncryl | TAPPI | Machine | 0.176 | 0.3 | -0.005583
8 | HelloFresh | 1.95 wt% Joncryl | TAPPI | Machine | 0.176 | 0.4 | -0.004106
8 | HelloFresh | 1.95 wt% Joncryl | TAPPI | Machine | 0.176 | 0.5 | 0.024621
8 | HelloFresh | 1.95 wt% Joncryl | TAPPI | Machine | 0.176 | 0.6 | 0.076817
8 | HelloFresh | 1.95 wt% Joncryl | TAPPI | Machine | 0.176 | 0.7 | 0.157146
8 | HelloFresh | 1.95 wt% Joncryl | TAPPI | Machine | 0.176 | 0.8 | 0.305503
8 | HelloFresh | 1.95 wt% Joncryl | TAPPI | Machine | 0.176 | 0.9 | 0.607494
8 | HelloFresh | 1.95 wt% Joncryl | TAPPI | Machine | 0.176 | 1 | 0.929422
8 | HelloFresh | 1.95 wt% Joncryl | TAPPI | Machine | 0.176 | 1.1 | 0.992172
8 | HelloFresh | 1.95 wt% Joncryl | TAPPI | Machine | 0.176 | 1.2 | 1.011516
8 | HelloFresh | 1.95 wt% Joncryl | TAPPI | Machine | 0.176 | 1.3 | 1.015334
8 | HelloFresh | 1.95 wt% Joncryl | TAPPI | Machine | 0.176 | 1.4 | 1.088639
8 | HelloFresh | 1.95 wt% Joncryl | TAPPI | Machine | 0.176 | 1.5 | 1.365703
8 | HelloFresh | 1.95 wt% Joncryl | TAPPI | Machine | 0.176 | 1.6 | 1.431677
8 | HelloFresh | 1.95 wt% Joncryl | TAPPI | Machine | 0.176 | 1.7 | 1.911939
8 | HelloFresh | 1.95 wt% Joncryl | TAPPI | Machine | 0.176 | 1.8 | 3.442424
8 | HelloFresh | 1.95 wt% Joncryl | TAPPI | Machine | 0.176 | 1.9 | 5.427973
8 | HelloFresh | 1.95 wt% Joncryl | TAPPI | Machine | 0.176 | 2 | 7.923956
8 | HelloFresh | 1.95 wt% Joncryl | TAPPI | Machine | 0.176 | 2.1 | 10.760057
8 | HelloFresh | 1.95 wt% Joncryl | TAPPI | Machine | 0.176 | 2.2 | 13.776484
8 | HelloFresh | 1.95 wt% Joncryl | TAPPI | Machine | 0.176 | 2.3 | 16.848024
8 | HelloFresh | 1.95 wt% Joncryl | TAPPI | Machine | 0.176 | 2.4 | 19.971762
8 | HelloFresh | 1.95 wt% Joncryl | TAPPI | Machine | 0.176 | 2.5 | 23.215399
8 | HelloFresh | 1.95 wt% Joncryl | TAPPI | Machine | 0.176 | 2.6 | 26.46052
8 | HelloFresh | 1.95 wt% Joncryl | TAPPI | Machine | 0.176 | 2.7 | 29.681885
8 | HelloFresh | 1.95 wt% Joncryl | TAPPI | Machine | 0.176 | 2.8 | 32.864544
8 | HelloFresh | 1.95 wt% Joncryl | TAPPI | Machine | 0.176 | 2.9 | 35.89827
8 | HelloFresh | 1.95 wt% Joncryl | TAPPI | Machine | 0.176 | 3 | 38.859566
8 | HelloFresh | 1.95 wt% Joncryl | TAPPI | Machine | 0.176 | 3.1 | 41.698895
8 | HelloFresh | 1.95 wt% Joncryl | TAPPI | Machine | 0.176 | 3.2 | 44.471378
8 | HelloFresh | 1.95 wt% Joncryl | TAPPI | Machine | 0.176 | 3.3 | 47.139187
8 | HelloFresh | 1.95 wt% Joncryl | TAPPI | Machine | 0.176 | 3.4 | 49.771519
8 | HelloFresh | 1.95 wt% Joncryl | TAPPI | Machine | 0.176 | 3.5 | 52.402672
8 | HelloFresh | 1.95 wt% Joncryl | TAPPI | Machine | 0.176 | 3.6 | 54.878727
8 | HelloFresh | 1.95 wt% Joncryl | TAPPI | Machine | 0.176 | 3.7 | 57.298195
8 | HelloFresh | 1.95 wt% Joncryl | TAPPI | Machine | 0.176 | 3.8 | 59.609772
8 | HelloFresh | 1.95 wt% Joncryl | TAPPI | Machine | 0.176 | 3.9 | 61.855961
8 | HelloFresh | 1.95 wt% Joncryl | TAPPI | Machine | 0.176 | 4 | 63.983994
8 | HelloFresh | 1.95 wt% Joncryl | TAPPI | Machine | 0.176 | 4.1 | 66.028168
8 | HelloFresh | 1.95 wt% Joncryl | TAPPI | Machine | 0.176 | 4.2 | 68.04361
8 | HelloFresh | 1.95 wt% Joncryl | TAPPI | Machine | 0.176 | 4.3 | 69.962296
8 | HelloFresh | 1.95 wt% Joncryl | TAPPI | Machine | 0.176 | 4.4 | 71.791267
8 | HelloFresh | 1.95 wt% Joncryl | TAPPI | Machine | 0.176 | 4.5 | 73.585937
8 | HelloFresh | 1.95 wt% Joncryl | TAPPI | Machine | 0.176 | 4.6 | 75.292053
8 | HelloFresh | 1.95 wt% Joncryl | TAPPI | Machine | 0.176 | 4.7 | 76.973244
8 | HelloFresh | 1.95 wt% Joncryl | TAPPI | Machine | 0.176 | 4.8 | 78.546837
8 | HelloFresh | 1.95 wt% Joncryl | TAPPI | Machine | 0.176 | 4.9 | 80.106071
8 | HelloFresh | 1.95 wt% Joncryl | TAPPI | Machine | 0.176 | 5 | 81.630112
8 | HelloFresh | 1.95 wt% Joncryl | TAPPI | Machine | 0.176 | 5.1 | 83.058861
8 | HelloFresh | 1.95 wt% Joncryl | TAPPI | Machine | 0.176 | 5.2 | 84.499634
8 | HelloFresh | 1.95 wt% Joncryl | TAPPI | Machine | 0.176 | 5.3 | 85.842491
8 | HelloFresh | 1.95 wt% Joncryl | TAPPI | Machine | 0.176 | 5.4 | 87.190613
8 | HelloFresh | 1.95 wt% Joncryl | TAPPI | Machine | 0.176 | 5.5 | 88.462791
8 | HelloFresh | 1.95 wt% Joncryl | TAPPI | Machine | 0.176 | 5.6 | 89.713577
8 | HelloFresh | 1.95 wt% Joncryl | TAPPI | Machine | 0.176 | 5.7 | 90.966995
8 | HelloFresh | 1.95 wt% Joncryl | TAPPI | Machine | 0.176 | 5.8 | 92.123955
8 | HelloFresh | 1.95 wt% Joncryl | TAPPI | Machine | 0.176 | 5.9 | 93.32695
8 | HelloFresh | 1.95 wt% Joncryl | TAPPI | Machine | 0.176 | 6 | 94.462212
8 | HelloFresh | 1.95 wt% Joncryl | TAPPI | Machine | 0.176 | 6.1 | 95.561111
8 | HelloFresh | 1.95 wt% Joncryl | TAPPI | Machine | 0.176 | 6.2 | 96.650055
8 | HelloFresh | 1.95 wt% Joncryl | TAPPI | Machine | 0.176 | 6.3 | 97.712021
8 | HelloFresh | 1.95 wt% Joncryl | TAPPI | Machine | 0.176 | 6.4 | 98.79744
8 | HelloFresh | 1.95 wt% Joncryl | TAPPI | Machine | 0.176 | 6.5 | 99.8377
8 | HelloFresh | 1.95 wt% Joncryl | TAPPI | Machine | 0.176 | 6.6 | 100.839561
8 | HelloFresh | 1.95 wt% Joncryl | TAPPI | Machine | 0.176 | 6.7 | 101.859886
8 | HelloFresh | 1.95 wt% Joncryl | TAPPI | Machine | 0.176 | 6.8 | 102.835945
8 | HelloFresh | 1.95 wt% Joncryl | TAPPI | Machine | 0.176 | 6.9 | 103.795578
8 | HelloFresh | 1.95 wt% Joncryl | TAPPI | Machine | 0.176 | 7 | 104.727074
8 | HelloFresh | 1.95 wt% Joncryl | TAPPI | Machine | 0.176 | 7.1 | 105.699013
8 | HelloFresh | 1.95 wt% Joncryl | TAPPI | Machine | 0.176 | 7.2 | 106.63755
8 | HelloFresh | 1.95 wt% Joncryl | TAPPI | Machine | 0.176 | 7.3 | 107.553207
8 | HelloFresh | 1.95 wt% Joncryl | TAPPI | Machine | 0.176 | 7.400001 | 108.474434
8 | HelloFresh | 1.95 wt% Joncryl | TAPPI | Machine | 0.176 | 7.5 | 109.358131
8 | HelloFresh | 1.95 wt% Joncryl | TAPPI | Machine | 0.176 | 7.6 | 110.244469
8 | HelloFresh | 1.95 wt% Joncryl | TAPPI | Machine | 0.176 | 7.7 | 111.075096
8 | HelloFresh | 1.95 wt% Joncryl | TAPPI | Machine | 0.176 | 7.8 | 111.964073
8 | HelloFresh | 1.95 wt% Joncryl | TAPPI | Machine | 0.176 | 7.900001 | 112.834869
8 | HelloFresh | 1.95 wt% Joncryl | TAPPI | Machine | 0.176 | 8 | 113.681038
8 | HelloFresh | 1.95 wt% Joncryl | TAPPI | Machine | 0.176 | 8.1 | 114.522224
8 | HelloFresh | 1.95 wt% Joncryl | TAPPI | Machine | 0.176 | 8.200001 | 115.345528
8 | HelloFresh | 1.95 wt% Joncryl | TAPPI | Machine | 0.176 | 8.3 | 116.148598
8 | HelloFresh | 1.95 wt% Joncryl | TAPPI | Machine | 0.176 | 8.400001 | 116.95694
8 | HelloFresh | 1.95 wt% Joncryl | TAPPI | Machine | 0.176 | 8.5 | 117.774666
8 | HelloFresh | 1.95 wt% Joncryl | TAPPI | Machine | 0.176 | 8.6 | 118.610291
8 | HelloFresh | 1.95 wt% Joncryl | TAPPI | Machine | 0.176 | 8.700001 | 119.396347
8 | HelloFresh | 1.95 wt% Joncryl | TAPPI | Machine | 0.176 | 8.8 | 120.177719
8 | HelloFresh | 1.95 wt% Joncryl | TAPPI | Machine | 0.176 | 8.900001 | 120.962898
8 | HelloFresh | 1.95 wt% Joncryl | TAPPI | Machine | 0.176 | 9 | 121.730202
8 | HelloFresh | 1.95 wt% Joncryl | TAPPI | Machine | 0.176 | 9.1 | 122.501312
8 | HelloFresh | 1.95 wt% Joncryl | TAPPI | Machine | 0.176 | 9.200001 | 123.253952
8 | HelloFresh | 1.95 wt% Joncryl | TAPPI | Machine | 0.176 | 9.3 | 124.070511
8 | HelloFresh | 1.95 wt% Joncryl | TAPPI | Machine | 0.176 | 9.400001 | 124.801743
8 | HelloFresh | 1.95 wt% Joncryl | TAPPI | Machine | 0.176 | 9.5 | 125.583115
8 | HelloFresh | 1.95 wt% Joncryl | TAPPI | Machine | 0.176 | 9.6 | 126.335167
8 | HelloFresh | 1.95 wt% Joncryl | TAPPI | Machine | 0.176 | 9.700001 | 127.078423
8 | HelloFresh | 1.95 wt% Joncryl | TAPPI | Machine | 0.176 | 9.8 | 127.808495
8 | HelloFresh | 1.95 wt% Joncryl | TAPPI | Machine | 0.176 | 9.900001 | 128.535034
8 | HelloFresh | 1.95 wt% Joncryl | TAPPI | Machine | 0.176 | 10 | 129.325211
8 | HelloFresh | 1.95 wt% Joncryl | TAPPI | Machine | 0.176 | 10.1 | 130.035324
8 | HelloFresh | 1.95 wt% Joncryl | TAPPI | Machine | 0.176 | 10.200001 | 130.776245
8 | HelloFresh | 1.95 wt% Joncryl | TAPPI | Machine | 0.176 | 10.3 | 131.489883
8 | HelloFresh | 1.95 wt% Joncryl | TAPPI | Machine | 0.176 | 10.400001 | 132.232269
8 | HelloFresh | 1.95 wt% Joncryl | TAPPI | Machine | 0.176 | 10.500001 | 132.939163
8 | HelloFresh | 1.95 wt% Joncryl | TAPPI | Machine | 0.176 | 10.6 | 133.639023
8 | HelloFresh | 1.95 wt% Joncryl | TAPPI | Machine | 0.176 | 10.700001 | 134.384338
8 | HelloFresh | 1.95 wt% Joncryl | TAPPI | Machine | 0.176 | 10.8 | 135.115875
8 | HelloFresh | 1.95 wt% Joncryl | TAPPI | Machine | 0.176 | 10.900001 | 135.830978
8 | HelloFresh | 1.95 wt% Joncryl | TAPPI | Machine | 0.176 | 11.000001 | 136.549316
8 | HelloFresh | 1.95 wt% Joncryl | TAPPI | Machine | 0.176 | 11.1 | 137.252975
8 | HelloFresh | 1.95 wt% Joncryl | TAPPI | Machine | 0.176 | 11.200001 | 137.95607
8 | HelloFresh | 1.95 wt% Joncryl | TAPPI | Machine | 0.176 | 11.3 | 138.645966
8 | HelloFresh | 1.95 wt% Joncryl | TAPPI | Machine | 0.176 | 11.400001 | 139.352859
8 | HelloFresh | 1.95 wt% Joncryl | TAPPI | Machine | 0.176 | 11.500001 | 140.090256
8 | HelloFresh | 1.95 wt% Joncryl | TAPPI | Machine | 0.176 | 11.6 | 140.755829
8 | HelloFresh | 1.95 wt% Joncryl | TAPPI | Machine | 0.176 | 11.700001 | 141.479736
8 | HelloFresh | 1.95 wt% Joncryl | TAPPI | Machine | 0.176 | 11.8 | 142.13092
8 | HelloFresh | 1.95 wt% Joncryl | TAPPI | Machine | 0.176 | 11.900001 | 142.838409
8 | HelloFresh | 1.95 wt% Joncryl | TAPPI | Machine | 0.176 | 12.000001 | 143.491928
8 | HelloFresh | 1.95 wt% Joncryl | TAPPI | Machine | 0.176 | 12.1 | 144.178604
8 | HelloFresh | 1.95 wt% Joncryl | TAPPI | Machine | 0.176 | 12.200001 | 144.892548
8 | HelloFresh | 1.95 wt% Joncryl | TAPPI | Machine | 0.176 | 12.3 | 145.540527
8 | HelloFresh | 1.95 wt% Joncryl | TAPPI | Machine | 0.176 | 12.400001 | 146.234818
8 | HelloFresh | 1.95 wt% Joncryl | TAPPI | Machine | 0.176 | 12.500001 | 146.898895
8 | HelloFresh | 1.95 wt% Joncryl | TAPPI | Machine | 0.176 | 12.6 | 147.574142
8 | HelloFresh | 1.95 wt% Joncryl | TAPPI | Machine | 0.176 | 12.700001 | 148.193954
8 | HelloFresh | 1.95 wt% Joncryl | TAPPI | Machine | 0.176 | 12.8 | 148.866562
8 | HelloFresh | 1.95 wt% Joncryl | TAPPI | Machine | 0.176 | 12.900001 | 149.536209
8 | HelloFresh | 1.95 wt% Joncryl | TAPPI | Machine | 0.176 | 13.000001 | 150.179794
8 | HelloFresh | 1.95 wt% Joncryl | TAPPI | Machine | 0.176 | 13.1 | 150.824829
8 | HelloFresh | 1.95 wt% Joncryl | TAPPI | Machine | 0.176 | 13.200001 | 151.481598
8 | HelloFresh | 1.95 wt% Joncryl | TAPPI | Machine | 0.176 | 13.3 | 152.084686
8 | HelloFresh | 1.95 wt% Joncryl | TAPPI | Machine | 0.176 | 13.400001 | 152.669922
8 | HelloFresh | 1.95 wt% Joncryl | TAPPI | Machine | 0.176 | 13.500001 | 153.259247
8 | HelloFresh | 1.95 wt% Joncryl | TAPPI | Machine | 0.176 | 13.6 | 153.865875
8 | HelloFresh | 1.95 wt% Joncryl | TAPPI | Machine | 0.176 | 13.700001 | 154.423523
8 | HelloFresh | 1.95 wt% Joncryl | TAPPI | Machine | 0.176 | 13.8 | 154.93927
8 | HelloFresh | 1.95 wt% Joncryl | TAPPI | Machine | 0.176 | 13.900001 | 155.31868
8 | HelloFresh | 1.95 wt% Joncryl | TAPPI | Machine | 0.176 | 14.000001 | 0.646487
8 | HelloFresh | 1.95 wt% Joncryl | TAPPI | Machine | 0.176 | 14.1 | 0.023162
8 | HelloFresh | 1.95 wt% Joncryl | TAPPI | Machine | 0.176 | 14.200001 | 0.021397
8 | HelloFresh | 1.95 wt% Joncryl | TAPPI | Machine | 0.176 | 14.300001 | 0.030493
8 | HelloFresh | 1.95 wt% Joncryl | TAPPI | Machine | 0.176 | 14.400001 | 0.033123
8 | HelloFresh | 1.95 wt% Joncryl | TAPPI | Machine | 0.176 | 14.500001 | 0.025504
8 | HelloFresh | 1.95 wt% Joncryl | TAPPI | Machine | 0.176 | 14.6 | 0.014067
8 | HelloFresh | 1.95 wt% Joncryl | TAPPI | Machine | 0.176 | 14.700001 | 0.01142
8 | HelloFresh | 1.95 wt% Joncryl | TAPPI | Machine | 0.176 | 14.800001 | 0.012014
8 | HelloFresh | 1.95 wt% Joncryl | TAPPI | Machine | 0.176 | 14.900001 | 0.010554
9 | HelloFresh | 1.95 wt% Joncryl | TAPPI | Machine | 0.176 | 0.2 | 0.001476
9 | HelloFresh | 1.95 wt% Joncryl | TAPPI | Machine | 0.176 | 0.3 | 0.003529
9 | HelloFresh | 1.95 wt% Joncryl | TAPPI | Machine | 0.176 | 0.4 | 0.01349
9 | HelloFresh | 1.95 wt% Joncryl | TAPPI | Machine | 0.176 | 0.5 | 0.046036
9 | HelloFresh | 1.95 wt% Joncryl | TAPPI | Machine | 0.176 | 0.6 | 0.211989
9 | HelloFresh | 1.95 wt% Joncryl | TAPPI | Machine | 0.176 | 0.7 | 0.979293
9 | HelloFresh | 1.95 wt% Joncryl | TAPPI | Machine | 0.176 | 0.8 | 1.112106
9 | HelloFresh | 1.95 wt% Joncryl | TAPPI | Machine | 0.176 | 0.9 | 1.117672
9 | HelloFresh | 1.95 wt% Joncryl | TAPPI | Machine | 0.176 | 1 | 1.141717
9 | HelloFresh | 1.95 wt% Joncryl | TAPPI | Machine | 0.176 | 1.1 | 1.242578
9 | HelloFresh | 1.95 wt% Joncryl | TAPPI | Machine | 0.176 | 1.2 | 1.484466
9 | HelloFresh | 1.95 wt% Joncryl | TAPPI | Machine | 0.176 | 1.3 | 1.501757
9 | HelloFresh | 1.95 wt% Joncryl | TAPPI | Machine | 0.176 | 1.4 | 1.797893
9 | HelloFresh | 1.95 wt% Joncryl | TAPPI | Machine | 0.176 | 1.5 | 3.872273
9 | HelloFresh | 1.95 wt% Joncryl | TAPPI | Machine | 0.176 | 1.6 | 6.49815
9 | HelloFresh | 1.95 wt% Joncryl | TAPPI | Machine | 0.176 | 1.7 | 9.427494
9 | HelloFresh | 1.95 wt% Joncryl | TAPPI | Machine | 0.176 | 1.8 | 12.494929
9 | HelloFresh | 1.95 wt% Joncryl | TAPPI | Machine | 0.176 | 1.9 | 15.672897
9 | HelloFresh | 1.95 wt% Joncryl | TAPPI | Machine | 0.176 | 2 | 19.055235
9 | HelloFresh | 1.95 wt% Joncryl | TAPPI | Machine | 0.176 | 2.1 | 22.458666
9 | HelloFresh | 1.95 wt% Joncryl | TAPPI | Machine | 0.176 | 2.2 | 25.841301
9 | HelloFresh | 1.95 wt% Joncryl | TAPPI | Machine | 0.176 | 2.3 | 29.160591
9 | HelloFresh | 1.95 wt% Joncryl | TAPPI | Machine | 0.176 | 2.4 | 32.417141
9 | HelloFresh | 1.95 wt% Joncryl | TAPPI | Machine | 0.176 | 2.5 | 35.597462
9 | HelloFresh | 1.95 wt% Joncryl | TAPPI | Machine | 0.176 | 2.6 | 38.70829
9 | HelloFresh | 1.95 wt% Joncryl | TAPPI | Machine | 0.176 | 2.7 | 41.789803
9 | HelloFresh | 1.95 wt% Joncryl | TAPPI | Machine | 0.176 | 2.8 | 44.809742
9 | HelloFresh | 1.95 wt% Joncryl | TAPPI | Machine | 0.176 | 2.9 | 47.688061
9 | HelloFresh | 1.95 wt% Joncryl | TAPPI | Machine | 0.176 | 3 | 50.511852
9 | HelloFresh | 1.95 wt% Joncryl | TAPPI | Machine | 0.176 | 3.1 | 53.213085
9 | HelloFresh | 1.95 wt% Joncryl | TAPPI | Machine | 0.176 | 3.2 | 55.828121
9 | HelloFresh | 1.95 wt% Joncryl | TAPPI | Machine | 0.176 | 3.3 | 58.310917
9 | HelloFresh | 1.95 wt% Joncryl | TAPPI | Machine | 0.176 | 3.4 | 60.725986
9 | HelloFresh | 1.95 wt% Joncryl | TAPPI | Machine | 0.176 | 3.5 | 63.089748
9 | HelloFresh | 1.95 wt% Joncryl | TAPPI | Machine | 0.176 | 3.6 | 65.303101
9 | HelloFresh | 1.95 wt% Joncryl | TAPPI | Machine | 0.176 | 3.7 | 67.481567
9 | HelloFresh | 1.95 wt% Joncryl | TAPPI | Machine | 0.176 | 3.8 | 69.541275
9 | HelloFresh | 1.95 wt% Joncryl | TAPPI | Machine | 0.176 | 3.9 | 71.564926
9 | HelloFresh | 1.95 wt% Joncryl | TAPPI | Machine | 0.176 | 4 | 73.461044
9 | HelloFresh | 1.95 wt% Joncryl | TAPPI | Machine | 0.176 | 4.1 | 75.293816
9 | HelloFresh | 1.95 wt% Joncryl | TAPPI | Machine | 0.176 | 4.2 | 77.106369
9 | HelloFresh | 1.95 wt% Joncryl | TAPPI | Machine | 0.176 | 4.3 | 78.831841
9 | HelloFresh | 1.95 wt% Joncryl | TAPPI | Machine | 0.176 | 4.4 | 80.494858
9 | HelloFresh | 1.95 wt% Joncryl | TAPPI | Machine | 0.176 | 4.5 | 82.116249
9 | HelloFresh | 1.95 wt% Joncryl | TAPPI | Machine | 0.176 | 4.6 | 83.664917
9 | HelloFresh | 1.95 wt% Joncryl | TAPPI | Machine | 0.176 | 4.7 | 85.18866
9 | HelloFresh | 1.95 wt% Joncryl | TAPPI | Machine | 0.176 | 4.8 | 86.615364
9 | HelloFresh | 1.95 wt% Joncryl | TAPPI | Machine | 0.176 | 4.9 | 88.05732
9 | HelloFresh | 1.95 wt% Joncryl | TAPPI | Machine | 0.176 | 5 | 89.466423
9 | HelloFresh | 1.95 wt% Joncryl | TAPPI | Machine | 0.176 | 5.1 | 90.756493
9 | HelloFresh | 1.95 wt% Joncryl | TAPPI | Machine | 0.176 | 5.2 | 92.098755
9 | HelloFresh | 1.95 wt% Joncryl | TAPPI | Machine | 0.176 | 5.3 | 93.33429
9 | HelloFresh | 1.95 wt% Joncryl | TAPPI | Machine | 0.176 | 5.4 | 94.593864
9 | HelloFresh | 1.95 wt% Joncryl | TAPPI | Machine | 0.176 | 5.5 | 95.782791
9 | HelloFresh | 1.95 wt% Joncryl | TAPPI | Machine | 0.176 | 5.6 | 96.949417
9 | HelloFresh | 1.95 wt% Joncryl | TAPPI | Machine | 0.176 | 5.7 | 98.130722
9 | HelloFresh | 1.95 wt% Joncryl | TAPPI | Machine | 0.176 | 5.8 | 99.233429
9 | HelloFresh | 1.95 wt% Joncryl | TAPPI | Machine | 0.176 | 5.9 | 100.366936
9 | HelloFresh | 1.95 wt% Joncryl | TAPPI | Machine | 0.176 | 6 | 101.44532
9 | HelloFresh | 1.95 wt% Joncryl | TAPPI | Machine | 0.176 | 6.1 | 102.498192
9 | HelloFresh | 1.95 wt% Joncryl | TAPPI | Machine | 0.176 | 6.2 | 103.535522
9 | HelloFresh | 1.95 wt% Joncryl | TAPPI | Machine | 0.176 | 6.3 | 104.553215
9 | HelloFresh | 1.95 wt% Joncryl | TAPPI | Machine | 0.176 | 6.4 | 105.618111
9 | HelloFresh | 1.95 wt% Joncryl | TAPPI | Machine | 0.176 | 6.5 | 106.608246
9 | HelloFresh | 1.95 wt% Joncryl | TAPPI | Machine | 0.176 | 6.6 | 107.585762
9 | HelloFresh | 1.95 wt% Joncryl | TAPPI | Machine | 0.176 | 6.7 | 108.586739
9 | HelloFresh | 1.95 wt% Joncryl | TAPPI | Machine | 0.176 | 6.8 | 109.533775
9 | HelloFresh | 1.95 wt% Joncryl | TAPPI | Machine | 0.176 | 6.9 | 110.481094
9 | HelloFresh | 1.95 wt% Joncryl | TAPPI | Machine | 0.176 | 7 | 111.4076
9 | HelloFresh | 1.95 wt% Joncryl | TAPPI | Machine | 0.176 | 7.1 | 112.359604
9 | HelloFresh | 1.95 wt% Joncryl | TAPPI | Machine | 0.176 | 7.2 | 113.291397
9 | HelloFresh | 1.95 wt% Joncryl | TAPPI | Machine | 0.176 | 7.3 | 114.198547
9 | HelloFresh | 1.95 wt% Joncryl | TAPPI | Machine | 0.176 | 7.400001 | 115.098961
9 | HelloFresh | 1.95 wt% Joncryl | TAPPI | Machine | 0.176 | 7.5 | 115.955978
9 | HelloFresh | 1.95 wt% Joncryl | TAPPI | Machine | 0.176 | 7.6 | 116.839386
9 | HelloFresh | 1.95 wt% Joncryl | TAPPI | Machine | 0.176 | 7.7 | 117.674416
9 | HelloFresh | 1.95 wt% Joncryl | TAPPI | Machine | 0.176 | 7.8 | 118.575111
9 | HelloFresh | 1.95 wt% Joncryl | TAPPI | Machine | 0.176 | 7.900001 | 119.434479
9 | HelloFresh | 1.95 wt% Joncryl | TAPPI | Machine | 0.176 | 8 | 120.280067
9 | HelloFresh | 1.95 wt% Joncryl | TAPPI | Machine | 0.176 | 8.1 | 121.10952
9 | HelloFresh | 1.95 wt% Joncryl | TAPPI | Machine | 0.176 | 8.200001 | 121.943077
9 | HelloFresh | 1.95 wt% Joncryl | TAPPI | Machine | 0.176 | 8.3 | 122.750259
9 | HelloFresh | 1.95 wt% Joncryl | TAPPI | Machine | 0.176 | 8.400001 | 123.544525
9 | HelloFresh | 1.95 wt% Joncryl | TAPPI | Machine | 0.176 | 8.5 | 124.387474
9 | HelloFresh | 1.95 wt% Joncryl | TAPPI | Machine | 0.176 | 8.6 | 125.218109
9 | HelloFresh | 1.95 wt% Joncryl | TAPPI | Machine | 0.176 | 8.700001 | 126.017067
9 | HelloFresh | 1.95 wt% Joncryl | TAPPI | Machine | 0.176 | 8.8 | 126.826881
9 | HelloFresh | 1.95 wt% Joncryl | TAPPI | Machine | 0.176 | 8.900001 | 127.615288
9 | HelloFresh | 1.95 wt% Joncryl | TAPPI | Machine | 0.176 | 9 | 128.391388
9 | HelloFresh | 1.95 wt% Joncryl | TAPPI | Machine | 0.176 | 9.1 | 129.163666
9 | HelloFresh | 1.95 wt% Joncryl | TAPPI | Machine | 0.176 | 9.200001 | 129.936539
9 | HelloFresh | 1.95 wt% Joncryl | TAPPI | Machine | 0.176 | 9.3 | 130.770096
9 | HelloFresh | 1.95 wt% Joncryl | TAPPI | Machine | 0.176 | 9.400001 | 131.517166
9 | HelloFresh | 1.95 wt% Joncryl | TAPPI | Machine | 0.176 | 9.5 | 132.302353
9 | HelloFresh | 1.95 wt% Joncryl | TAPPI | Machine | 0.176 | 9.6 | 133.055573
9 | HelloFresh | 1.95 wt% Joncryl | TAPPI | Machine | 0.176 | 9.700001 | 133.814667
9 | HelloFresh | 1.95 wt% Joncryl | TAPPI | Machine | 0.176 | 9.8 | 134.564667
9 | HelloFresh | 1.95 wt% Joncryl | TAPPI | Machine | 0.176 | 9.900001 | 135.309677
9 | HelloFresh | 1.95 wt% Joncryl | TAPPI | Machine | 0.176 | 10 | 136.090469
9 | HelloFresh | 1.95 wt% Joncryl | TAPPI | Machine | 0.176 | 10.1 | 136.828735
9 | HelloFresh | 1.95 wt% Joncryl | TAPPI | Machine | 0.176 | 10.200001 | 137.580505
9 | HelloFresh | 1.95 wt% Joncryl | TAPPI | Machine | 0.176 | 10.3 | 138.303238
9 | HelloFresh | 1.95 wt% Joncryl | TAPPI | Machine | 0.176 | 10.400001 | 139.063782
9 | HelloFresh | 1.95 wt% Joncryl | TAPPI | Machine | 0.176 | 10.500001 | 139.764236
9 | HelloFresh | 1.95 wt% Joncryl | TAPPI | Machine | 0.176 | 10.6 | 140.491364
9 | HelloFresh | 1.95 wt% Joncryl | TAPPI | Machine | 0.176 | 10.700001 | 141.237259
9 | HelloFresh | 1.95 wt% Joncryl | TAPPI | Machine | 0.176 | 10.8 | 141.97818
9 | HelloFresh | 1.95 wt% Joncryl | TAPPI | Machine | 0.176 | 10.900001 | 142.715271
9 | HelloFresh | 1.95 wt% Joncryl | TAPPI | Machine | 0.176 | 11.000001 | 143.42717
9 | HelloFresh | 1.95 wt% Joncryl | TAPPI | Machine | 0.176 | 11.1 | 144.132889
9 | HelloFresh | 1.95 wt% Joncryl | TAPPI | Machine | 0.176 | 11.200001 | 144.852966
9 | HelloFresh | 1.95 wt% Joncryl | TAPPI | Machine | 0.176 | 11.3 | 145.516785
9 | HelloFresh | 1.95 wt% Joncryl | TAPPI | Machine | 0.176 | 11.400001 | 146.223679
9 | HelloFresh | 1.95 wt% Joncryl | TAPPI | Machine | 0.176 | 11.500001 | 146.950806
9 | HelloFresh | 1.95 wt% Joncryl | TAPPI | Machine | 0.176 | 11.6 | 147.618408
9 | HelloFresh | 1.95 wt% Joncryl | TAPPI | Machine | 0.176 | 11.700001 | 148.313293
9 | HelloFresh | 1.95 wt% Joncryl | TAPPI | Machine | 0.176 | 11.8 | 148.956573
9 | HelloFresh | 1.95 wt% Joncryl | TAPPI | Machine | 0.176 | 11.900001 | 149.622131
9 | HelloFresh | 1.95 wt% Joncryl | TAPPI | Machine | 0.176 | 12.000001 | 150.238144
9 | HelloFresh | 1.95 wt% Joncryl | TAPPI | Machine | 0.176 | 12.1 | 150.881119
9 | HelloFresh | 1.95 wt% Joncryl | TAPPI | Machine | 0.176 | 12.200001 | 151.525864
9 | HelloFresh | 1.95 wt% Joncryl | TAPPI | Machine | 0.176 | 12.3 | 152.105225
9 | HelloFresh | 1.95 wt% Joncryl | TAPPI | Machine | 0.176 | 12.400001 | 152.69339
9 | HelloFresh | 1.95 wt% Joncryl | TAPPI | Machine | 0.176 | 12.500001 | 153.22084
9 | HelloFresh | 1.95 wt% Joncryl | TAPPI | Machine | 0.176 | 12.6 | 153.282135
9 | HelloFresh | 1.95 wt% Joncryl | TAPPI | Machine | 0.176 | 12.700001 | 0.114352
9 | HelloFresh | 1.95 wt% Joncryl | TAPPI | Machine | 0.176 | 12.8 | 0.140161
9 | HelloFresh | 1.95 wt% Joncryl | TAPPI | Machine | 0.176 | 12.900001 | 0.165665
9 | HelloFresh | 1.95 wt% Joncryl | TAPPI | Machine | 0.176 | 13.000001 | 0.153345
9 | HelloFresh | 1.95 wt% Joncryl | TAPPI | Machine | 0.176 | 13.1 | 0.159217
9 | HelloFresh | 1.95 wt% Joncryl | TAPPI | Machine | 0.176 | 13.200001 | 0.158911
9 | HelloFresh | 1.95 wt% Joncryl | TAPPI | Machine | 0.176 | 13.3 | 0.17123
9 | HelloFresh | 1.95 wt% Joncryl | TAPPI | Machine | 0.176 | 13.400001 | 0.164782
9 | HelloFresh | 1.95 wt% Joncryl | TAPPI | Machine | 0.176 | 13.500001 | 0.162135
9 | HelloFresh | 1.95 wt% Joncryl | TAPPI | Machine | 0.176 | 13.6 | 0.15774
9 | HelloFresh | 1.95 wt% Joncryl | TAPPI | Machine | 0.176 | 13.700001 | 0.152463
9 | HelloFresh | 1.95 wt% Joncryl | TAPPI | Machine | 0.176 | 13.8 | 0.152463
10 | HelloFresh | 1.95 wt% Joncryl | TAPPI | Machine | 0.176 | 0.2 | 0.00879
10 | HelloFresh | 1.95 wt% Joncryl | TAPPI | Machine | 0.176 | 0.3 | 0.010266
10 | HelloFresh | 1.95 wt% Joncryl | TAPPI | Machine | 0.176 | 0.4 | 0.017596
10 | HelloFresh | 1.95 wt% Joncryl | TAPPI | Machine | 0.176 | 0.5 | 0.017291
10 | HelloFresh | 1.95 wt% Joncryl | TAPPI | Machine | 0.176 | 0.6 | 0.047495
10 | HelloFresh | 1.95 wt% Joncryl | TAPPI | Machine | 0.176 | 0.7 | 0.086489
10 | HelloFresh | 1.95 wt% Joncryl | TAPPI | Machine | 0.176 | 0.8 | 0.146015
10 | HelloFresh | 1.95 wt% Joncryl | TAPPI | Machine | 0.176 | 0.9 | 0.22195
10 | HelloFresh | 1.95 wt% Joncryl | TAPPI | Machine | 0.176 | 1 | 0.315769
10 | HelloFresh | 1.95 wt% Joncryl | TAPPI | Machine | 0.176 | 1.1 | 0.46472
10 | HelloFresh | 1.95 wt% Joncryl | TAPPI | Machine | 0.176 | 1.2 | 0.712478
10 | HelloFresh | 1.95 wt% Joncryl | TAPPI | Machine | 0.176 | 1.3 | 0.954943
10 | HelloFresh | 1.95 wt% Joncryl | TAPPI | Machine | 0.176 | 1.4 | 1.008598
10 | HelloFresh | 1.95 wt% Joncryl | TAPPI | Machine | 0.176 | 1.5 | 1.014181
10 | HelloFresh | 1.95 wt% Joncryl | TAPPI | Machine | 0.176 | 1.6 | 1.08102
10 | HelloFresh | 1.95 wt% Joncryl | TAPPI | Machine | 0.176 | 1.7 | 1.976149
10 | HelloFresh | 1.95 wt% Joncryl | TAPPI | Machine | 0.176 | 1.8 | 3.450348
10 | HelloFresh | 1.95 wt% Joncryl | TAPPI | Machine | 0.176 | 1.9 | 5.298384
10 | HelloFresh | 1.95 wt% Joncryl | TAPPI | Machine | 0.176 | 2 | 7.555126
10 | HelloFresh | 1.95 wt% Joncryl | TAPPI | Machine | 0.176 | 2.1 | 10.055808
10 | HelloFresh | 1.95 wt% Joncryl | TAPPI | Machine | 0.176 | 2.2 | 12.694005
10 | HelloFresh | 1.95 wt% Joncryl | TAPPI | Machine | 0.176 | 2.3 | 15.394951
10 | HelloFresh | 1.95 wt% Joncryl | TAPPI | Machine | 0.176 | 2.4 | 18.144564
10 | HelloFresh | 1.95 wt% Joncryl | TAPPI | Machine | 0.176 | 2.5 | 20.888304
10 | HelloFresh | 1.95 wt% Joncryl | TAPPI | Machine | 0.176 | 2.6 | 23.587486
10 | HelloFresh | 1.95 wt% Joncryl | TAPPI | Machine | 0.176 | 2.7 | 26.289883
10 | HelloFresh | 1.95 wt% Joncryl | TAPPI | Machine | 0.176 | 2.8 | 29.004896
10 | HelloFresh | 1.95 wt% Joncryl | TAPPI | Machine | 0.176 | 2.9 | 31.605566
10 | HelloFresh | 1.95 wt% Joncryl | TAPPI | Machine | 0.176 | 3 | 34.293015
10 | HelloFresh | 1.95 wt% Joncryl | TAPPI | Machine | 0.176 | 3.1 | 36.999527
10 | HelloFresh | 1.95 wt% Joncryl | TAPPI | Machine | 0.176 | 3.2 | 39.667629
10 | HelloFresh | 1.95 wt% Joncryl | TAPPI | Machine | 0.176 | 3.3 | 42.24015
10 | HelloFresh | 1.95 wt% Joncryl | TAPPI | Machine | 0.176 | 3.4 | 44.74963
10 | HelloFresh | 1.95 wt% Joncryl | TAPPI | Machine | 0.176 | 3.5 | 47.171154
10 | HelloFresh | 1.95 wt% Joncryl | TAPPI | Machine | 0.176 | 3.6 | 49.433472
10 | HelloFresh | 1.95 wt% Joncryl | TAPPI | Machine | 0.176 | 3.7 | 51.660603
10 | HelloFresh | 1.95 wt% Joncryl | TAPPI | Machine | 0.176 | 3.8 | 53.898872
10 | HelloFresh | 1.95 wt% Joncryl | TAPPI | Machine | 0.176 | 3.9 | 56.10812
10 | HelloFresh | 1.95 wt% Joncryl | TAPPI | Machine | 0.176 | 4 | 58.160797
10 | HelloFresh | 1.95 wt% Joncryl | TAPPI | Machine | 0.176 | 4.1 | 60.169491
10 | HelloFresh | 1.95 wt% Joncryl | TAPPI | Machine | 0.176 | 4.2 | 62.225689
10 | HelloFresh | 1.95 wt% Joncryl | TAPPI | Machine | 0.176 | 4.3 | 64.196274
10 | HelloFresh | 1.95 wt% Joncryl | TAPPI | Machine | 0.176 | 4.4 | 66.101479
10 | HelloFresh | 1.95 wt% Joncryl | TAPPI | Machine | 0.176 | 4.5 | 67.968559
10 | HelloFresh | 1.95 wt% Joncryl | TAPPI | Machine | 0.176 | 4.6 | 69.785507
10 | HelloFresh | 1.95 wt% Joncryl | TAPPI | Machine | 0.176 | 4.7 | 71.508041
10 | HelloFresh | 1.95 wt% Joncryl | TAPPI | Machine | 0.176 | 4.8 | 73.167549
10 | HelloFresh | 1.95 wt% Joncryl | TAPPI | Machine | 0.176 | 4.9 | 74.81385
10 | HelloFresh | 1.95 wt% Joncryl | TAPPI | Machine | 0.176 | 5 | 76.423218
10 | HelloFresh | 1.95 wt% Joncryl | TAPPI | Machine | 0.176 | 5.1 | 77.911781
10 | HelloFresh | 1.95 wt% Joncryl | TAPPI | Machine | 0.176 | 5.2 | 79.42028
10 | HelloFresh | 1.95 wt% Joncryl | TAPPI | Machine | 0.176 | 5.3 | 80.840828
10 | HelloFresh | 1.95 wt% Joncryl | TAPPI | Machine | 0.176 | 5.4 | 82.254921
10 | HelloFresh | 1.95 wt% Joncryl | TAPPI | Machine | 0.176 | 5.5 | 83.604805
10 | HelloFresh | 1.95 wt% Joncryl | TAPPI | Machine | 0.176 | 5.6 | 84.911003
10 | HelloFresh | 1.95 wt% Joncryl | TAPPI | Machine | 0.176 | 5.7 | 86.241829
10 | HelloFresh | 1.95 wt% Joncryl | TAPPI | Machine | 0.176 | 5.8 | 87.450394
10 | HelloFresh | 1.95 wt% Joncryl | TAPPI | Machine | 0.176 | 5.9 | 88.69355
10 | HelloFresh | 1.95 wt% Joncryl | TAPPI | Machine | 0.176 | 6 | 89.886284
10 | HelloFresh | 1.95 wt% Joncryl | TAPPI | Machine | 0.176 | 6.1 | 91.042358
10 | HelloFresh | 1.95 wt% Joncryl | TAPPI | Machine | 0.176 | 6.2 | 92.152702
10 | HelloFresh | 1.95 wt% Joncryl | TAPPI | Machine | 0.176 | 6.3 | 93.287376
10 | HelloFresh | 1.95 wt% Joncryl | TAPPI | Machine | 0.176 | 6.4 | 94.393616
10 | HelloFresh | 1.95 wt% Joncryl | TAPPI | Machine | 0.176 | 6.5 | 95.434174
10 | HelloFresh | 1.95 wt% Joncryl | TAPPI | Machine | 0.176 | 6.6 | 96.507858
10 | HelloFresh | 1.95 wt% Joncryl | TAPPI | Machine | 0.176 | 6.7 | 97.570709
10 | HelloFresh | 1.95 wt% Joncryl | TAPPI | Machine | 0.176 | 6.8 | 98.544708
10 | HelloFresh | 1.95 wt% Joncryl | TAPPI | Machine | 0.176 | 6.9 | 99.529564
10 | HelloFresh | 1.95 wt% Joncryl | TAPPI | Machine | 0.176 | 7 | 100.502396
10 | HelloFresh | 1.95 wt% Joncryl | TAPPI | Machine | 0.176 | 7.1 | 101.495155
10 | HelloFresh | 1.95 wt% Joncryl | TAPPI | Machine | 0.176 | 7.2 | 102.451569
10 | HelloFresh | 1.95 wt% Joncryl | TAPPI | Machine | 0.176 | 7.3 | 103.376602
10 | HelloFresh | 1.95 wt% Joncryl | TAPPI | Machine | 0.176 | 7.400001 | 104.302818
10 | HelloFresh | 1.95 wt% Joncryl | TAPPI | Machine | 0.176 | 7.5 | 105.203224
10 | HelloFresh | 1.95 wt% Joncryl | TAPPI | Machine | 0.176 | 7.6 | 106.088989
10 | HelloFresh | 1.95 wt% Joncryl | TAPPI | Machine | 0.176 | 7.7 | 106.93457
10 | HelloFresh | 1.95 wt% Joncryl | TAPPI | Machine | 0.176 | 7.8 | 107.809761
10 | HelloFresh | 1.95 wt% Joncryl | TAPPI | Machine | 0.176 | 7.900001 | 108.68203
10 | HelloFresh | 1.95 wt% Joncryl | TAPPI | Machine | 0.176 | 8 | 109.499176
10 | HelloFresh | 1.95 wt% Joncryl | TAPPI | Machine | 0.176 | 8.1 | 110.321594
10 | HelloFresh | 1.95 wt% Joncryl | TAPPI | Machine | 0.176 | 8.200001 | 111.124069
10 | HelloFresh | 1.95 wt% Joncryl | TAPPI | Machine | 0.176 | 8.3 | 111.917168
10 | HelloFresh | 1.95 wt% Joncryl | TAPPI | Machine | 0.176 | 8.400001 | 112.694145
10 | HelloFresh | 1.95 wt% Joncryl | TAPPI | Machine | 0.176 | 8.5 | 113.49662
10 | HelloFresh | 1.95 wt% Joncryl | TAPPI | Machine | 0.176 | 8.6 | 114.30204
10 | HelloFresh | 1.95 wt% Joncryl | TAPPI | Machine | 0.176 | 8.700001 | 115.071396
10 | HelloFresh | 1.95 wt% Joncryl | TAPPI | Machine | 0.176 | 8.8 | 115.818466
10 | HelloFresh | 1.95 wt% Joncryl | TAPPI | Machine | 0.176 | 8.900001 | 116.548233
10 | HelloFresh | 1.95 wt% Joncryl | TAPPI | Machine | 0.176 | 9 | 117.250153
10 | HelloFresh | 1.95 wt% Joncryl | TAPPI | Machine | 0.176 | 9.1 | 117.932129
10 | HelloFresh | 1.95 wt% Joncryl | TAPPI | Machine | 0.176 | 9.200001 | 118.627304
10 | HelloFresh | 1.95 wt% Joncryl | TAPPI | Machine | 0.176 | 9.3 | 119.369087
10 | HelloFresh | 1.95 wt% Joncryl | TAPPI | Machine | 0.176 | 9.400001 | 120.004448
10 | HelloFresh | 1.95 wt% Joncryl | TAPPI | Machine | 0.176 | 9.5 | 120.624565
10 | HelloFresh | 1.95 wt% Joncryl | TAPPI | Machine | 0.176 | 9.6 | 121.174896
10 | HelloFresh | 1.95 wt% Joncryl | TAPPI | Machine | 0.176 | 9.700001 | 121.678024
10 | HelloFresh | 1.95 wt% Joncryl | TAPPI | Machine | 0.176 | 9.8 | 122.130722
10 | HelloFresh | 1.95 wt% Joncryl | TAPPI | Machine | 0.176 | 9.900001 | 122.626808
10 | HelloFresh | 1.95 wt% Joncryl | TAPPI | Machine | 0.176 | 10 | 123.087723
10 | HelloFresh | 1.95 wt% Joncryl | TAPPI | Machine | 0.176 | 10.1 | 123.502007
10 | HelloFresh | 1.95 wt% Joncryl | TAPPI | Machine | 0.176 | 10.200001 | 123.998093
10 | HelloFresh | 1.95 wt% Joncryl | TAPPI | Machine | 0.176 | 10.3 | 124.490082
10 | HelloFresh | 1.95 wt% Joncryl | TAPPI | Machine | 0.176 | 10.400001 | 125.011681
10 | HelloFresh | 1.95 wt% Joncryl | TAPPI | Machine | 0.176 | 10.500001 | 125.474648
10 | HelloFresh | 1.95 wt% Joncryl | TAPPI | Machine | 0.176 | 10.6 | 126.049026
10 | HelloFresh | 1.95 wt% Joncryl | TAPPI | Machine | 0.176 | 10.700001 | 126.612244
10 | HelloFresh | 1.95 wt% Joncryl | TAPPI | Machine | 0.176 | 10.8 | 127.120659
10 | HelloFresh | 1.95 wt% Joncryl | TAPPI | Machine | 0.176 | 10.900001 | 127.600044
10 | HelloFresh | 1.95 wt% Joncryl | TAPPI | Machine | 0.176 | 11.000001 | 127.723183
10 | HelloFresh | 1.95 wt% Joncryl | TAPPI | Machine | 0.176 | 11.1 | 0.093531
10 | HelloFresh | 1.95 wt% Joncryl | TAPPI | Machine | 0.176 | 11.200001 | 0.165665
10 | HelloFresh | 1.95 wt% Joncryl | TAPPI | Machine | 0.176 | 11.3 | 0.116099
10 | HelloFresh | 1.95 wt% Joncryl | TAPPI | Machine | 0.176 | 11.400001 | 0.08357
10 | HelloFresh | 1.95 wt% Joncryl | TAPPI | Machine | 0.176 | 11.500001 | 0.09382
10 | HelloFresh | 1.95 wt% Joncryl | TAPPI | Machine | 0.176 | 11.6 | 0.086201
10 | HelloFresh | 1.95 wt% Joncryl | TAPPI | Machine | 0.176 | 11.700001 | 0.080923
10 | HelloFresh | 1.95 wt% Joncryl | TAPPI | Machine | 0.176 | 11.8 | 0.081212
10 | HelloFresh | 1.95 wt% Joncryl | TAPPI | Machine | 0.176 | 11.900001 | 0.051313
1 | HelloFresh | 5.85 wt% Joncryl | TAPPI | Machine | 0.184 | 0.2 | 0.027862
1 | HelloFresh | 5.85 wt% Joncryl | TAPPI | Machine | 0.184 | 0.3 | 0.022585
1 | HelloFresh | 5.85 wt% Joncryl | TAPPI | Machine | 0.184 | 0.4 | 0.017308
1 | HelloFresh | 5.85 wt% Joncryl | TAPPI | Machine | 0.184 | 0.5 | 0.038994
1 | HelloFresh | 5.85 wt% Joncryl | TAPPI | Machine | 0.184 | 0.6 | 0.065686
1 | HelloFresh | 5.85 wt% Joncryl | TAPPI | Machine | 0.184 | 0.7 | 0.110534
1 | HelloFresh | 5.85 wt% Joncryl | TAPPI | Machine | 0.184 | 0.8 | 0.166835
1 | HelloFresh | 5.85 wt% Joncryl | TAPPI | Machine | 0.184 | 0.9 | 0.249507
1 | HelloFresh | 5.85 wt% Joncryl | TAPPI | Machine | 0.184 | 1 | 0.366505
1 | HelloFresh | 5.85 wt% Joncryl | TAPPI | Machine | 0.184 | 1.1 | 0.542419
1 | HelloFresh | 5.85 wt% Joncryl | TAPPI | Machine | 0.184 | 1.2 | 0.80718
1 | HelloFresh | 5.85 wt% Joncryl | TAPPI | Machine | 0.184 | 1.3 | 1.001267
1 | HelloFresh | 5.85 wt% Joncryl | TAPPI | Machine | 0.184 | 1.4 | 1.024141
1 | HelloFresh | 5.85 wt% Joncryl | TAPPI | Machine | 0.184 | 1.5 | 1.040855
1 | HelloFresh | 5.85 wt% Joncryl | TAPPI | Machine | 0.184 | 1.6 | 1.063424
1 | HelloFresh | 5.85 wt% Joncryl | TAPPI | Machine | 0.184 | 1.7 | 1.227917
1 | HelloFresh | 5.85 wt% Joncryl | TAPPI | Machine | 0.184 | 1.8 | 1.375392
1 | HelloFresh | 5.85 wt% Joncryl | TAPPI | Machine | 0.184 | 1.9 | 1.406478
1 | HelloFresh | 5.85 wt% Joncryl | TAPPI | Machine | 0.184 | 2 | 1.920152
1 | HelloFresh | 5.85 wt% Joncryl | TAPPI | Machine | 0.184 | 2.1 | 2.631748
1 | HelloFresh | 5.85 wt% Joncryl | TAPPI | Machine | 0.184 | 2.2 | 3.54242
1 | HelloFresh | 5.85 wt% Joncryl | TAPPI | Machine | 0.184 | 2.3 | 4.538122
1 | HelloFresh | 5.85 wt% Joncryl | TAPPI | Machine | 0.184 | 2.4 | 6.050722
1 | HelloFresh | 5.85 wt% Joncryl | TAPPI | Machine | 0.184 | 2.5 | 7.835719
1 | HelloFresh | 5.85 wt% Joncryl | TAPPI | Machine | 0.184 | 2.6 | 9.834453
1 | HelloFresh | 5.85 wt% Joncryl | TAPPI | Machine | 0.184 | 2.7 | 12.177972
1 | HelloFresh | 5.85 wt% Joncryl | TAPPI | Machine | 0.184 | 2.8 | 14.816474
1 | HelloFresh | 5.85 wt% Joncryl | TAPPI | Machine | 0.184 | 2.9 | 17.528246
1 | HelloFresh | 5.85 wt% Joncryl | TAPPI | Machine | 0.184 | 3 | 20.376972
1 | HelloFresh | 5.85 wt% Joncryl | TAPPI | Machine | 0.184 | 3.1 | 23.281965
1 | HelloFresh | 5.85 wt% Joncryl | TAPPI | Machine | 0.184 | 3.2 | 26.252653
1 | HelloFresh | 5.85 wt% Joncryl | TAPPI | Machine | 0.184 | 3.3 | 29.249432
1 | HelloFresh | 5.85 wt% Joncryl | TAPPI | Machine | 0.184 | 3.4 | 32.242104
1 | HelloFresh | 5.85 wt% Joncryl | TAPPI | Machine | 0.184 | 3.5 | 35.309536
1 | HelloFresh | 5.85 wt% Joncryl | TAPPI | Machine | 0.184 | 3.6 | 38.273769
1 | HelloFresh | 5.85 wt% Joncryl | TAPPI | Machine | 0.184 | 3.7 | 41.250309
1 | HelloFresh | 5.85 wt% Joncryl | TAPPI | Machine | 0.184 | 3.8 | 44.128052
1 | HelloFresh | 5.85 wt% Joncryl | TAPPI | Machine | 0.184 | 3.9 | 46.946854
1 | HelloFresh | 5.85 wt% Joncryl | TAPPI | Machine | 0.184 | 4 | 49.686497
1 | HelloFresh | 5.85 wt% Joncryl | TAPPI | Machine | 0.184 | 4.1 | 52.324696
1 | HelloFresh | 5.85 wt% Joncryl | TAPPI | Machine | 0.184 | 4.2 | 54.946175
1 | HelloFresh | 5.85 wt% Joncryl | TAPPI | Machine | 0.184 | 4.3 | 57.496407
1 | HelloFresh | 5.85 wt% Joncryl | TAPPI | Machine | 0.184 | 4.4 | 59.939339
1 | HelloFresh | 5.85 wt% Joncryl | TAPPI | Machine | 0.184 | 4.5 | 62.339455
1 | HelloFresh | 5.85 wt% Joncryl | TAPPI | Machine | 0.184 | 4.6 | 64.633728
1 | HelloFresh | 5.85 wt% Joncryl | TAPPI | Machine | 0.184 | 4.7 | 66.878746
1 | HelloFresh | 5.85 wt% Joncryl | TAPPI | Machine | 0.184 | 4.8 | 69.008827
1 | HelloFresh | 5.85 wt% Joncryl | TAPPI | Machine | 0.184 | 4.9 | 71.078506
1 | HelloFresh | 5.85 wt% Joncryl | TAPPI | Machine | 0.184 | 5 | 73.145554
1 | HelloFresh | 5.85 wt% Joncryl | TAPPI | Machine | 0.184 | 5.1 | 75.045479
1 | HelloFresh | 5.85 wt% Joncryl | TAPPI | Machine | 0.184 | 5.2 | 76.963287
1 | HelloFresh | 5.85 wt% Joncryl | TAPPI | Machine | 0.184 | 5.3 | 78.764404
1 | HelloFresh | 5.85 wt% Joncryl | TAPPI | Machine | 0.184 | 5.4 | 80.542946
1 | HelloFresh | 5.85 wt% Joncryl | TAPPI | Machine | 0.184 | 5.5 | 82.233521
1 | HelloFresh | 5.85 wt% Joncryl | TAPPI | Machine | 0.184 | 5.6 | 83.870445
1 | HelloFresh | 5.85 wt% Joncryl | TAPPI | Machine | 0.184 | 5.7 | 85.517044
1 | HelloFresh | 5.85 wt% Joncryl | TAPPI | Machine | 0.184 | 5.8 | 87.044899
1 | HelloFresh | 5.85 wt% Joncryl | TAPPI | Machine | 0.184 | 5.9 | 88.604424
1 | HelloFresh | 5.85 wt% Joncryl | TAPPI | Machine | 0.184 | 6 | 90.086235
1 | HelloFresh | 5.85 wt% Joncryl | TAPPI | Machine | 0.184 | 6.1 | 91.526718
1 | HelloFresh | 5.85 wt% Joncryl | TAPPI | Machine | 0.184 | 6.2 | 92.921753
1 | HelloFresh | 5.85 wt% Joncryl | TAPPI | Machine | 0.184 | 6.3 | 94.277206
1 | HelloFresh | 5.85 wt% Joncryl | TAPPI | Machine | 0.184 | 6.4 | 95.636765
1 | HelloFresh | 5.85 wt% Joncryl | TAPPI | Machine | 0.184 | 6.5 | 96.938866
1 | HelloFresh | 5.85 wt% Joncryl | TAPPI | Machine | 0.184 | 6.6 | 98.20665
1 | HelloFresh | 5.85 wt% Joncryl | TAPPI | Machine | 0.184 | 6.7 | 99.491447
1 | HelloFresh | 5.85 wt% Joncryl | TAPPI | Machine | 0.184 | 6.8 | 100.680656
1 | HelloFresh | 5.85 wt% Joncryl | TAPPI | Machine | 0.184 | 6.9 | 101.87397
1 | HelloFresh | 5.85 wt% Joncryl | TAPPI | Machine | 0.184 | 7 | 103.046761
1 | HelloFresh | 5.85 wt% Joncryl | TAPPI | Machine | 0.184 | 7.1 | 104.188766
1 | HelloFresh | 5.85 wt% Joncryl | TAPPI | Machine | 0.184 | 7.2 | 105.346313
1 | HelloFresh | 5.85 wt% Joncryl | TAPPI | Machine | 0.184 | 7.3 | 106.434959
1 | HelloFresh | 5.85 wt% Joncryl | TAPPI | Machine | 0.184 | 7.400001 | 107.556435
1 | HelloFresh | 5.85 wt% Joncryl | TAPPI | Machine | 0.184 | 7.5 | 108.595238
1 | HelloFresh | 5.85 wt% Joncryl | TAPPI | Machine | 0.184 | 7.6 | 109.649872
1 | HelloFresh | 5.85 wt% Joncryl | TAPPI | Machine | 0.184 | 7.7 | 110.661118
1 | HelloFresh | 5.85 wt% Joncryl | TAPPI | Machine | 0.184 | 7.8 | 111.698738
1 | HelloFresh | 5.85 wt% Joncryl | TAPPI | Machine | 0.184 | 7.900001 | 112.725227
1 | HelloFresh | 5.85 wt% Joncryl | TAPPI | Machine | 0.184 | 8 | 113.703339
1 | HelloFresh | 5.85 wt% Joncryl | TAPPI | Machine | 0.184 | 8.1 | 114.690239
1 | HelloFresh | 5.85 wt% Joncryl | TAPPI | Machine | 0.184 | 8.200001 | 115.655746
1 | HelloFresh | 5.85 wt% Joncryl | TAPPI | Machine | 0.184 | 8.3 | 116.593391
1 | HelloFresh | 5.85 wt% Joncryl | TAPPI | Machine | 0.184 | 8.400001 | 117.51754
1 | HelloFresh | 5.85 wt% Joncryl | TAPPI | Machine | 0.184 | 8.5 | 118.456955
1 | HelloFresh | 5.85 wt% Joncryl | TAPPI | Machine | 0.184 | 8.6 | 119.401924
1 | HelloFresh | 5.85 wt% Joncryl | TAPPI | Machine | 0.184 | 8.700001 | 120.314362
1 | HelloFresh | 5.85 wt% Joncryl | TAPPI | Machine | 0.184 | 8.8 | 121.187508
1 | HelloFresh | 5.85 wt% Joncryl | TAPPI | Machine | 0.184 | 8.900001 | 122.081764
1 | HelloFresh | 5.85 wt% Joncryl | TAPPI | Machine | 0.184 | 9 | 122.95256
1 | HelloFresh | 5.85 wt% Joncryl | TAPPI | Machine | 0.184 | 9.1 | 123.800476
1 | HelloFresh | 5.85 wt% Joncryl | TAPPI | Machine | 0.184 | 9.200001 | 124.653694
1 | HelloFresh | 5.85 wt% Joncryl | TAPPI | Machine | 0.184 | 9.3 | 125.568764
1 | HelloFresh | 5.85 wt% Joncryl | TAPPI | Machine | 0.184 | 9.400001 | 126.394997
1 | HelloFresh | 5.85 wt% Joncryl | TAPPI | Machine | 0.184 | 9.5 | 127.253189
1 | HelloFresh | 5.85 wt% Joncryl | TAPPI | Machine | 0.184 | 9.6 | 128.073837
1 | HelloFresh | 5.85 wt% Joncryl | TAPPI | Machine | 0.184 | 9.700001 | 128.906235
1 | HelloFresh | 5.85 wt% Joncryl | TAPPI | Machine | 0.184 | 9.8 | 129.717514
1 | HelloFresh | 5.85 wt% Joncryl | TAPPI | Machine | 0.184 | 9.900001 | 130.529373
1 | HelloFresh | 5.85 wt% Joncryl | TAPPI | Machine | 0.184 | 10 | 131.392548
1 | HelloFresh | 5.85 wt% Joncryl | TAPPI | Machine | 0.184 | 10.1 | 132.191513
1 | HelloFresh | 5.85 wt% Joncryl | TAPPI | Machine | 0.184 | 10.200001 | 133.014526
1 | HelloFresh | 5.85 wt% Joncryl | TAPPI | Machine | 0.184 | 10.3 | 133.795303
1 | HelloFresh | 5.85 wt% Joncryl | TAPPI | Machine | 0.184 | 10.400001 | 134.615677
1 | HelloFresh | 5.85 wt% Joncryl | TAPPI | Machine | 0.184 | 10.500001 | 135.393829
1 | HelloFresh | 5.85 wt% Joncryl | TAPPI | Machine | 0.184 | 10.6 | 136.172272
1 | HelloFresh | 5.85 wt% Joncryl | TAPPI | Machine | 0.184 | 10.700001 | 136.985306
1 | HelloFresh | 5.85 wt% Joncryl | TAPPI | Machine | 0.184 | 10.8 | 137.770187
1 | HelloFresh | 5.85 wt% Joncryl | TAPPI | Machine | 0.184 | 10.900001 | 138.553024
1 | HelloFresh | 5.85 wt% Joncryl | TAPPI | Machine | 0.184 | 11.000001 | 139.326187
1 | HelloFresh | 5.85 wt% Joncryl | TAPPI | Machine | 0.184 | 11.1 | 140.093201
1 | HelloFresh | 5.85 wt% Joncryl | TAPPI | Machine | 0.184 | 11.200001 | 140.877502
1 | HelloFresh | 5.85 wt% Joncryl | TAPPI | Machine | 0.184 | 11.3 | 141.622238
1 | HelloFresh | 5.85 wt% Joncryl | TAPPI | Machine | 0.184 | 11.400001 | 142.386307
1 | HelloFresh | 5.85 wt% Joncryl | TAPPI | Machine | 0.184 | 11.500001 | 143.218399
1 | HelloFresh | 5.85 wt% Joncryl | TAPPI | Machine | 0.184 | 11.6 | 143.937912
1 | HelloFresh | 5.85 wt% Joncryl | TAPPI | Machine | 0.184 | 11.700001 | 144.751221
1 | HelloFresh | 5.85 wt% Joncryl | TAPPI | Machine | 0.184 | 11.8 | 145.483353
1 | HelloFresh | 5.85 wt% Joncryl | TAPPI | Machine | 0.184 | 11.900001 | 146.249191
1 | HelloFresh | 5.85 wt% Joncryl | TAPPI | Machine | 0.184 | 12.000001 | 146.994202
1 | HelloFresh | 5.85 wt% Joncryl | TAPPI | Machine | 0.184 | 12.1 | 147.734528
1 | HelloFresh | 5.85 wt% Joncryl | TAPPI | Machine | 0.184 | 12.200001 | 148.534668
1 | HelloFresh | 5.85 wt% Joncryl | TAPPI | Machine | 0.184 | 12.3 | 149.244797
1 | HelloFresh | 5.85 wt% Joncryl | TAPPI | Machine | 0.184 | 12.400001 | 150.034378
1 | HelloFresh | 5.85 wt% Joncryl | TAPPI | Machine | 0.184 | 12.500001 | 150.763855
1 | HelloFresh | 5.85 wt% Joncryl | TAPPI | Machine | 0.184 | 12.6 | 151.524689
1 | HelloFresh | 5.85 wt% Joncryl | TAPPI | Machine | 0.184 | 12.700001 | 152.241852
1 | HelloFresh | 5.85 wt% Joncryl | TAPPI | Machine | 0.184 | 12.8 | 152.980133
1 | HelloFresh | 5.85 wt% Joncryl | TAPPI | Machine | 0.184 | 12.900001 | 153.756531
1 | HelloFresh | 5.85 wt% Joncryl | TAPPI | Machine | 0.184 | 13.000001 | 154.508575
1 | HelloFresh | 5.85 wt% Joncryl | TAPPI | Machine | 0.184 | 13.1 | 155.234528
1 | HelloFresh | 5.85 wt% Joncryl | TAPPI | Machine | 0.184 | 13.200001 | 156.026764
1 | HelloFresh | 5.85 wt% Joncryl | TAPPI | Machine | 0.184 | 13.3 | 156.740387
1 | HelloFresh | 5.85 wt% Joncryl | TAPPI | Machine | 0.184 | 13.400001 | 157.485107
1 | HelloFresh | 5.85 wt% Joncryl | TAPPI | Machine | 0.184 | 13.500001 | 158.21196
1 | HelloFresh | 5.85 wt% Joncryl | TAPPI | Machine | 0.184 | 13.6 | 158.95668
1 | HelloFresh | 5.85 wt% Joncryl | TAPPI | Machine | 0.184 | 13.700001 | 159.731888
1 | HelloFresh | 5.85 wt% Joncryl | TAPPI | Machine | 0.184 | 13.8 | 160.447586
1 | HelloFresh | 5.85 wt% Joncryl | TAPPI | Machine | 0.184 | 13.900001 | 161.215759
1 | HelloFresh | 5.85 wt% Joncryl | TAPPI | Machine | 0.184 | 14.000001 | 161.90802
1 | HelloFresh | 5.85 wt% Joncryl | TAPPI | Machine | 0.184 | 14.1 | 162.642761
1 | HelloFresh | 5.85 wt% Joncryl | TAPPI | Machine | 0.184 | 14.200001 | 163.324142
1 | HelloFresh | 5.85 wt% Joncryl | TAPPI | Machine | 0.184 | 14.300001 | 164.055969
1 | HelloFresh | 5.85 wt% Joncryl | TAPPI | Machine | 0.184 | 14.400001 | 164.791611
1 | HelloFresh | 5.85 wt% Joncryl | TAPPI | Machine | 0.184 | 14.500001 | 165.518158
1 | HelloFresh | 5.85 wt% Joncryl | TAPPI | Machine | 0.184 | 14.6 | 166.238541
1 | HelloFresh | 5.85 wt% Joncryl | TAPPI | Machine | 0.184 | 14.700001 | 166.962738
1 | HelloFresh | 5.85 wt% Joncryl | TAPPI | Machine | 0.184 | 14.800001 | 167.64061
1 | HelloFresh | 5.85 wt% Joncryl | TAPPI | Machine | 0.184 | 14.900001 | 168.320541
1 | HelloFresh | 5.85 wt% Joncryl | TAPPI | Machine | 0.184 | 15.000001 | 169.025696
1 | HelloFresh | 5.85 wt% Joncryl | TAPPI | Machine | 0.184 | 15.1 | 169.756622
1 | HelloFresh | 5.85 wt% Joncryl | TAPPI | Machine | 0.184 | 15.200001 | 170.42247
1 | HelloFresh | 5.85 wt% Joncryl | TAPPI | Machine | 0.184 | 15.300001 | 126.681442
1 | HelloFresh | 5.85 wt% Joncryl | TAPPI | Machine | 0.184 | 15.400001 | 0.048666
1 | HelloFresh | 5.85 wt% Joncryl | TAPPI | Machine | 0.184 | 15.500001 | 0.050431
1 | HelloFresh | 5.85 wt% Joncryl | TAPPI | Machine | 0.184 | 15.6 | 0.065092
1 | HelloFresh | 5.85 wt% Joncryl | TAPPI | Machine | 0.184 | 15.700001 | 0.070963
1 | HelloFresh | 5.85 wt% Joncryl | TAPPI | Machine | 0.184 | 15.800001 | 0.054249
1 | HelloFresh | 5.85 wt% Joncryl | TAPPI | Machine | 0.184 | 15.900001 | 0.04926
1 | HelloFresh | 5.85 wt% Joncryl | TAPPI | Machine | 0.184 | 16 | 0.048666
1 | HelloFresh | 5.85 wt% Joncryl | TAPPI | Machine | 0.184 | 16.1 | 0.039282
1 | HelloFresh | 5.85 wt% Joncryl | TAPPI | Machine | 0.184 | 16.200001 | 0.036652
1 | HelloFresh | 5.85 wt% Joncryl | TAPPI | Machine | 0.184 | 16.300001 | 0.041929
1 | HelloFresh | 5.85 wt% Joncryl | TAPPI | Machine | 0.184 | 16.400002 | 0.045747
1 | HelloFresh | 5.85 wt% Joncryl | TAPPI | Machine | 0.184 | 16.5 | 0.037535
1 | HelloFresh | 5.85 wt% Joncryl | TAPPI | Machine | 0.184 | 16.6 | 0.037535
1 | HelloFresh | 5.85 wt% Joncryl | TAPPI | Machine | 0.184 | 16.700001 | 0.038112
1 | HelloFresh | 5.85 wt% Joncryl | TAPPI | Machine | 0.184 | 16.800001 | 0.047207
1 | HelloFresh | 5.85 wt% Joncryl | TAPPI | Machine | 0.184 | 16.900002 | 0.042812
1 | HelloFresh | 5.85 wt% Joncryl | TAPPI | Machine | 0.184 | 17 | 0.0431
1 | HelloFresh | 5.85 wt% Joncryl | TAPPI | Machine | 0.184 | 17.1 | 0.039282
1 | HelloFresh | 5.85 wt% Joncryl | TAPPI | Machine | 0.184 | 17.200001 | 0.037823
2 | HelloFresh | 5.85 wt% Joncryl | TAPPI | Machine | 0.184 | 0.2 | 0.367082
2 | HelloFresh | 5.85 wt% Joncryl | TAPPI | Machine | 0.184 | 0.3 | 0.365029
2 | HelloFresh | 5.85 wt% Joncryl | TAPPI | Machine | 0.184 | 0.4 | 0.372359
2 | HelloFresh | 5.85 wt% Joncryl | TAPPI | Machine | 0.184 | 0.5 | 0.471456
2 | HelloFresh | 5.85 wt% Joncryl | TAPPI | Machine | 0.184 | 0.6 | 0.611905
2 | HelloFresh | 5.85 wt% Joncryl | TAPPI | Machine | 0.184 | 0.7 | 0.742971
2 | HelloFresh | 5.85 wt% Joncryl | TAPPI | Machine | 0.184 | 0.8 | 1.131451
2 | HelloFresh | 5.85 wt% Joncryl | TAPPI | Machine | 0.184 | 0.9 | 1.371879
2 | HelloFresh | 5.85 wt% Joncryl | TAPPI | Machine | 0.184 | 1 | 1.43843
2 | HelloFresh | 5.85 wt% Joncryl | TAPPI | Machine | 0.184 | 1.1 | 1.50997
2 | HelloFresh | 5.85 wt% Joncryl | TAPPI | Machine | 0.184 | 1.2 | 1.553664
2 | HelloFresh | 5.85 wt% Joncryl | TAPPI | Machine | 0.184 | 1.3 | 2.081116
2 | HelloFresh | 5.85 wt% Joncryl | TAPPI | Machine | 0.184 | 1.4 | 2.852527
2 | HelloFresh | 5.85 wt% Joncryl | TAPPI | Machine | 0.184 | 1.5 | 3.767594
2 | HelloFresh | 5.85 wt% Joncryl | TAPPI | Machine | 0.184 | 1.6 | 4.820463
2 | HelloFresh | 5.85 wt% Joncryl | TAPPI | Machine | 0.184 | 1.7 | 5.994437
2 | HelloFresh | 5.85 wt% Joncryl | TAPPI | Machine | 0.184 | 1.8 | 7.144943
2 | HelloFresh | 5.85 wt% Joncryl | TAPPI | Machine | 0.184 | 1.9 | 8.563436
2 | HelloFresh | 5.85 wt% Joncryl | TAPPI | Machine | 0.184 | 2 | 10.118558
2 | HelloFresh | 5.85 wt% Joncryl | TAPPI | Machine | 0.184 | 2.1 | 11.798876
2 | HelloFresh | 5.85 wt% Joncryl | TAPPI | Machine | 0.184 | 2.2 | 13.597346
2 | HelloFresh | 5.85 wt% Joncryl | TAPPI | Machine | 0.184 | 2.3 | 15.484953
2 | HelloFresh | 5.85 wt% Joncryl | TAPPI | Machine | 0.184 | 2.4 | 17.503914
2 | HelloFresh | 5.85 wt% Joncryl | TAPPI | Machine | 0.184 | 2.5 | 19.583282
2 | HelloFresh | 5.85 wt% Joncryl | TAPPI | Machine | 0.184 | 2.6 | 21.682283
2 | HelloFresh | 5.85 wt% Joncryl | TAPPI | Machine | 0.184 | 2.7 | 24.005882
2 | HelloFresh | 5.85 wt% Joncryl | TAPPI | Machine | 0.184 | 2.8 | 26.734665
2 | HelloFresh | 5.85 wt% Joncryl | TAPPI | Machine | 0.184 | 2.9 | 29.54673
2 | HelloFresh | 5.85 wt% Joncryl | TAPPI | Machine | 0.184 | 3 | 32.459064
2 | HelloFresh | 5.85 wt% Joncryl | TAPPI | Machine | 0.184 | 3.1 | 35.398376
2 | HelloFresh | 5.85 wt% Joncryl | TAPPI | Machine | 0.184 | 3.2 | 38.383419
2 | HelloFresh | 5.85 wt% Joncryl | TAPPI | Machine | 0.184 | 3.3 | 41.355568
2 | HelloFresh | 5.85 wt% Joncryl | TAPPI | Machine | 0.184 | 3.4 | 44.312763
2 | HelloFresh | 5.85 wt% Joncryl | TAPPI | Machine | 0.184 | 3.5 | 47.320095
2 | HelloFresh | 5.85 wt% Joncryl | TAPPI | Machine | 0.184 | 3.6 | 50.225983
2 | HelloFresh | 5.85 wt% Joncryl | TAPPI | Machine | 0.184 | 3.7 | 53.114277
2 | HelloFresh | 5.85 wt% Joncryl | TAPPI | Machine | 0.184 | 3.8 | 55.930443
2 | HelloFresh | 5.85 wt% Joncryl | TAPPI | Machine | 0.184 | 3.9 | 58.680927
2 | HelloFresh | 5.85 wt% Joncryl | TAPPI | Machine | 0.184 | 4 | 61.364574
2 | HelloFresh | 5.85 wt% Joncryl | TAPPI | Machine | 0.184 | 4.1 | 63.937382
2 | HelloFresh | 5.85 wt% Joncryl | TAPPI | Machine | 0.184 | 4.2 | 66.484688
2 | HelloFresh | 5.85 wt% Joncryl | TAPPI | Machine | 0.184 | 4.3 | 68.961624
2 | HelloFresh | 5.85 wt% Joncryl | TAPPI | Machine | 0.184 | 4.4 | 71.316879
2 | HelloFresh | 5.85 wt% Joncryl | TAPPI | Machine | 0.184 | 4.5 | 73.622299
2 | HelloFresh | 5.85 wt% Joncryl | TAPPI | Machine | 0.184 | 4.6 | 75.810432
2 | HelloFresh | 5.85 wt% Joncryl | TAPPI | Machine | 0.184 | 4.7 | 77.98098
2 | HelloFresh | 5.85 wt% Joncryl | TAPPI | Machine | 0.184 | 4.8 | 80.040398
2 | HelloFresh | 5.85 wt% Joncryl | TAPPI | Machine | 0.184 | 4.9 | 82.004532
2 | HelloFresh | 5.85 wt% Joncryl | TAPPI | Machine | 0.184 | 5 | 84.012939
2 | HelloFresh | 5.85 wt% Joncryl | TAPPI | Machine | 0.184 | 5.1 | 85.849236
2 | HelloFresh | 5.85 wt% Joncryl | TAPPI | Machine | 0.184 | 5.2 | 87.687004
2 | HelloFresh | 5.85 wt% Joncryl | TAPPI | Machine | 0.184 | 5.3 | 89.412476
2 | HelloFresh | 5.85 wt% Joncryl | TAPPI | Machine | 0.184 | 5.4 | 91.132072
2 | HelloFresh | 5.85 wt% Joncryl | TAPPI | Machine | 0.184 | 5.5 | 92.7649
2 | HelloFresh | 5.85 wt% Joncryl | TAPPI | Machine | 0.184 | 5.6 | 94.337318
2 | HelloFresh | 5.85 wt% Joncryl | TAPPI | Machine | 0.184 | 5.7 | 95.930557
2 | HelloFresh | 5.85 wt% Joncryl | TAPPI | Machine | 0.184 | 5.8 | 97.413544
2 | HelloFresh | 5.85 wt% Joncryl | TAPPI | Machine | 0.184 | 5.9 | 98.904167
2 | HelloFresh | 5.85 wt% Joncryl | TAPPI | Machine | 0.184 | 6 | 100.348167
2 | HelloFresh | 5.85 wt% Joncryl | TAPPI | Machine | 0.184 | 6.1 | 101.749069
2 | HelloFresh | 5.85 wt% Joncryl | TAPPI | Machine | 0.184 | 6.2 | 103.10482
2 | HelloFresh | 5.85 wt% Joncryl | TAPPI | Machine | 0.184 | 6.3 | 104.430664
2 | HelloFresh | 5.85 wt% Joncryl | TAPPI | Machine | 0.184 | 6.4 | 105.747696
2 | HelloFresh | 5.85 wt% Joncryl | TAPPI | Machine | 0.184 | 6.5 | 107.052719
2 | HelloFresh | 5.85 wt% Joncryl | TAPPI | Machine | 0.184 | 6.6 | 108.291779
2 | HelloFresh | 5.85 wt% Joncryl | TAPPI | Machine | 0.184 | 6.7 | 109.563087
2 | HelloFresh | 5.85 wt% Joncryl | TAPPI | Machine | 0.184 | 6.8 | 110.762848
2 | HelloFresh | 5.85 wt% Joncryl | TAPPI | Machine | 0.184 | 6.9 | 111.937698
2 | HelloFresh | 5.85 wt% Joncryl | TAPPI | Machine | 0.184 | 7 | 113.097878
2 | HelloFresh | 5.85 wt% Joncryl | TAPPI | Machine | 0.184 | 7.1 | 114.244286
2 | HelloFresh | 5.85 wt% Joncryl | TAPPI | Machine | 0.184 | 7.2 | 115.417084
2 | HelloFresh | 5.85 wt% Joncryl | TAPPI | Machine | 0.184 | 7.3 | 116.511879
2 | HelloFresh | 5.85 wt% Joncryl | TAPPI | Machine | 0.184 | 7.400001 | 117.640991
2 | HelloFresh | 5.85 wt% Joncryl | TAPPI | Machine | 0.184 | 7.5 | 118.681252
2 | HelloFresh | 5.85 wt% Joncryl | TAPPI | Machine | 0.184 | 7.6 | 119.756409
2 | HelloFresh | 5.85 wt% Joncryl | TAPPI | Machine | 0.184 | 7.7 | 120.791397
2 | HelloFresh | 5.85 wt% Joncryl | TAPPI | Machine | 0.184 | 7.8 | 121.815247
2 | HelloFresh | 5.85 wt% Joncryl | TAPPI | Machine | 0.184 | 7.900001 | 122.899193
2 | HelloFresh | 5.85 wt% Joncryl | TAPPI | Machine | 0.184 | 8 | 123.894012
2 | HelloFresh | 5.85 wt% Joncryl | TAPPI | Machine | 0.184 | 8.1 | 124.901436
2 | HelloFresh | 5.85 wt% Joncryl | TAPPI | Machine | 0.184 | 8.200001 | 125.885712
2 | HelloFresh | 5.85 wt% Joncryl | TAPPI | Machine | 0.184 | 8.3 | 126.857956
2 | HelloFresh | 5.85 wt% Joncryl | TAPPI | Machine | 0.184 | 8.400001 | 127.810265
2 | HelloFresh | 5.85 wt% Joncryl | TAPPI | Machine | 0.184 | 8.5 | 128.770187
2 | HelloFresh | 5.85 wt% Joncryl | TAPPI | Machine | 0.184 | 8.6 | 129.751816
2 | HelloFresh | 5.85 wt% Joncryl | TAPPI | Machine | 0.184 | 8.700001 | 130.707932
2 | HelloFresh | 5.85 wt% Joncryl | TAPPI | Machine | 0.184 | 8.8 | 131.620956
2 | HelloFresh | 5.85 wt% Joncryl | TAPPI | Machine | 0.184 | 8.900001 | 132.562698
2 | HelloFresh | 5.85 wt% Joncryl | TAPPI | Machine | 0.184 | 9 | 133.466919
2 | HelloFresh | 5.85 wt% Joncryl | TAPPI | Machine | 0.184 | 9.1 | 134.347397
2 | HelloFresh | 5.85 wt% Joncryl | TAPPI | Machine | 0.184 | 9.200001 | 135.246048
2 | HelloFresh | 5.85 wt% Joncryl | TAPPI | Machine | 0.184 | 9.3 | 136.179886
2 | HelloFresh | 5.85 wt% Joncryl | TAPPI | Machine | 0.184 | 9.400001 | 137.062408
2 | HelloFresh | 5.85 wt% Joncryl | TAPPI | Machine | 0.184 | 9.5 | 137.951385
2 | HelloFresh | 5.85 wt% Joncryl | TAPPI | Machine | 0.184 | 9.6 | 138.842407
2 | HelloFresh | 5.85 wt% Joncryl | TAPPI | Machine | 0.184 | 9.700001 | 139.704132
2 | HelloFresh | 5.85 wt% Joncryl | TAPPI | Machine | 0.184 | 9.8 | 140.565247
2 | HelloFresh | 5.85 wt% Joncryl | TAPPI | Machine | 0.184 | 9.900001 | 141.406723
2 | HelloFresh | 5.85 wt% Joncryl | TAPPI | Machine | 0.184 | 10 | 142.322098
2 | HelloFresh | 5.85 wt% Joncryl | TAPPI | Machine | 0.184 | 10.1 | 143.150375
2 | HelloFresh | 5.85 wt% Joncryl | TAPPI | Machine | 0.184 | 10.200001 | 144.01532
2 | HelloFresh | 5.85 wt% Joncryl | TAPPI | Machine | 0.184 | 10.3 | 144.856506
2 | HelloFresh | 5.85 wt% Joncryl | TAPPI | Machine | 0.184 | 10.400001 | 145.718796
2 | HelloFresh | 5.85 wt% Joncryl | TAPPI | Machine | 0.184 | 10.500001 | 146.549423
2 | HelloFresh | 5.85 wt% Joncryl | TAPPI | Machine | 0.184 | 10.6 | 147.366562
2 | HelloFresh | 5.85 wt% Joncryl | TAPPI | Machine | 0.184 | 10.700001 | 148.210388
2 | HelloFresh | 5.85 wt% Joncryl | TAPPI | Machine | 0.184 | 10.8 | 149.056839
2 | HelloFresh | 5.85 wt% Joncryl | TAPPI | Machine | 0.184 | 10.900001 | 149.878693
2 | HelloFresh | 5.85 wt% Joncryl | TAPPI | Machine | 0.184 | 11.000001 | 150.693771
2 | HelloFresh | 5.85 wt% Joncryl | TAPPI | Machine | 0.184 | 11.1 | 151.505356
2 | HelloFresh | 5.85 wt% Joncryl | TAPPI | Machine | 0.184 | 11.200001 | 152.337158
2 | HelloFresh | 5.85 wt% Joncryl | TAPPI | Machine | 0.184 | 11.3 | 153.11618
2 | HelloFresh | 5.85 wt% Joncryl | TAPPI | Machine | 0.184 | 11.400001 | 153.914551
2 | HelloFresh | 5.85 wt% Joncryl | TAPPI | Machine | 0.184 | 11.500001 | 154.790039
2 | HelloFresh | 5.85 wt% Joncryl | TAPPI | Machine | 0.184 | 11.6 | 155.552353
2 | HelloFresh | 5.85 wt% Joncryl | TAPPI | Machine | 0.184 | 11.700001 | 156.38298
2 | HelloFresh | 5.85 wt% Joncryl | TAPPI | Machine | 0.184 | 11.8 | 157.13884
2 | HelloFresh | 5.85 wt% Joncryl | TAPPI | Machine | 0.184 | 11.900001 | 157.949829
2 | HelloFresh | 5.85 wt% Joncryl | TAPPI | Machine | 0.184 | 12.000001 | 158.727402
2 | HelloFresh | 5.85 wt% Joncryl | TAPPI | Machine | 0.184 | 12.1 | 159.492935
2 | HelloFresh | 5.85 wt% Joncryl | TAPPI | Machine | 0.184 | 12.200001 | 160.344681
2 | HelloFresh | 5.85 wt% Joncryl | TAPPI | Machine | 0.184 | 12.3 | 161.087341
2 | HelloFresh | 5.85 wt% Joncryl | TAPPI | Machine | 0.184 | 12.400001 | 161.918259
2 | HelloFresh | 5.85 wt% Joncryl | TAPPI | Machine | 0.184 | 12.500001 | 162.699341
2 | HelloFresh | 5.85 wt% Joncryl | TAPPI | Machine | 0.184 | 12.6 | 163.492752
2 | HelloFresh | 5.85 wt% Joncryl | TAPPI | Machine | 0.184 | 12.700001 | 164.252121
2 | HelloFresh | 5.85 wt% Joncryl | TAPPI | Machine | 0.184 | 12.8 | 165.039062
2 | HelloFresh | 5.85 wt% Joncryl | TAPPI | Machine | 0.184 | 12.900001 | 165.865005
2 | HelloFresh | 5.85 wt% Joncryl | TAPPI | Machine | 0.184 | 13.000001 | 166.670425
2 | HelloFresh | 5.85 wt% Joncryl | TAPPI | Machine | 0.184 | 13.1 | 167.436539
2 | HelloFresh | 5.85 wt% Joncryl | TAPPI | Machine | 0.184 | 13.200001 | 168.266006
2 | HelloFresh | 5.85 wt% Joncryl | TAPPI | Machine | 0.184 | 13.3 | 169.022446
2 | HelloFresh | 5.85 wt% Joncryl | TAPPI | Machine | 0.184 | 13.400001 | 169.780075
2 | HelloFresh | 5.85 wt% Joncryl | TAPPI | Machine | 0.184 | 13.500001 | 170.524216
2 | HelloFresh | 5.85 wt% Joncryl | TAPPI | Machine | 0.184 | 13.6 | 171.301193
2 | HelloFresh | 5.85 wt% Joncryl | TAPPI | Machine | 0.184 | 13.700001 | 172.128006
2 | HelloFresh | 5.85 wt% Joncryl | TAPPI | Machine | 0.184 | 13.8 | 172.865997
2 | HelloFresh | 5.85 wt% Joncryl | TAPPI | Machine | 0.184 | 13.900001 | 173.69046
2 | HelloFresh | 5.85 wt% Joncryl | TAPPI | Machine | 0.184 | 14.000001 | 174.436356
2 | HelloFresh | 5.85 wt% Joncryl | TAPPI | Machine | 0.184 | 14.1 | 175.206589
2 | HelloFresh | 5.85 wt% Joncryl | TAPPI | Machine | 0.184 | 14.200001 | 175.930786
2 | HelloFresh | 5.85 wt% Joncryl | TAPPI | Machine | 0.184 | 14.300001 | 176.69104
2 | HelloFresh | 5.85 wt% Joncryl | TAPPI | Machine | 0.184 | 14.400001 | 177.4944
2 | HelloFresh | 5.85 wt% Joncryl | TAPPI | Machine | 0.184 | 14.500001 | 178.252914
2 | HelloFresh | 5.85 wt% Joncryl | TAPPI | Machine | 0.184 | 14.6 | 179.022263
2 | HelloFresh | 5.85 wt% Joncryl | TAPPI | Machine | 0.184 | 14.700001 | 179.795135
2 | HelloFresh | 5.85 wt% Joncryl | TAPPI | Machine | 0.184 | 14.800001 | 180.561554
2 | HelloFresh | 5.85 wt% Joncryl | TAPPI | Machine | 0.184 | 14.900001 | 181.285461
2 | HelloFresh | 5.85 wt% Joncryl | TAPPI | Machine | 0.184 | 15.000001 | 182.027252
2 | HelloFresh | 5.85 wt% Joncryl | TAPPI | Machine | 0.184 | 15.1 | 182.764069
2 | HelloFresh | 5.85 wt% Joncryl | TAPPI | Machine | 0.184 | 15.200001 | 183.460693
2 | HelloFresh | 5.85 wt% Joncryl | TAPPI | Machine | 0.184 | 15.300001 | 184.037994
2 | HelloFresh | 5.85 wt% Joncryl | TAPPI | Machine | 0.184 | 15.400001 | 184.712357
2 | HelloFresh | 5.85 wt% Joncryl | TAPPI | Machine | 0.184 | 15.500001 | 185.311661
2 | HelloFresh | 5.85 wt% Joncryl | TAPPI | Machine | 0.184 | 15.6 | 185.805984
2 | HelloFresh | 5.85 wt% Joncryl | TAPPI | Machine | 0.184 | 15.700001 | 186.256058
2 | HelloFresh | 5.85 wt% Joncryl | TAPPI | Machine | 0.184 | 15.800001 | 186.589111
2 | HelloFresh | 5.85 wt% Joncryl | TAPPI | Machine | 0.184 | 15.900001 | 186.669739
2 | HelloFresh | 5.85 wt% Joncryl | TAPPI | Machine | 0.184 | 16 | -0.0431
2 | HelloFresh | 5.85 wt% Joncryl | TAPPI | Machine | 0.184 | 16.1 | 0.137802
2 | HelloFresh | 5.85 wt% Joncryl | TAPPI | Machine | 0.184 | 16.200001 | 0.165359
2 | HelloFresh | 5.85 wt% Joncryl | TAPPI | Machine | 0.184 | 16.300001 | 0.152752
2 | HelloFresh | 5.85 wt% Joncryl | TAPPI | Machine | 0.184 | 16.400002 | 0.131643
2 | HelloFresh | 5.85 wt% Joncryl | TAPPI | Machine | 0.184 | 16.5 | 0.128419
2 | HelloFresh | 5.85 wt% Joncryl | TAPPI | Machine | 0.184 | 16.6 | 0.138396
2 | HelloFresh | 5.85 wt% Joncryl | TAPPI | Machine | 0.184 | 16.700001 | 0.132236
2 | HelloFresh | 5.85 wt% Joncryl | TAPPI | Machine | 0.184 | 16.800001 | 0.131066
2 | HelloFresh | 5.85 wt% Joncryl | TAPPI | Machine | 0.184 | 16.900002 | 0.129301
2 | HelloFresh | 5.85 wt% Joncryl | TAPPI | Machine | 0.184 | 17 | 0.121394
2 | HelloFresh | 5.85 wt% Joncryl | TAPPI | Machine | 0.184 | 17.1 | 0.136631
2 | HelloFresh | 5.85 wt% Joncryl | TAPPI | Machine | 0.184 | 17.200001 | 0.125788
2 | HelloFresh | 5.85 wt% Joncryl | TAPPI | Machine | 0.184 | 17.300001 | 0.124024
2 | HelloFresh | 5.85 wt% Joncryl | TAPPI | Machine | 0.184 | 17.400002 | 0.119629
2 | HelloFresh | 5.85 wt% Joncryl | TAPPI | Machine | 0.184 | 17.5 | 0.122564
3 | HelloFresh | 5.85 wt% Joncryl | TAPPI | Machine | 0.184 | 0.2 | 0.006448
3 | HelloFresh | 5.85 wt% Joncryl | TAPPI | Machine | 0.184 | 0.3 | 0.004395
3 | HelloFresh | 5.85 wt% Joncryl | TAPPI | Machine | 0.184 | 0.4 | 0.004395
3 | HelloFresh | 5.85 wt% Joncryl | TAPPI | Machine | 0.184 | 0.5 | 0.100268
3 | HelloFresh | 5.85 wt% Joncryl | TAPPI | Machine | 0.184 | 0.6 | 0.270022
3 | HelloFresh | 5.85 wt% Joncryl | TAPPI | Machine | 0.184 | 0.7 | 0.490223
3 | HelloFresh | 5.85 wt% Joncryl | TAPPI | Machine | 0.184 | 0.8 | 0.722439
3 | HelloFresh | 5.85 wt% Joncryl | TAPPI | Machine | 0.184 | 0.9 | 0.858476
3 | HelloFresh | 5.85 wt% Joncryl | TAPPI | Machine | 0.184 | 1 | 0.869913
3 | HelloFresh | 5.85 wt% Joncryl | TAPPI | Machine | 0.184 | 1.1 | 0.864348
3 | HelloFresh | 5.85 wt% Joncryl | TAPPI | Machine | 0.184 | 1.2 | 1.107695
3 | HelloFresh | 5.85 wt% Joncryl | TAPPI | Machine | 0.184 | 1.3 | 1.497362
3 | HelloFresh | 5.85 wt% Joncryl | TAPPI | Machine | 0.184 | 1.4 | 2.349391
3 | HelloFresh | 5.85 wt% Joncryl | TAPPI | Machine | 0.184 | 1.5 | 3.350081
3 | HelloFresh | 5.85 wt% Joncryl | TAPPI | Machine | 0.184 | 1.6 | 4.544858
3 | HelloFresh | 5.85 wt% Joncryl | TAPPI | Machine | 0.184 | 1.7 | 6.040456
3 | HelloFresh | 5.85 wt% Joncryl | TAPPI | Machine | 0.184 | 1.8 | 7.871183
3 | HelloFresh | 5.85 wt% Joncryl | TAPPI | Machine | 0.184 | 1.9 | 10.06811
3 | HelloFresh | 5.85 wt% Joncryl | TAPPI | Machine | 0.184 | 2 | 12.54183
3 | HelloFresh | 5.85 wt% Joncryl | TAPPI | Machine | 0.184 | 2.1 | 15.248343
3 | HelloFresh | 5.85 wt% Joncryl | TAPPI | Machine | 0.184 | 2.2 | 18.150705
3 | HelloFresh | 5.85 wt% Joncryl | TAPPI | Machine | 0.184 | 2.3 | 21.15159
3 | HelloFresh | 5.85 wt% Joncryl | TAPPI | Machine | 0.184 | 2.4 | 24.209047
3 | HelloFresh | 5.85 wt% Joncryl | TAPPI | Machine | 0.184 | 2.5 | 27.294672
3 | HelloFresh | 5.85 wt% Joncryl | TAPPI | Machine | 0.184 | 2.6 | 30.333082
3 | HelloFresh | 5.85 wt% Joncryl | TAPPI | Machine | 0.184 | 2.7 | 33.364449
3 | HelloFresh | 5.85 wt% Joncryl | TAPPI | Machine | 0.184 | 2.8 | 36.376183
3 | HelloFresh | 5.85 wt% Joncryl | TAPPI | Machine | 0.184 | 2.9 | 39.346279
3 | HelloFresh | 5.85 wt% Joncryl | TAPPI | Machine | 0.184 | 3 | 42.264771
3 | HelloFresh | 5.85 wt% Joncryl | TAPPI | Machine | 0.184 | 3.1 | 45.124916
3 | HelloFresh | 5.85 wt% Joncryl | TAPPI | Machine | 0.184 | 3.2 | 47.933163
3 | HelloFresh | 5.85 wt% Joncryl | TAPPI | Machine | 0.184 | 3.3 | 50.687756
3 | HelloFresh | 5.85 wt% Joncryl | TAPPI | Machine | 0.184 | 3.4 | 53.33094
3 | HelloFresh | 5.85 wt% Joncryl | TAPPI | Machine | 0.184 | 3.5 | 55.947147
3 | HelloFresh | 5.85 wt% Joncryl | TAPPI | Machine | 0.184 | 3.6 | 58.424667
3 | HelloFresh | 5.85 wt% Joncryl | TAPPI | Machine | 0.184 | 3.7 | 60.842373
3 | HelloFresh | 5.85 wt% Joncryl | TAPPI | Machine | 0.184 | 3.8 | 63.173004
3 | HelloFresh | 5.85 wt% Joncryl | TAPPI | Machine | 0.184 | 3.9 | 65.41832
3 | HelloFresh | 5.85 wt% Joncryl | TAPPI | Machine | 0.184 | 4 | 67.589447
3 | HelloFresh | 5.85 wt% Joncryl | TAPPI | Machine | 0.184 | 4.1 | 69.650337
3 | HelloFresh | 5.85 wt% Joncryl | TAPPI | Machine | 0.184 | 4.2 | 71.671936
3 | HelloFresh | 5.85 wt% Joncryl | TAPPI | Machine | 0.184 | 4.3 | 73.643105
3 | HelloFresh | 5.85 wt% Joncryl | TAPPI | Machine | 0.184 | 4.4 | 75.507843
3 | HelloFresh | 5.85 wt% Joncryl | TAPPI | Machine | 0.184 | 4.5 | 77.350296
3 | HelloFresh | 5.85 wt% Joncryl | TAPPI | Machine | 0.184 | 4.6 | 79.090729
3 | HelloFresh | 5.85 wt% Joncryl | TAPPI | Machine | 0.184 | 4.7 | 80.795959
3 | HelloFresh | 5.85 wt% Joncryl | TAPPI | Machine | 0.184 | 4.8 | 82.424095
3 | HelloFresh | 5.85 wt% Joncryl | TAPPI | Machine | 0.184 | 4.9 | 83.98156
3 | HelloFresh | 5.85 wt% Joncryl | TAPPI | Machine | 0.184 | 5 | 85.581535
3 | HelloFresh | 5.85 wt% Joncryl | TAPPI | Machine | 0.184 | 5.1 | 87.024368
3 | HelloFresh | 5.85 wt% Joncryl | TAPPI | Machine | 0.184 | 5.2 | 88.499153
3 | HelloFresh | 5.85 wt% Joncryl | TAPPI | Machine | 0.184 | 5.3 | 89.919693
3 | HelloFresh | 5.85 wt% Joncryl | TAPPI | Machine | 0.184 | 5.4 | 91.288345
3 | HelloFresh | 5.85 wt% Joncryl | TAPPI | Machine | 0.184 | 5.5 | 92.622978
3 | HelloFresh | 5.85 wt% Joncryl | TAPPI | Machine | 0.184 | 5.6 | 93.903671
3 | HelloFresh | 5.85 wt% Joncryl | TAPPI | Machine | 0.184 | 5.7 | 95.219833
3 | HelloFresh | 5.85 wt% Joncryl | TAPPI | Machine | 0.184 | 5.8 | 96.430161
3 | HelloFresh | 5.85 wt% Joncryl | TAPPI | Machine | 0.184 | 5.9 | 97.666275
3 | HelloFresh | 5.85 wt% Joncryl | TAPPI | Machine | 0.184 | 6 | 98.878075
3 | HelloFresh | 5.85 wt% Joncryl | TAPPI | Machine | 0.184 | 6.1 | 100.044701
3 | HelloFresh | 5.85 wt% Joncryl | TAPPI | Machine | 0.184 | 6.2 | 101.187874
3 | HelloFresh | 5.85 wt% Joncryl | TAPPI | Machine | 0.184 | 6.3 | 102.30349
3 | HelloFresh | 5.85 wt% Joncryl | TAPPI | Machine | 0.184 | 6.4 | 103.421761
3 | HelloFresh | 5.85 wt% Joncryl | TAPPI | Machine | 0.184 | 6.5 | 104.533272
3 | HelloFresh | 5.85 wt% Joncryl | TAPPI | Machine | 0.184 | 6.6 | 105.568253
3 | HelloFresh | 5.85 wt% Joncryl | TAPPI | Machine | 0.184 | 6.7 | 106.66217
3 | HelloFresh | 5.85 wt% Joncryl | TAPPI | Machine | 0.184 | 6.8 | 107.672829
3 | HelloFresh | 5.85 wt% Joncryl | TAPPI | Machine | 0.184 | 6.9 | 108.684662
3 | HelloFresh | 5.85 wt% Joncryl | TAPPI | Machine | 0.184 | 7 | 109.658073
3 | HelloFresh | 5.85 wt% Joncryl | TAPPI | Machine | 0.184 | 7.1 | 110.63266
3 | HelloFresh | 5.85 wt% Joncryl | TAPPI | Machine | 0.184 | 7.2 | 111.660027
3 | HelloFresh | 5.85 wt% Joncryl | TAPPI | Machine | 0.184 | 7.3 | 112.579208
3 | HelloFresh | 5.85 wt% Joncryl | TAPPI | Machine | 0.184 | 7.400001 | 113.549683
3 | HelloFresh | 5.85 wt% Joncryl | TAPPI | Machine | 0.184 | 7.5 | 114.454788
3 | HelloFresh | 5.85 wt% Joncryl | TAPPI | Machine | 0.184 | 7.6 | 115.389503
3 | HelloFresh | 5.85 wt% Joncryl | TAPPI | Machine | 0.184 | 7.7 | 116.273209
3 | HelloFresh | 5.85 wt% Joncryl | TAPPI | Machine | 0.184 | 7.8 | 117.173912
3 | HelloFresh | 5.85 wt% Joncryl | TAPPI | Machine | 0.184 | 7.900001 | 118.113907
3 | HelloFresh | 5.85 wt% Joncryl | TAPPI | Machine | 0.184 | 8 | 118.983238
3 | HelloFresh | 5.85 wt% Joncryl | TAPPI | Machine | 0.184 | 8.1 | 119.867218
3 | HelloFresh | 5.85 wt% Joncryl | TAPPI | Machine | 0.184 | 8.200001 | 120.726585
3 | HelloFresh | 5.85 wt% Joncryl | TAPPI | Machine | 0.184 | 8.3 | 121.585655
3 | HelloFresh | 5.85 wt% Joncryl | TAPPI | Machine | 0.184 | 8.400001 | 122.420982
3 | HelloFresh | 5.85 wt% Joncryl | TAPPI | Machine | 0.184 | 8.5 | 123.258347
3 | HelloFresh | 5.85 wt% Joncryl | TAPPI | Machine | 0.184 | 8.6 | 124.126801
3 | HelloFresh | 5.85 wt% Joncryl | TAPPI | Machine | 0.184 | 8.700001 | 124.963005
3 | HelloFresh | 5.85 wt% Joncryl | TAPPI | Machine | 0.184 | 8.8 | 125.768723
3 | HelloFresh | 5.85 wt% Joncryl | TAPPI | Machine | 0.184 | 8.900001 | 126.589966
3 | HelloFresh | 5.85 wt% Joncryl | TAPPI | Machine | 0.184 | 9 | 127.385406
3 | HelloFresh | 5.85 wt% Joncryl | TAPPI | Machine | 0.184 | 9.1 | 128.155045
3 | HelloFresh | 5.85 wt% Joncryl | TAPPI | Machine | 0.184 | 9.200001 | 128.945221
3 | HelloFresh | 5.85 wt% Joncryl | TAPPI | Machine | 0.184 | 9.3 | 129.775558
3 | HelloFresh | 5.85 wt% Joncryl | TAPPI | Machine | 0.184 | 9.400001 | 130.546967
3 | HelloFresh | 5.85 wt% Joncryl | TAPPI | Machine | 0.184 | 9.5 | 131.330673
3 | HelloFresh | 5.85 wt% Joncryl | TAPPI | Machine | 0.184 | 9.6 | 132.105011
3 | HelloFresh | 5.85 wt% Joncryl | TAPPI | Machine | 0.184 | 9.700001 | 132.860001
3 | HelloFresh | 5.85 wt% Joncryl | TAPPI | Machine | 0.184 | 9.8 | 133.607361
3 | HelloFresh | 5.85 wt% Joncryl | TAPPI | Machine | 0.184 | 9.900001 | 134.353546
3 | HelloFresh | 5.85 wt% Joncryl | TAPPI | Machine | 0.184 | 10 | 135.158676
3 | HelloFresh | 5.85 wt% Joncryl | TAPPI | Machine | 0.184 | 10.1 | 135.916
3 | HelloFresh | 5.85 wt% Joncryl | TAPPI | Machine | 0.184 | 10.200001 | 136.679489
3 | HelloFresh | 5.85 wt% Joncryl | TAPPI | Machine | 0.184 | 10.3 | 137.429199
3 | HelloFresh | 5.85 wt% Joncryl | TAPPI | Machine | 0.184 | 10.400001 | 138.182724
3 | HelloFresh | 5.85 wt% Joncryl | TAPPI | Machine | 0.184 | 10.500001 | 138.947372
3 | HelloFresh | 5.85 wt% Joncryl | TAPPI | Machine | 0.184 | 10.6 | 139.661011
3 | HelloFresh | 5.85 wt% Joncryl | TAPPI | Machine | 0.184 | 10.700001 | 140.426559
3 | HelloFresh | 5.85 wt% Joncryl | TAPPI | Machine | 0.184 | 10.8 | 141.188583
3 | HelloFresh | 5.85 wt% Joncryl | TAPPI | Machine | 0.184 | 10.900001 | 141.925964
3 | HelloFresh | 5.85 wt% Joncryl | TAPPI | Machine | 0.184 | 11.000001 | 142.662781
3 | HelloFresh | 5.85 wt% Joncryl | TAPPI | Machine | 0.184 | 11.1 | 143.392838
3 | HelloFresh | 5.85 wt% Joncryl | TAPPI | Machine | 0.184 | 11.200001 | 144.123489
3 | HelloFresh | 5.85 wt% Joncryl | TAPPI | Machine | 0.184 | 11.3 | 144.848572
3 | HelloFresh | 5.85 wt% Joncryl | TAPPI | Machine | 0.184 | 11.400001 | 145.550491
3 | HelloFresh | 5.85 wt% Joncryl | TAPPI | Machine | 0.184 | 11.500001 | 146.334198
3 | HelloFresh | 5.85 wt% Joncryl | TAPPI | Machine | 0.184 | 11.6 | 147.018234
3 | HelloFresh | 5.85 wt% Joncryl | TAPPI | Machine | 0.184 | 11.700001 | 147.757675
3 | HelloFresh | 5.85 wt% Joncryl | TAPPI | Machine | 0.184 | 11.8 | 148.479233
3 | HelloFresh | 5.85 wt% Joncryl | TAPPI | Machine | 0.184 | 11.900001 | 149.230713
3 | HelloFresh | 5.85 wt% Joncryl | TAPPI | Machine | 0.184 | 12.000001 | 149.947861
3 | HelloFresh | 5.85 wt% Joncryl | TAPPI | Machine | 0.184 | 12.1 | 150.65947
3 | HelloFresh | 5.85 wt% Joncryl | TAPPI | Machine | 0.184 | 12.200001 | 151.437897
3 | HelloFresh | 5.85 wt% Joncryl | TAPPI | Machine | 0.184 | 12.3 | 152.116943
3 | HelloFresh | 5.85 wt% Joncryl | TAPPI | Machine | 0.184 | 12.400001 | 152.871643
3 | HelloFresh | 5.85 wt% Joncryl | TAPPI | Machine | 0.184 | 12.500001 | 153.600235
3 | HelloFresh | 5.85 wt% Joncryl | TAPPI | Machine | 0.184 | 12.6 | 154.323853
3 | HelloFresh | 5.85 wt% Joncryl | TAPPI | Machine | 0.184 | 12.700001 | 155.032516
3 | HelloFresh | 5.85 wt% Joncryl | TAPPI | Machine | 0.184 | 12.8 | 155.725037
3 | HelloFresh | 5.85 wt% Joncryl | TAPPI | Machine | 0.184 | 12.900001 | 156.480911
3 | HelloFresh | 5.85 wt% Joncryl | TAPPI | Machine | 0.184 | 13.000001 | 157.206573
3 | HelloFresh | 5.85 wt% Joncryl | TAPPI | Machine | 0.184 | 13.1 | 157.900284
3 | HelloFresh | 5.85 wt% Joncryl | TAPPI | Machine | 0.184 | 13.200001 | 158.63533
3 | HelloFresh | 5.85 wt% Joncryl | TAPPI | Machine | 0.184 | 13.3 | 159.309967
3 | HelloFresh | 5.85 wt% Joncryl | TAPPI | Machine | 0.184 | 13.400001 | 160.006012
3 | HelloFresh | 5.85 wt% Joncryl | TAPPI | Machine | 0.184 | 13.500001 | 160.681274
3 | HelloFresh | 5.85 wt% Joncryl | TAPPI | Machine | 0.184 | 13.6 | 161.356781
3 | HelloFresh | 5.85 wt% Joncryl | TAPPI | Machine | 0.184 | 13.700001 | 162.11499
3 | HelloFresh | 5.85 wt% Joncryl | TAPPI | Machine | 0.184 | 13.8 | 162.785248
3 | HelloFresh | 5.85 wt% Joncryl | TAPPI | Machine | 0.184 | 13.900001 | 163.51384
3 | HelloFresh | 5.85 wt% Joncryl | TAPPI | Machine | 0.184 | 14.000001 | 164.174118
3 | HelloFresh | 5.85 wt% Joncryl | TAPPI | Machine | 0.184 | 14.1 | 164.878983
3 | HelloFresh | 5.85 wt% Joncryl | TAPPI | Machine | 0.184 | 14.200001 | 165.515213
3 | HelloFresh | 5.85 wt% Joncryl | TAPPI | Machine | 0.184 | 14.300001 | 166.177246
3 | HelloFresh | 5.85 wt% Joncryl | TAPPI | Machine | 0.184 | 14.400001 | 166.922852
3 | HelloFresh | 5.85 wt% Joncryl | TAPPI | Machine | 0.184 | 14.500001 | 167.591629
3 | HelloFresh | 5.85 wt% Joncryl | TAPPI | Machine | 0.184 | 14.6 | 168.196213
3 | HelloFresh | 5.85 wt% Joncryl | TAPPI | Machine | 0.184 | 14.700001 | -0.124024
3 | HelloFresh | 5.85 wt% Joncryl | TAPPI | Machine | 0.184 | 14.800001 | -0.161558
3 | HelloFresh | 5.85 wt% Joncryl | TAPPI | Machine | 0.184 | 14.900001 | -0.182379
3 | HelloFresh | 5.85 wt% Joncryl | TAPPI | Machine | 0.184 | 15.000001 | -0.177678
3 | HelloFresh | 5.85 wt% Joncryl | TAPPI | Machine | 0.184 | 15.1 | -0.172113
3 | HelloFresh | 5.85 wt% Joncryl | TAPPI | Machine | 0.184 | 15.200001 | -0.175931
3 | HelloFresh | 5.85 wt% Joncryl | TAPPI | Machine | 0.184 | 15.300001 | -0.177984
3 | HelloFresh | 5.85 wt% Joncryl | TAPPI | Machine | 0.184 | 15.400001 | -0.184143
3 | HelloFresh | 5.85 wt% Joncryl | TAPPI | Machine | 0.184 | 15.500001 | -0.17123
3 | HelloFresh | 5.85 wt% Joncryl | TAPPI | Machine | 0.184 | 15.6 | -0.177101
3 | HelloFresh | 5.85 wt% Joncryl | TAPPI | Machine | 0.184 | 15.700001 | -0.179155
3 | HelloFresh | 5.85 wt% Joncryl | TAPPI | Machine | 0.184 | 15.800001 | -0.184143
3 | HelloFresh | 5.85 wt% Joncryl | TAPPI | Machine | 0.184 | 15.900001 | -0.185009
3 | HelloFresh | 5.85 wt% Joncryl | TAPPI | Machine | 0.184 | 16 | -0.182667
3 | HelloFresh | 5.85 wt% Joncryl | TAPPI | Machine | 0.184 | 16.1 | -0.185603
3 | HelloFresh | 5.85 wt% Joncryl | TAPPI | Machine | 0.184 | 16.200001 | -0.183838
3 | HelloFresh | 5.85 wt% Joncryl | TAPPI | Machine | 0.184 | 16.300001 | -0.185603
3 | HelloFresh | 5.85 wt% Joncryl | TAPPI | Machine | 0.184 | 16.400002 | -0.19088
3 | HelloFresh | 5.85 wt% Joncryl | TAPPI | Machine | 0.184 | 16.5 | -0.187656
3 | HelloFresh | 5.85 wt% Joncryl | TAPPI | Machine | 0.184 | 16.6 | -0.189998
3 | HelloFresh | 5.85 wt% Joncryl | TAPPI | Machine | 0.184 | 16.700001 | -0.189421
3 | HelloFresh | 5.85 wt% Joncryl | TAPPI | Machine | 0.184 | 16.800001 | -0.185009
3 | HelloFresh | 5.85 wt% Joncryl | TAPPI | Machine | 0.184 | 16.900002 | -0.189709
3 | HelloFresh | 5.85 wt% Joncryl | TAPPI | Machine | 0.184 | 17 | -0.18618
3 | HelloFresh | 5.85 wt% Joncryl | TAPPI | Machine | 0.184 | 17.1 | -0.19088
3 | HelloFresh | 5.85 wt% Joncryl | TAPPI | Machine | 0.184 | 17.200001 | -0.187062
4 | HelloFresh | 5.85 wt% Joncryl | TAPPI | Machine | 0.184 | 0.2 | 0.014067
4 | HelloFresh | 5.85 wt% Joncryl | TAPPI | Machine | 0.184 | 0.3 | 0.00733
4 | HelloFresh | 5.85 wt% Joncryl | TAPPI | Machine | 0.184 | 0.4 | 0.000577
4 | HelloFresh | 5.85 wt% Joncryl | TAPPI | Machine | 0.184 | 0.5 | 0.059509
4 | HelloFresh | 5.85 wt% Joncryl | TAPPI | Machine | 0.184 | 0.6 | 0.054232
4 | HelloFresh | 5.85 wt% Joncryl | TAPPI | Machine | 0.184 | 0.7 | 0.060103
4 | HelloFresh | 5.85 wt% Joncryl | TAPPI | Machine | 0.184 | 0.8 | 0.106427
4 | HelloFresh | 5.85 wt% Joncryl | TAPPI | Machine | 0.184 | 0.9 | 0.421619
4 | HelloFresh | 5.85 wt% Joncryl | TAPPI | Machine | 0.184 | 1 | 0.424843
4 | HelloFresh | 5.85 wt% Joncryl | TAPPI | Machine | 0.184 | 1.1 | 0.46735
4 | HelloFresh | 5.85 wt% Joncryl | TAPPI | Machine | 0.184 | 1.2 | 1.033219
4 | HelloFresh | 5.85 wt% Joncryl | TAPPI | Machine | 0.184 | 1.3 | 2.083458
4 | HelloFresh | 5.85 wt% Joncryl | TAPPI | Machine | 0.184 | 1.4 | 3.348605
4 | HelloFresh | 5.85 wt% Joncryl | TAPPI | Machine | 0.184 | 1.5 | 4.854756
4 | HelloFresh | 5.85 wt% Joncryl | TAPPI | Machine | 0.184 | 1.6 | 6.631541
4 | HelloFresh | 5.85 wt% Joncryl | TAPPI | Machine | 0.184 | 1.7 | 8.65812
4 | HelloFresh | 5.85 wt% Joncryl | TAPPI | Machine | 0.184 | 1.8 | 10.95915
4 | HelloFresh | 5.85 wt% Joncryl | TAPPI | Machine | 0.184 | 1.9 | 13.466569
4 | HelloFresh | 5.85 wt% Joncryl | TAPPI | Machine | 0.184 | 2 | 16.217657
4 | HelloFresh | 5.85 wt% Joncryl | TAPPI | Machine | 0.184 | 2.1 | 19.169569
4 | HelloFresh | 5.85 wt% Joncryl | TAPPI | Machine | 0.184 | 2.2 | 22.257519
4 | HelloFresh | 5.85 wt% Joncryl | TAPPI | Machine | 0.184 | 2.3 | 25.431686
4 | HelloFresh | 5.85 wt% Joncryl | TAPPI | Machine | 0.184 | 2.4 | 28.673576
4 | HelloFresh | 5.85 wt% Joncryl | TAPPI | Machine | 0.184 | 2.5 | 31.945372
4 | HelloFresh | 5.85 wt% Joncryl | TAPPI | Machine | 0.184 | 2.6 | 35.157352
4 | HelloFresh | 5.85 wt% Joncryl | TAPPI | Machine | 0.184 | 2.7 | 38.357609
4 | HelloFresh | 5.85 wt% Joncryl | TAPPI | Machine | 0.184 | 2.8 | 41.500988
4 | HelloFresh | 5.85 wt% Joncryl | TAPPI | Machine | 0.184 | 2.9 | 44.581615
4 | HelloFresh | 5.85 wt% Joncryl | TAPPI | Machine | 0.184 | 3 | 47.57869
4 | HelloFresh | 5.85 wt% Joncryl | TAPPI | Machine | 0.184 | 3.1 | 50.493374
4 | HelloFresh | 5.85 wt% Joncryl | TAPPI | Machine | 0.184 | 3.2 | 53.321846
4 | HelloFresh | 5.85 wt% Joncryl | TAPPI | Machine | 0.184 | 3.3 | 56.067936
4 | HelloFresh | 5.85 wt% Joncryl | TAPPI | Machine | 0.184 | 3.4 | 58.680332
4 | HelloFresh | 5.85 wt% Joncryl | TAPPI | Machine | 0.184 | 3.5 | 61.271622
4 | HelloFresh | 5.85 wt% Joncryl | TAPPI | Machine | 0.184 | 3.6 | 63.752365
4 | HelloFresh | 5.85 wt% Joncryl | TAPPI | Machine | 0.184 | 3.7 | 66.141342
4 | HelloFresh | 5.85 wt% Joncryl | TAPPI | Machine | 0.184 | 3.8 | 68.476082
4 | HelloFresh | 5.85 wt% Joncryl | TAPPI | Machine | 0.184 | 3.9 | 70.68972
4 | HelloFresh | 5.85 wt% Joncryl | TAPPI | Machine | 0.184 | 4 | 72.871994
4 | HelloFresh | 5.85 wt% Joncryl | TAPPI | Machine | 0.184 | 4.1 | 74.9235
4 | HelloFresh | 5.85 wt% Joncryl | TAPPI | Machine | 0.184 | 4.2 | 76.951851
4 | HelloFresh | 5.85 wt% Joncryl | TAPPI | Machine | 0.184 | 4.3 | 78.915688
4 | HelloFresh | 5.85 wt% Joncryl | TAPPI | Machine | 0.184 | 4.4 | 80.796844
4 | HelloFresh | 5.85 wt% Joncryl | TAPPI | Machine | 0.184 | 4.5 | 82.638412
4 | HelloFresh | 5.85 wt% Joncryl | TAPPI | Machine | 0.184 | 4.6 | 84.400833
4 | HelloFresh | 5.85 wt% Joncryl | TAPPI | Machine | 0.184 | 4.7 | 86.12542
4 | HelloFresh | 5.85 wt% Joncryl | TAPPI | Machine | 0.184 | 4.8 | 87.782867
4 | HelloFresh | 5.85 wt% Joncryl | TAPPI | Machine | 0.184 | 4.9 | 89.369362
4 | HelloFresh | 5.85 wt% Joncryl | TAPPI | Machine | 0.184 | 5 | 91.00013
4 | HelloFresh | 5.85 wt% Joncryl | TAPPI | Machine | 0.184 | 5.1 | 92.461136
4 | HelloFresh | 5.85 wt% Joncryl | TAPPI | Machine | 0.184 | 5.2 | 93.953514
4 | HelloFresh | 5.85 wt% Joncryl | TAPPI | Machine | 0.184 | 5.3 | 95.403969
4 | HelloFresh | 5.85 wt% Joncryl | TAPPI | Machine | 0.184 | 5.4 | 96.784927
4 | HelloFresh | 5.85 wt% Joncryl | TAPPI | Machine | 0.184 | 5.5 | 98.168816
4 | HelloFresh | 5.85 wt% Joncryl | TAPPI | Machine | 0.184 | 5.6 | 99.462997
4 | HelloFresh | 5.85 wt% Joncryl | TAPPI | Machine | 0.184 | 5.7 | 100.808182
4 | HelloFresh | 5.85 wt% Joncryl | TAPPI | Machine | 0.184 | 5.8 | 102.062775
4 | HelloFresh | 5.85 wt% Joncryl | TAPPI | Machine | 0.184 | 5.9 | 103.306236
4 | HelloFresh | 5.85 wt% Joncryl | TAPPI | Machine | 0.184 | 6 | 104.552032
4 | HelloFresh | 5.85 wt% Joncryl | TAPPI | Machine | 0.184 | 6.1 | 105.751801
4 | HelloFresh | 5.85 wt% Joncryl | TAPPI | Machine | 0.184 | 6.2 | 106.921944
4 | HelloFresh | 5.85 wt% Joncryl | TAPPI | Machine | 0.184 | 6.3 | 108.054276
4 | HelloFresh | 5.85 wt% Joncryl | TAPPI | Machine | 0.184 | 6.4 | 109.206261
4 | HelloFresh | 5.85 wt% Joncryl | TAPPI | Machine | 0.184 | 6.5 | 110.351776
4 | HelloFresh | 5.85 wt% Joncryl | TAPPI | Machine | 0.184 | 6.6 | 111.444527
4 | HelloFresh | 5.85 wt% Joncryl | TAPPI | Machine | 0.184 | 6.7 | 112.576279
4 | HelloFresh | 5.85 wt% Joncryl | TAPPI | Machine | 0.184 | 6.8 | 113.636482
4 | HelloFresh | 5.85 wt% Joncryl | TAPPI | Machine | 0.184 | 6.9 | 114.680557
4 | HelloFresh | 5.85 wt% Joncryl | TAPPI | Machine | 0.184 | 7 | 115.712906
4 | HelloFresh | 5.85 wt% Joncryl | TAPPI | Machine | 0.184 | 7.1 | 116.727074
4 | HelloFresh | 5.85 wt% Joncryl | TAPPI | Machine | 0.184 | 7.2 | 117.798126
4 | HelloFresh | 5.85 wt% Joncryl | TAPPI | Machine | 0.184 | 7.3 | 118.776237
4 | HelloFresh | 5.85 wt% Joncryl | TAPPI | Machine | 0.184 | 7.400001 | 119.789825
4 | HelloFresh | 5.85 wt% Joncryl | TAPPI | Machine | 0.184 | 7.5 | 120.73275
4 | HelloFresh | 5.85 wt% Joncryl | TAPPI | Machine | 0.184 | 7.6 | 121.704987
4 | HelloFresh | 5.85 wt% Joncryl | TAPPI | Machine | 0.184 | 7.7 | 122.639709
4 | HelloFresh | 5.85 wt% Joncryl | TAPPI | Machine | 0.184 | 7.8 | 123.582336
4 | HelloFresh | 5.85 wt% Joncryl | TAPPI | Machine | 0.184 | 7.900001 | 124.577744
4 | HelloFresh | 5.85 wt% Joncryl | TAPPI | Machine | 0.184 | 8 | 125.500732
4 | HelloFresh | 5.85 wt% Joncryl | TAPPI | Machine | 0.184 | 8.1 | 126.425476
4 | HelloFresh | 5.85 wt% Joncryl | TAPPI | Machine | 0.184 | 8.200001 | 127.338196
4 | HelloFresh | 5.85 wt% Joncryl | TAPPI | Machine | 0.184 | 8.3 | 128.240662
4 | HelloFresh | 5.85 wt% Joncryl | TAPPI | Machine | 0.184 | 8.400001 | 129.125824
4 | HelloFresh | 5.85 wt% Joncryl | TAPPI | Machine | 0.184 | 8.5 | 130.019211
4 | HelloFresh | 5.85 wt% Joncryl | TAPPI | Machine | 0.184 | 8.6 | 130.922836
4 | HelloFresh | 5.85 wt% Joncryl | TAPPI | Machine | 0.184 | 8.700001 | 131.840836
4 | HelloFresh | 5.85 wt% Joncryl | TAPPI | Machine | 0.184 | 8.8 | 132.700211
4 | HelloFresh | 5.85 wt% Joncryl | TAPPI | Machine | 0.184 | 8.900001 | 133.577164
4 | HelloFresh | 5.85 wt% Joncryl | TAPPI | Machine | 0.184 | 9 | 134.426849
4 | HelloFresh | 5.85 wt% Joncryl | TAPPI | Machine | 0.184 | 9.1 | 135.258942
4 | HelloFresh | 5.85 wt% Joncryl | TAPPI | Machine | 0.184 | 9.200001 | 136.096024
4 | HelloFresh | 5.85 wt% Joncryl | TAPPI | Machine | 0.184 | 9.3 | 136.966827
4 | HelloFresh | 5.85 wt% Joncryl | TAPPI | Machine | 0.184 | 9.400001 | 137.839081
4 | HelloFresh | 5.85 wt% Joncryl | TAPPI | Machine | 0.184 | 9.5 | 138.683792
4 | HelloFresh | 5.85 wt% Joncryl | TAPPI | Machine | 0.184 | 9.6 | 139.516174
4 | HelloFresh | 5.85 wt% Joncryl | TAPPI | Machine | 0.184 | 9.700001 | 140.335083
4 | HelloFresh | 5.85 wt% Joncryl | TAPPI | Machine | 0.184 | 9.8 | 141.160431
4 | HelloFresh | 5.85 wt% Joncryl | TAPPI | Machine | 0.184 | 9.900001 | 141.969666
4 | HelloFresh | 5.85 wt% Joncryl | TAPPI | Machine | 0.184 | 10 | 142.826965
4 | HelloFresh | 5.85 wt% Joncryl | TAPPI | Machine | 0.184 | 10.1 | 143.646759
4 | HelloFresh | 5.85 wt% Joncryl | TAPPI | Machine | 0.184 | 10.200001 | 144.469757
4 | HelloFresh | 5.85 wt% Joncryl | TAPPI | Machine | 0.184 | 10.3 | 145.29599
4 | HelloFresh | 5.85 wt% Joncryl | TAPPI | Machine | 0.184 | 10.400001 | 146.111664
4 | HelloFresh | 5.85 wt% Joncryl | TAPPI | Machine | 0.184 | 10.500001 | 146.916489
4 | HelloFresh | 5.85 wt% Joncryl | TAPPI | Machine | 0.184 | 10.6 | 147.699631
4 | HelloFresh | 5.85 wt% Joncryl | TAPPI | Machine | 0.184 | 10.700001 | 148.518539
4 | HelloFresh | 5.85 wt% Joncryl | TAPPI | Machine | 0.184 | 10.8 | 149.345947
4 | HelloFresh | 5.85 wt% Joncryl | TAPPI | Machine | 0.184 | 10.900001 | 150.151047
4 | HelloFresh | 5.85 wt% Joncryl | TAPPI | Machine | 0.184 | 11.000001 | 150.957352
4 | HelloFresh | 5.85 wt% Joncryl | TAPPI | Machine | 0.184 | 11.1 | 151.751923
4 | HelloFresh | 5.85 wt% Joncryl | TAPPI | Machine | 0.184 | 11.200001 | 152.550888
4 | HelloFresh | 5.85 wt% Joncryl | TAPPI | Machine | 0.184 | 11.3 | 153.33606
4 | HelloFresh | 5.85 wt% Joncryl | TAPPI | Machine | 0.184 | 11.400001 | 154.105133
4 | HelloFresh | 5.85 wt% Joncryl | TAPPI | Machine | 0.184 | 11.500001 | 154.954819
4 | HelloFresh | 5.85 wt% Joncryl | TAPPI | Machine | 0.184 | 11.6 | 155.712143
4 | HelloFresh | 5.85 wt% Joncryl | TAPPI | Machine | 0.184 | 11.700001 | 156.528992
4 | HelloFresh | 5.85 wt% Joncryl | TAPPI | Machine | 0.184 | 11.8 | 157.312424
4 | HelloFresh | 5.85 wt% Joncryl | TAPPI | Machine | 0.184 | 11.900001 | 158.097595
4 | HelloFresh | 5.85 wt% Joncryl | TAPPI | Machine | 0.184 | 12.000001 | 158.882202
4 | HelloFresh | 5.85 wt% Joncryl | TAPPI | Machine | 0.184 | 12.1 | 159.623703
4 | HelloFresh | 5.85 wt% Joncryl | TAPPI | Machine | 0.184 | 12.200001 | 160.466049
4 | HelloFresh | 5.85 wt% Joncryl | TAPPI | Machine | 0.184 | 12.3 | 161.196991
4 | HelloFresh | 5.85 wt% Joncryl | TAPPI | Machine | 0.184 | 12.400001 | 162.006516
4 | HelloFresh | 5.85 wt% Joncryl | TAPPI | Machine | 0.184 | 12.500001 | 162.777618
4 | HelloFresh | 5.85 wt% Joncryl | TAPPI | Machine | 0.184 | 12.6 | 163.546692
4 | HelloFresh | 5.85 wt% Joncryl | TAPPI | Machine | 0.184 | 12.700001 | 164.302246
4 | HelloFresh | 5.85 wt% Joncryl | TAPPI | Machine | 0.184 | 12.8 | 165.047562
4 | HelloFresh | 5.85 wt% Joncryl | TAPPI | Machine | 0.184 | 12.900001 | 165.823364
4 | HelloFresh | 5.85 wt% Joncryl | TAPPI | Machine | 0.184 | 13.000001 | 166.611191
4 | HelloFresh | 5.85 wt% Joncryl | TAPPI | Machine | 0.184 | 13.1 | 167.370285
4 | HelloFresh | 5.85 wt% Joncryl | TAPPI | Machine | 0.184 | 13.200001 | 168.158386
4 | HelloFresh | 5.85 wt% Joncryl | TAPPI | Machine | 0.184 | 13.3 | 168.892258
4 | HelloFresh | 5.85 wt% Joncryl | TAPPI | Machine | 0.184 | 13.400001 | 169.612656
4 | HelloFresh | 5.85 wt% Joncryl | TAPPI | Machine | 0.184 | 13.500001 | 170.31604
4 | HelloFresh | 5.85 wt% Joncryl | TAPPI | Machine | 0.184 | 13.6 | 171.029388
4 | HelloFresh | 5.85 wt% Joncryl | TAPPI | Machine | 0.184 | 13.700001 | 171.823944
4 | HelloFresh | 5.85 wt% Joncryl | TAPPI | Machine | 0.184 | 13.8 | 172.517075
4 | HelloFresh | 5.85 wt% Joncryl | TAPPI | Machine | 0.184 | 13.900001 | 173.247437
4 | HelloFresh | 5.85 wt% Joncryl | TAPPI | Machine | 0.184 | 14.000001 | 173.878387
4 | HelloFresh | 5.85 wt% Joncryl | TAPPI | Machine | 0.184 | 14.1 | 174.551285
4 | HelloFresh | 5.85 wt% Joncryl | TAPPI | Machine | 0.184 | 14.200001 | 175.157318
4 | HelloFresh | 5.85 wt% Joncryl | TAPPI | Machine | 0.184 | 14.300001 | 175.742828
4 | HelloFresh | 5.85 wt% Joncryl | TAPPI | Machine | 0.184 | 14.400001 | 176.368515
4 | HelloFresh | 5.85 wt% Joncryl | TAPPI | Machine | 0.184 | 14.500001 | 176.867249
4 | HelloFresh | 5.85 wt% Joncryl | TAPPI | Machine | 0.184 | 14.6 | 177.350449
4 | HelloFresh | 5.85 wt% Joncryl | TAPPI | Machine | 0.184 | 14.700001 | 177.746246
4 | HelloFresh | 5.85 wt% Joncryl | TAPPI | Machine | 0.184 | 14.800001 | 178.03566
4 | HelloFresh | 5.85 wt% Joncryl | TAPPI | Machine | 0.184 | 14.900001 | 178.133865
4 | HelloFresh | 5.85 wt% Joncryl | TAPPI | Machine | 0.184 | 15.000001 | -0.86993
4 | HelloFresh | 5.85 wt% Joncryl | TAPPI | Machine | 0.184 | 15.1 | -0.898658
4 | HelloFresh | 5.85 wt% Joncryl | TAPPI | Machine | 0.184 | 15.200001 | -0.933546
4 | HelloFresh | 5.85 wt% Joncryl | TAPPI | Machine | 0.184 | 15.300001 | -0.929151
4 | HelloFresh | 5.85 wt% Joncryl | TAPPI | Machine | 0.184 | 15.400001 | -0.927098
4 | HelloFresh | 5.85 wt% Joncryl | TAPPI | Machine | 0.184 | 15.500001 | -0.924756
4 | HelloFresh | 5.85 wt% Joncryl | TAPPI | Machine | 0.184 | 15.6 | -0.93531
4 | HelloFresh | 5.85 wt% Joncryl | TAPPI | Machine | 0.184 | 15.700001 | -0.934428
4 | HelloFresh | 5.85 wt% Joncryl | TAPPI | Machine | 0.184 | 15.800001 | -0.939705
4 | HelloFresh | 5.85 wt% Joncryl | TAPPI | Machine | 0.184 | 15.900001 | -0.939128
4 | HelloFresh | 5.85 wt% Joncryl | TAPPI | Machine | 0.184 | 16 | -0.942929
4 | HelloFresh | 5.85 wt% Joncryl | TAPPI | Machine | 0.184 | 16.1 | -0.937941
4 | HelloFresh | 5.85 wt% Joncryl | TAPPI | Machine | 0.184 | 16.200001 | -0.939705
4 | HelloFresh | 5.85 wt% Joncryl | TAPPI | Machine | 0.184 | 16.300001 | -0.939128
4 | HelloFresh | 5.85 wt% Joncryl | TAPPI | Machine | 0.184 | 16.400002 | -0.947036
5 | HelloFresh | 5.85 wt% Joncryl | TAPPI | Machine | 0.184 | 0.2 | -0.003818
5 | HelloFresh | 5.85 wt% Joncryl | TAPPI | Machine | 0.184 | 0.3 | -0.004395
5 | HelloFresh | 5.85 wt% Joncryl | TAPPI | Machine | 0.184 | 0.4 | -0.007924
5 | HelloFresh | 5.85 wt% Joncryl | TAPPI | Machine | 0.184 | 0.5 | 0.004683
5 | HelloFresh | 5.85 wt% Joncryl | TAPPI | Machine | 0.184 | 0.6 | 0.007025
5 | HelloFresh | 5.85 wt% Joncryl | TAPPI | Machine | 0.184 | 0.7 | 0.024045
5 | HelloFresh | 5.85 wt% Joncryl | TAPPI | Machine | 0.184 | 0.8 | 0.039571
5 | HelloFresh | 5.85 wt% Joncryl | TAPPI | Machine | 0.184 | 0.9 | 0.063038
5 | HelloFresh | 5.85 wt% Joncryl | TAPPI | Machine | 0.184 | 1 | 0.088254
5 | HelloFresh | 5.85 wt% Joncryl | TAPPI | Machine | 0.184 | 1.1 | 0.126365
5 | HelloFresh | 5.85 wt% Joncryl | TAPPI | Machine | 0.184 | 1.2 | 0.186468
5 | HelloFresh | 5.85 wt% Joncryl | TAPPI | Machine | 0.184 | 1.3 | 0.27854
5 | HelloFresh | 5.85 wt% Joncryl | TAPPI | Machine | 0.184 | 1.4 | 0.468232
5 | HelloFresh | 5.85 wt% Joncryl | TAPPI | Machine | 0.184 | 1.5 | 0.805993
5 | HelloFresh | 5.85 wt% Joncryl | TAPPI | Machine | 0.184 | 1.6 | 1.013875
5 | HelloFresh | 5.85 wt% Joncryl | TAPPI | Machine | 0.184 | 1.7 | 1.013875
5 | HelloFresh | 5.85 wt% Joncryl | TAPPI | Machine | 0.184 | 1.8 | 1.036749
5 | HelloFresh | 5.85 wt% Joncryl | TAPPI | Machine | 0.184 | 1.9 | 1.036443
5 | HelloFresh | 5.85 wt% Joncryl | TAPPI | Machine | 0.184 | 2 | 1.368638
5 | HelloFresh | 5.85 wt% Joncryl | TAPPI | Machine | 0.184 | 2.1 | 1.375392
5 | HelloFresh | 5.85 wt% Joncryl | TAPPI | Machine | 0.184 | 2.2 | 1.38917
5 | HelloFresh | 5.85 wt% Joncryl | TAPPI | Machine | 0.184 | 2.3 | 1.586787
5 | HelloFresh | 5.85 wt% Joncryl | TAPPI | Machine | 0.184 | 2.4 | 2.680991
5 | HelloFresh | 5.85 wt% Joncryl | TAPPI | Machine | 0.184 | 2.5 | 4.238761
5 | HelloFresh | 5.85 wt% Joncryl | TAPPI | Machine | 0.184 | 2.6 | 6.25947
5 | HelloFresh | 5.85 wt% Joncryl | TAPPI | Machine | 0.184 | 2.7 | 8.679823
5 | HelloFresh | 5.85 wt% Joncryl | TAPPI | Machine | 0.184 | 2.8 | 11.449085
5 | HelloFresh | 5.85 wt% Joncryl | TAPPI | Machine | 0.184 | 2.9 | 14.389272
5 | HelloFresh | 5.85 wt% Joncryl | TAPPI | Machine | 0.184 | 3 | 17.471655
5 | HelloFresh | 5.85 wt% Joncryl | TAPPI | Machine | 0.184 | 3.1 | 20.62529
5 | HelloFresh | 5.85 wt% Joncryl | TAPPI | Machine | 0.184 | 3.2 | 23.822908
5 | HelloFresh | 5.85 wt% Joncryl | TAPPI | Machine | 0.184 | 3.3 | 27.014376
5 | HelloFresh | 5.85 wt% Joncryl | TAPPI | Machine | 0.184 | 3.4 | 30.140741
5 | HelloFresh | 5.85 wt% Joncryl | TAPPI | Machine | 0.184 | 3.5 | 33.323997
5 | HelloFresh | 5.85 wt% Joncryl | TAPPI | Machine | 0.184 | 3.6 | 36.389378
5 | HelloFresh | 5.85 wt% Joncryl | TAPPI | Machine | 0.184 | 3.7 | 39.421043
5 | HelloFresh | 5.85 wt% Joncryl | TAPPI | Machine | 0.184 | 3.8 | 42.383518
5 | HelloFresh | 5.85 wt% Joncryl | TAPPI | Machine | 0.184 | 3.9 | 45.259495
5 | HelloFresh | 5.85 wt% Joncryl | TAPPI | Machine | 0.184 | 4 | 48.082115
5 | HelloFresh | 5.85 wt% Joncryl | TAPPI | Machine | 0.184 | 4.1 | 50.751091
5 | HelloFresh | 5.85 wt% Joncryl | TAPPI | Machine | 0.184 | 4.2 | 53.40659
5 | HelloFresh | 5.85 wt% Joncryl | TAPPI | Machine | 0.184 | 4.3 | 55.975288
5 | HelloFresh | 5.85 wt% Joncryl | TAPPI | Machine | 0.184 | 4.4 | 58.402676
5 | HelloFresh | 5.85 wt% Joncryl | TAPPI | Machine | 0.184 | 4.5 | 60.803089
5 | HelloFresh | 5.85 wt% Joncryl | TAPPI | Machine | 0.184 | 4.6 | 63.087399
5 | HelloFresh | 5.85 wt% Joncryl | TAPPI | Machine | 0.184 | 4.7 | 65.331833
5 | HelloFresh | 5.85 wt% Joncryl | TAPPI | Machine | 0.184 | 4.8 | 67.465431
5 | HelloFresh | 5.85 wt% Joncryl | TAPPI | Machine | 0.184 | 4.9 | 69.518394
5 | HelloFresh | 5.85 wt% Joncryl | TAPPI | Machine | 0.184 | 5 | 71.576645
5 | HelloFresh | 5.85 wt% Joncryl | TAPPI | Machine | 0.184 | 5.1 | 73.462494
5 | HelloFresh | 5.85 wt% Joncryl | TAPPI | Machine | 0.184 | 5.2 | 75.34864
5 | HelloFresh | 5.85 wt% Joncryl | TAPPI | Machine | 0.184 | 5.3 | 77.137146
5 | HelloFresh | 5.85 wt% Joncryl | TAPPI | Machine | 0.184 | 5.4 | 78.875221
5 | HelloFresh | 5.85 wt% Joncryl | TAPPI | Machine | 0.184 | 5.5 | 80.564339
5 | HelloFresh | 5.85 wt% Joncryl | TAPPI | Machine | 0.184 | 5.6 | 82.165489
5 | HelloFresh | 5.85 wt% Joncryl | TAPPI | Machine | 0.184 | 5.7 | 83.802422
5 | HelloFresh | 5.85 wt% Joncryl | TAPPI | Machine | 0.184 | 5.8 | 85.301239
5 | HelloFresh | 5.85 wt% Joncryl | TAPPI | Machine | 0.184 | 5.9 | 86.820305
5 | HelloFresh | 5.85 wt% Joncryl | TAPPI | Machine | 0.184 | 6 | 88.298019
5 | HelloFresh | 5.85 wt% Joncryl | TAPPI | Machine | 0.184 | 6.1 | 89.71006
5 | HelloFresh | 5.85 wt% Joncryl | TAPPI | Machine | 0.184 | 6.2 | 91.072845
5 | HelloFresh | 5.85 wt% Joncryl | TAPPI | Machine | 0.184 | 6.3 | 92.424194
5 | HelloFresh | 5.85 wt% Joncryl | TAPPI | Machine | 0.184 | 6.4 | 93.76059
5 | HelloFresh | 5.85 wt% Joncryl | TAPPI | Machine | 0.184 | 6.5 | 95.076462
5 | HelloFresh | 5.85 wt% Joncryl | TAPPI | Machine | 0.184 | 6.6 | 96.326958
5 | HelloFresh | 5.85 wt% Joncryl | TAPPI | Machine | 0.184 | 6.7 | 97.597969
5 | HelloFresh | 5.85 wt% Joncryl | TAPPI | Machine | 0.184 | 6.8 | 98.813568
5 | HelloFresh | 5.85 wt% Joncryl | TAPPI | Machine | 0.184 | 6.9 | 99.998085
5 | HelloFresh | 5.85 wt% Joncryl | TAPPI | Machine | 0.184 | 7 | 101.147713
5 | HelloFresh | 5.85 wt% Joncryl | TAPPI | Machine | 0.184 | 7.1 | 102.314056
5 | HelloFresh | 5.85 wt% Joncryl | TAPPI | Machine | 0.184 | 7.2 | 103.480095
5 | HelloFresh | 5.85 wt% Joncryl | TAPPI | Machine | 0.184 | 7.3 | 104.564934
5 | HelloFresh | 5.85 wt% Joncryl | TAPPI | Machine | 0.184 | 7.400001 | 105.67234
5 | HelloFresh | 5.85 wt% Joncryl | TAPPI | Machine | 0.184 | 7.5 | 106.719643
5 | HelloFresh | 5.85 wt% Joncryl | TAPPI | Machine | 0.184 | 7.6 | 107.781319
5 | HelloFresh | 5.85 wt% Joncryl | TAPPI | Machine | 0.184 | 7.7 | 108.802811
5 | HelloFresh | 5.85 wt% Joncryl | TAPPI | Machine | 0.184 | 7.8 | 109.833702
5 | HelloFresh | 5.85 wt% Joncryl | TAPPI | Machine | 0.184 | 7.900001 | 110.875725
5 | HelloFresh | 5.85 wt% Joncryl | TAPPI | Machine | 0.184 | 8 | 111.86615
5 | HelloFresh | 5.85 wt% Joncryl | TAPPI | Machine | 0.184 | 8.1 | 112.857162
5 | HelloFresh | 5.85 wt% Joncryl | TAPPI | Machine | 0.184 | 8.200001 | 113.824425
5 | HelloFresh | 5.85 wt% Joncryl | TAPPI | Machine | 0.184 | 8.3 | 114.788155
5 | HelloFresh | 5.85 wt% Joncryl | TAPPI | Machine | 0.184 | 8.400001 | 115.718765
5 | HelloFresh | 5.85 wt% Joncryl | TAPPI | Machine | 0.184 | 8.5 | 116.65847
5 | HelloFresh | 5.85 wt% Joncryl | TAPPI | Machine | 0.184 | 8.6 | 117.621033
5 | HelloFresh | 5.85 wt% Joncryl | TAPPI | Machine | 0.184 | 8.700001 | 118.553116
5 | HelloFresh | 5.85 wt% Joncryl | TAPPI | Machine | 0.184 | 8.8 | 119.455582
5 | HelloFresh | 5.85 wt% Joncryl | TAPPI | Machine | 0.184 | 8.900001 | 120.362442
5 | HelloFresh | 5.85 wt% Joncryl | TAPPI | Machine | 0.184 | 9 | 121.249954
5 | HelloFresh | 5.85 wt% Joncryl | TAPPI | Machine | 0.184 | 9.1 | 122.106972
5 | HelloFresh | 5.85 wt% Joncryl | TAPPI | Machine | 0.184 | 9.200001 | 122.973953
5 | HelloFresh | 5.85 wt% Joncryl | TAPPI | Machine | 0.184 | 9.3 | 123.89167
5 | HelloFresh | 5.85 wt% Joncryl | TAPPI | Machine | 0.184 | 9.400001 | 124.756302
5 | HelloFresh | 5.85 wt% Joncryl | TAPPI | Machine | 0.184 | 9.5 | 125.625343
5 | HelloFresh | 5.85 wt% Joncryl | TAPPI | Machine | 0.184 | 9.6 | 126.474442
5 | HelloFresh | 5.85 wt% Joncryl | TAPPI | Machine | 0.184 | 9.700001 | 127.310059
5 | HelloFresh | 5.85 wt% Joncryl | TAPPI | Machine | 0.184 | 9.8 | 128.139816
5 | HelloFresh | 5.85 wt% Joncryl | TAPPI | Machine | 0.184 | 9.900001 | 128.959885
5 | HelloFresh | 5.85 wt% Joncryl | TAPPI | Machine | 0.184 | 10 | 129.832733
5 | HelloFresh | 5.85 wt% Joncryl | TAPPI | Machine | 0.184 | 10.1 | 130.650162
5 | HelloFresh | 5.85 wt% Joncryl | TAPPI | Machine | 0.184 | 10.200001 | 131.495163
5 | HelloFresh | 5.85 wt% Joncryl | TAPPI | Machine | 0.184 | 10.3 | 132.304092
5 | HelloFresh | 5.85 wt% Joncryl | TAPPI | Machine | 0.184 | 10.400001 | 133.12915
5 | HelloFresh | 5.85 wt% Joncryl | TAPPI | Machine | 0.184 | 10.500001 | 133.941605
5 | HelloFresh | 5.85 wt% Joncryl | TAPPI | Machine | 0.184 | 10.6 | 134.714767
5 | HelloFresh | 5.85 wt% Joncryl | TAPPI | Machine | 0.184 | 10.700001 | 135.53894
5 | HelloFresh | 5.85 wt% Joncryl | TAPPI | Machine | 0.184 | 10.8 | 136.340546
5 | HelloFresh | 5.85 wt% Joncryl | TAPPI | Machine | 0.184 | 10.900001 | 137.138336
5 | HelloFresh | 5.85 wt% Joncryl | TAPPI | Machine | 0.184 | 11.000001 | 137.944641
5 | HelloFresh | 5.85 wt% Joncryl | TAPPI | Machine | 0.184 | 11.1 | 138.722794
5 | HelloFresh | 5.85 wt% Joncryl | TAPPI | Machine | 0.184 | 11.200001 | 139.50592
5 | HelloFresh | 5.85 wt% Joncryl | TAPPI | Machine | 0.184 | 11.3 | 140.284653
5 | HelloFresh | 5.85 wt% Joncryl | TAPPI | Machine | 0.184 | 11.400001 | 141.046082
5 | HelloFresh | 5.85 wt% Joncryl | TAPPI | Machine | 0.184 | 11.500001 | 141.891968
5 | HelloFresh | 5.85 wt% Joncryl | TAPPI | Machine | 0.184 | 11.6 | 142.624664
5 | HelloFresh | 5.85 wt% Joncryl | TAPPI | Machine | 0.184 | 11.700001 | 143.434189
5 | HelloFresh | 5.85 wt% Joncryl | TAPPI | Machine | 0.184 | 11.8 | 144.184479
5 | HelloFresh | 5.85 wt% Joncryl | TAPPI | Machine | 0.184 | 11.900001 | 144.970261
5 | HelloFresh | 5.85 wt% Joncryl | TAPPI | Machine | 0.184 | 12.000001 | 145.719376
5 | HelloFresh | 5.85 wt% Joncryl | TAPPI | Machine | 0.184 | 12.1 | 146.462036
5 | HelloFresh | 5.85 wt% Joncryl | TAPPI | Machine | 0.184 | 12.200001 | 147.266281
5 | HelloFresh | 5.85 wt% Joncryl | TAPPI | Machine | 0.184 | 12.3 | 147.97377
5 | HelloFresh | 5.85 wt% Joncryl | TAPPI | Machine | 0.184 | 12.400001 | 148.756607
5 | HelloFresh | 5.85 wt% Joncryl | TAPPI | Machine | 0.184 | 12.500001 | 149.498688
5 | HelloFresh | 5.85 wt% Joncryl | TAPPI | Machine | 0.184 | 12.6 | 150.234619
5 | HelloFresh | 5.85 wt% Joncryl | TAPPI | Machine | 0.184 | 12.700001 | 150.928024
5 | HelloFresh | 5.85 wt% Joncryl | TAPPI | Machine | 0.184 | 12.8 | 151.631119
5 | HelloFresh | 5.85 wt% Joncryl | TAPPI | Machine | 0.184 | 12.900001 | 152.341248
5 | HelloFresh | 5.85 wt% Joncryl | TAPPI | Machine | 0.184 | 13.000001 | 153.083618
5 | HelloFresh | 5.85 wt% Joncryl | TAPPI | Machine | 0.184 | 13.1 | 153.767654
5 | HelloFresh | 5.85 wt% Joncryl | TAPPI | Machine | 0.184 | 13.200001 | 154.497711
5 | HelloFresh | 5.85 wt% Joncryl | TAPPI | Machine | 0.184 | 13.3 | 155.15976
5 | HelloFresh | 5.85 wt% Joncryl | TAPPI | Machine | 0.184 | 13.400001 | 155.824722
5 | HelloFresh | 5.85 wt% Joncryl | TAPPI | Machine | 0.184 | 13.500001 | 156.462738
5 | HelloFresh | 5.85 wt% Joncryl | TAPPI | Machine | 0.184 | 13.6 | 157.094269
5 | HelloFresh | 5.85 wt% Joncryl | TAPPI | Machine | 0.184 | 13.700001 | 157.725235
5 | HelloFresh | 5.85 wt% Joncryl | TAPPI | Machine | 0.184 | 13.8 | 158.150955
5 | HelloFresh | 5.85 wt% Joncryl | TAPPI | Machine | 0.184 | 13.900001 | 158.148041
5 | HelloFresh | 5.85 wt% Joncryl | TAPPI | Machine | 0.184 | 14.000001 | 157.341141
5 | HelloFresh | 5.85 wt% Joncryl | TAPPI | Machine | 0.184 | 14.1 | 157.380142
5 | HelloFresh | 5.85 wt% Joncryl | TAPPI | Machine | 0.184 | 14.200001 | 157.960388
5 | HelloFresh | 5.85 wt% Joncryl | TAPPI | Machine | 0.184 | 14.300001 | 158.647339
5 | HelloFresh | 5.85 wt% Joncryl | TAPPI | Machine | 0.184 | 14.400001 | 159.324341
5 | HelloFresh | 5.85 wt% Joncryl | TAPPI | Machine | 0.184 | 14.500001 | 159.619003
5 | HelloFresh | 5.85 wt% Joncryl | TAPPI | Machine | 0.184 | 14.6 | 159.641586
5 | HelloFresh | 5.85 wt% Joncryl | TAPPI | Machine | 0.184 | 14.700001 | 159.782318
5 | HelloFresh | 5.85 wt% Joncryl | TAPPI | Machine | 0.184 | 14.800001 | 160.316223
5 | HelloFresh | 5.85 wt% Joncryl | TAPPI | Machine | 0.184 | 14.900001 | 161.043076
5 | HelloFresh | 5.85 wt% Joncryl | TAPPI | Machine | 0.184 | 15.000001 | 161.85434
5 | HelloFresh | 5.85 wt% Joncryl | TAPPI | Machine | 0.184 | 15.1 | 162.627808
5 | HelloFresh | 5.85 wt% Joncryl | TAPPI | Machine | 0.184 | 15.200001 | 163.179611
5 | HelloFresh | 5.85 wt% Joncryl | TAPPI | Machine | 0.184 | 15.300001 | 163.327667
5 | HelloFresh | 5.85 wt% Joncryl | TAPPI | Machine | 0.184 | 15.400001 | 163.284271
5 | HelloFresh | 5.85 wt% Joncryl | TAPPI | Machine | 0.184 | 15.500001 | 163.181946
5 | HelloFresh | 5.85 wt% Joncryl | TAPPI | Machine | 0.184 | 15.6 | 163.492157
5 | HelloFresh | 5.85 wt% Joncryl | TAPPI | Machine | 0.184 | 15.700001 | 164.092621
5 | HelloFresh | 5.85 wt% Joncryl | TAPPI | Machine | 0.184 | 15.800001 | 95.694817
5 | HelloFresh | 5.85 wt% Joncryl | TAPPI | Machine | 0.184 | 15.900001 | 0.040742
5 | HelloFresh | 5.85 wt% Joncryl | TAPPI | Machine | 0.184 | 16 | 0.044271
5 | HelloFresh | 5.85 wt% Joncryl | TAPPI | Machine | 0.184 | 16.1 | 0.054232
5 | HelloFresh | 5.85 wt% Joncryl | TAPPI | Machine | 0.184 | 16.200001 | 0.045442
5 | HelloFresh | 5.85 wt% Joncryl | TAPPI | Machine | 0.184 | 16.300001 | 0.036058
5 | HelloFresh | 5.85 wt% Joncryl | TAPPI | Machine | 0.184 | 16.400002 | 0.034005
5 | HelloFresh | 5.85 wt% Joncryl | TAPPI | Machine | 0.184 | 16.5 | 0.034005
5 | HelloFresh | 5.85 wt% Joncryl | TAPPI | Machine | 0.184 | 16.6 | 0.026675
5 | HelloFresh | 5.85 wt% Joncryl | TAPPI | Machine | 0.184 | 16.700001 | 0.036058
5 | HelloFresh | 5.85 wt% Joncryl | TAPPI | Machine | 0.184 | 16.800001 | 0.037229
5 | HelloFresh | 5.85 wt% Joncryl | TAPPI | Machine | 0.184 | 16.900002 | 0.03224
5 | HelloFresh | 5.85 wt% Joncryl | TAPPI | Machine | 0.184 | 17 | 0.026963
5 | HelloFresh | 5.85 wt% Joncryl | TAPPI | Machine | 0.184 | 17.1 | 0.027846
5 | HelloFresh | 5.85 wt% Joncryl | TAPPI | Machine | 0.184 | 17.200001 | 0.02961
5 | HelloFresh | 5.85 wt% Joncryl | TAPPI | Machine | 0.184 | 17.300001 | 0.031663
5 | HelloFresh | 5.85 wt% Joncryl | TAPPI | Machine | 0.184 | 17.400002 | 0.028439
5 | HelloFresh | 5.85 wt% Joncryl | TAPPI | Machine | 0.184 | 17.5 | 0.025504
5 | HelloFresh | 5.85 wt% Joncryl | TAPPI | Machine | 0.184 | 17.6 | 0.026386
5 | HelloFresh | 5.85 wt% Joncryl | TAPPI | Machine | 0.184 | 17.700001 | 0.026675
5 | HelloFresh | 5.85 wt% Joncryl | TAPPI | Machine | 0.184 | 17.800001 | 0.02082
5 | HelloFresh | 5.85 wt% Joncryl | TAPPI | Machine | 0.184 | 17.900002 | 0.022857
6 | HelloFresh | 5.85 wt% Joncryl | TAPPI | Machine | 0.184 | 0.2 | 0.039282
6 | HelloFresh | 5.85 wt% Joncryl | TAPPI | Machine | 0.184 | 0.3 | 0.031663
6 | HelloFresh | 5.85 wt% Joncryl | TAPPI | Machine | 0.184 | 0.4 | 0.038705
6 | HelloFresh | 5.85 wt% Joncryl | TAPPI | Machine | 0.184 | 0.5 | 0.190286
6 | HelloFresh | 5.85 wt% Joncryl | TAPPI | Machine | 0.184 | 0.6 | 0.38232
6 | HelloFresh | 5.85 wt% Joncryl | TAPPI | Machine | 0.184 | 0.7 | 0.615129
6 | HelloFresh | 5.85 wt% Joncryl | TAPPI | Machine | 0.184 | 0.8 | 0.781083
6 | HelloFresh | 5.85 wt% Joncryl | TAPPI | Machine | 0.184 | 0.9 | 0.908619
6 | HelloFresh | 5.85 wt% Joncryl | TAPPI | Machine | 0.184 | 1 | 1.029707
6 | HelloFresh | 5.85 wt% Joncryl | TAPPI | Machine | 0.184 | 1.1 | 1.069583
6 | HelloFresh | 5.85 wt% Joncryl | TAPPI | Machine | 0.184 | 1.2 | 1.194489
6 | HelloFresh | 5.85 wt% Joncryl | TAPPI | Machine | 0.184 | 1.3 | 1.327591
6 | HelloFresh | 5.85 wt% Joncryl | TAPPI | Machine | 0.184 | 1.4 | 1.413215
6 | HelloFresh | 5.85 wt% Joncryl | TAPPI | Machine | 0.184 | 1.5 | 1.430217
6 | HelloFresh | 5.85 wt% Joncryl | TAPPI | Machine | 0.184 | 1.6 | 1.559518
6 | HelloFresh | 5.85 wt% Joncryl | TAPPI | Machine | 0.184 | 1.7 | 2.00693
6 | HelloFresh | 5.85 wt% Joncryl | TAPPI | Machine | 0.184 | 1.8 | 2.908523
6 | HelloFresh | 5.85 wt% Joncryl | TAPPI | Machine | 0.184 | 1.9 | 3.959628
6 | HelloFresh | 5.85 wt% Joncryl | TAPPI | Machine | 0.184 | 2 | 5.13389
6 | HelloFresh | 5.85 wt% Joncryl | TAPPI | Machine | 0.184 | 2.1 | 6.39846
6 | HelloFresh | 5.85 wt% Joncryl | TAPPI | Machine | 0.184 | 2.2 | 7.712561
6 | HelloFresh | 5.85 wt% Joncryl | TAPPI | Machine | 0.184 | 2.3 | 9.044275
6 | HelloFresh | 5.85 wt% Joncryl | TAPPI | Machine | 0.184 | 2.4 | 10.225562
6 | HelloFresh | 5.85 wt% Joncryl | TAPPI | Machine | 0.184 | 2.5 | 11.750482
6 | HelloFresh | 5.85 wt% Joncryl | TAPPI | Machine | 0.184 | 2.6 | 13.29975
6 | HelloFresh | 5.85 wt% Joncryl | TAPPI | Machine | 0.184 | 2.7 | 14.892391
6 | HelloFresh | 5.85 wt% Joncryl | TAPPI | Machine | 0.184 | 2.8 | 16.520531
6 | HelloFresh | 5.85 wt% Joncryl | TAPPI | Machine | 0.184 | 2.9 | 18.160089
6 | HelloFresh | 5.85 wt% Joncryl | TAPPI | Machine | 0.184 | 3 | 19.876177
6 | HelloFresh | 5.85 wt% Joncryl | TAPPI | Machine | 0.184 | 3.1 | 21.579063
6 | HelloFresh | 5.85 wt% Joncryl | TAPPI | Machine | 0.184 | 3.2 | 23.306892
6 | HelloFresh | 5.85 wt% Joncryl | TAPPI | Machine | 0.184 | 3.3 | 25.002159
6 | HelloFresh | 5.85 wt% Joncryl | TAPPI | Machine | 0.184 | 3.4 | 26.713844
6 | HelloFresh | 5.85 wt% Joncryl | TAPPI | Machine | 0.184 | 3.5 | 28.454561
6 | HelloFresh | 5.85 wt% Joncryl | TAPPI | Machine | 0.184 | 3.6 | 30.127846
6 | HelloFresh | 5.85 wt% Joncryl | TAPPI | Machine | 0.184 | 3.7 | 31.815197
6 | HelloFresh | 5.85 wt% Joncryl | TAPPI | Machine | 0.184 | 3.8 | 33.507538
6 | HelloFresh | 5.85 wt% Joncryl | TAPPI | Machine | 0.184 | 3.9 | 35.225094
6 | HelloFresh | 5.85 wt% Joncryl | TAPPI | Machine | 0.184 | 4 | 36.915668
6 | HelloFresh | 5.85 wt% Joncryl | TAPPI | Machine | 0.184 | 4.1 | 38.615337
6 | HelloFresh | 5.85 wt% Joncryl | TAPPI | Machine | 0.184 | 4.2 | 40.364258
6 | HelloFresh | 5.85 wt% Joncryl | TAPPI | Machine | 0.184 | 4.3 | 42.090027
6 | HelloFresh | 5.85 wt% Joncryl | TAPPI | Machine | 0.184 | 4.4 | 43.79966
6 | HelloFresh | 5.85 wt% Joncryl | TAPPI | Machine | 0.184 | 4.5 | 45.545654
6 | HelloFresh | 5.85 wt% Joncryl | TAPPI | Machine | 0.184 | 4.6 | 47.268196
6 | HelloFresh | 5.85 wt% Joncryl | TAPPI | Machine | 0.184 | 4.7 | 49.011257
6 | HelloFresh | 5.85 wt% Joncryl | TAPPI | Machine | 0.184 | 4.8 | 50.743763
6 | HelloFresh | 5.85 wt% Joncryl | TAPPI | Machine | 0.184 | 4.9 | 52.48418
6 | HelloFresh | 5.85 wt% Joncryl | TAPPI | Machine | 0.184 | 5 | 54.259796
6 | HelloFresh | 5.85 wt% Joncryl | TAPPI | Machine | 0.184 | 5.1 | 55.968552
6 | HelloFresh | 5.85 wt% Joncryl | TAPPI | Machine | 0.184 | 5.2 | 57.733604
6 | HelloFresh | 5.85 wt% Joncryl | TAPPI | Machine | 0.184 | 5.3 | 59.455841
6 | HelloFresh | 5.85 wt% Joncryl | TAPPI | Machine | 0.184 | 5.4 | 61.201836
6 | HelloFresh | 5.85 wt% Joncryl | TAPPI | Machine | 0.184 | 5.5 | 62.902679
6 | HelloFresh | 5.85 wt% Joncryl | TAPPI | Machine | 0.184 | 5.6 | 64.620232
6 | HelloFresh | 5.85 wt% Joncryl | TAPPI | Machine | 0.184 | 5.7 | 66.35128
6 | HelloFresh | 5.85 wt% Joncryl | TAPPI | Machine | 0.184 | 5.8 | 68.001106
6 | HelloFresh | 5.85 wt% Joncryl | TAPPI | Machine | 0.184 | 5.9 | 69.707512
6 | HelloFresh | 5.85 wt% Joncryl | TAPPI | Machine | 0.184 | 6 | 71.38372
6 | HelloFresh | 5.85 wt% Joncryl | TAPPI | Machine | 0.184 | 6.1 | 73.032959
6 | HelloFresh | 5.85 wt% Joncryl | TAPPI | Machine | 0.184 | 6.2 | 74.665489
6 | HelloFresh | 5.85 wt% Joncryl | TAPPI | Machine | 0.184 | 6.3 | 76.307983
6 | HelloFresh | 5.85 wt% Joncryl | TAPPI | Machine | 0.184 | 6.4 | 77.984787
6 | HelloFresh | 5.85 wt% Joncryl | TAPPI | Machine | 0.184 | 6.5 | 79.631966
6 | HelloFresh | 5.85 wt% Joncryl | TAPPI | Machine | 0.184 | 6.6 | 81.236351
6 | HelloFresh | 5.85 wt% Joncryl | TAPPI | Machine | 0.184 | 6.7 | 82.869461
6 | HelloFresh | 5.85 wt% Joncryl | TAPPI | Machine | 0.184 | 6.8 | 84.433083
6 | HelloFresh | 5.85 wt% Joncryl | TAPPI | Machine | 0.184 | 6.9 | 85.943642
6 | HelloFresh | 5.85 wt% Joncryl | TAPPI | Machine | 0.184 | 7 | 87.471497
6 | HelloFresh | 5.85 wt% Joncryl | TAPPI | Machine | 0.184 | 7.1 | 88.982635
6 | HelloFresh | 5.85 wt% Joncryl | TAPPI | Machine | 0.184 | 7.2 | 90.448334
6 | HelloFresh | 5.85 wt% Joncryl | TAPPI | Machine | 0.184 | 7.3 | 91.866821
6 | HelloFresh | 5.85 wt% Joncryl | TAPPI | Machine | 0.184 | 7.400001 | 93.280334
6 | HelloFresh | 5.85 wt% Joncryl | TAPPI | Machine | 0.184 | 7.5 | 94.620544
6 | HelloFresh | 5.85 wt% Joncryl | TAPPI | Machine | 0.184 | 7.6 | 95.965141
6 | HelloFresh | 5.85 wt% Joncryl | TAPPI | Machine | 0.184 | 7.7 | 97.255516
6 | HelloFresh | 5.85 wt% Joncryl | TAPPI | Machine | 0.184 | 7.8 | 98.570213
6 | HelloFresh | 5.85 wt% Joncryl | TAPPI | Machine | 0.184 | 7.900001 | 99.853539
6 | HelloFresh | 5.85 wt% Joncryl | TAPPI | Machine | 0.184 | 8 | 101.07119
6 | HelloFresh | 5.85 wt% Joncryl | TAPPI | Machine | 0.184 | 8.1 | 102.285316
6 | HelloFresh | 5.85 wt% Joncryl | TAPPI | Machine | 0.184 | 8.200001 | 103.480392
6 | HelloFresh | 5.85 wt% Joncryl | TAPPI | Machine | 0.184 | 8.3 | 104.637939
6 | HelloFresh | 5.85 wt% Joncryl | TAPPI | Machine | 0.184 | 8.400001 | 105.771744
6 | HelloFresh | 5.85 wt% Joncryl | TAPPI | Machine | 0.184 | 8.5 | 106.903481
6 | HelloFresh | 5.85 wt% Joncryl | TAPPI | Machine | 0.184 | 8.6 | 108.051353
6 | HelloFresh | 5.85 wt% Joncryl | TAPPI | Machine | 0.184 | 8.700001 | 109.125046
6 | HelloFresh | 5.85 wt% Joncryl | TAPPI | Machine | 0.184 | 8.8 | 110.201965
6 | HelloFresh | 5.85 wt% Joncryl | TAPPI | Machine | 0.184 | 8.900001 | 111.245743
6 | HelloFresh | 5.85 wt% Joncryl | TAPPI | Machine | 0.184 | 9 | 112.249359
6 | HelloFresh | 5.85 wt% Joncryl | TAPPI | Machine | 0.184 | 9.1 | 113.252396
6 | HelloFresh | 5.85 wt% Joncryl | TAPPI | Machine | 0.184 | 9.200001 | 114.231667
6 | HelloFresh | 5.85 wt% Joncryl | TAPPI | Machine | 0.184 | 9.3 | 115.264313
6 | HelloFresh | 5.85 wt% Joncryl | TAPPI | Machine | 0.184 | 9.400001 | 116.217201
6 | HelloFresh | 5.85 wt% Joncryl | TAPPI | Machine | 0.184 | 9.5 | 117.191505
6 | HelloFresh | 5.85 wt% Joncryl | TAPPI | Machine | 0.184 | 9.6 | 118.116539
6 | HelloFresh | 5.85 wt% Joncryl | TAPPI | Machine | 0.184 | 9.700001 | 119.043343
6 | HelloFresh | 5.85 wt% Joncryl | TAPPI | Machine | 0.184 | 9.8 | 119.929382
6 | HelloFresh | 5.85 wt% Joncryl | TAPPI | Machine | 0.184 | 9.900001 | 120.834198
6 | HelloFresh | 5.85 wt% Joncryl | TAPPI | Machine | 0.184 | 10 | 121.774773
6 | HelloFresh | 5.85 wt% Joncryl | TAPPI | Machine | 0.184 | 10.1 | 122.66111
6 | HelloFresh | 5.85 wt% Joncryl | TAPPI | Machine | 0.184 | 10.200001 | 123.548325
6 | HelloFresh | 5.85 wt% Joncryl | TAPPI | Machine | 0.184 | 10.3 | 124.40799
6 | HelloFresh | 5.85 wt% Joncryl | TAPPI | Machine | 0.184 | 10.400001 | 125.293449
6 | HelloFresh | 5.85 wt% Joncryl | TAPPI | Machine | 0.184 | 10.500001 | 126.131981
6 | HelloFresh | 5.85 wt% Joncryl | TAPPI | Machine | 0.184 | 10.6 | 126.994278
6 | HelloFresh | 5.85 wt% Joncryl | TAPPI | Machine | 0.184 | 10.700001 | 127.85775
6 | HelloFresh | 5.85 wt% Joncryl | TAPPI | Machine | 0.184 | 10.8 | 128.722977
6 | HelloFresh | 5.85 wt% Joncryl | TAPPI | Machine | 0.184 | 10.900001 | 129.569443
6 | HelloFresh | 5.85 wt% Joncryl | TAPPI | Machine | 0.184 | 11.000001 | 130.427048
6 | HelloFresh | 5.85 wt% Joncryl | TAPPI | Machine | 0.184 | 11.1 | 131.239197
6 | HelloFresh | 5.85 wt% Joncryl | TAPPI | Machine | 0.184 | 11.200001 | 132.039337
6 | HelloFresh | 5.85 wt% Joncryl | TAPPI | Machine | 0.184 | 11.3 | 132.807526
6 | HelloFresh | 5.85 wt% Joncryl | TAPPI | Machine | 0.184 | 11.400001 | 133.588593
6 | HelloFresh | 5.85 wt% Joncryl | TAPPI | Machine | 0.184 | 11.500001 | 134.397232
6 | HelloFresh | 5.85 wt% Joncryl | TAPPI | Machine | 0.184 | 11.6 | 135.139618
6 | HelloFresh | 5.85 wt% Joncryl | TAPPI | Machine | 0.184 | 11.700001 | 135.942978
6 | HelloFresh | 5.85 wt% Joncryl | TAPPI | Machine | 0.184 | 11.8 | 136.675095
6 | HelloFresh | 5.85 wt% Joncryl | TAPPI | Machine | 0.184 | 11.900001 | 137.434769
6 | HelloFresh | 5.85 wt% Joncryl | TAPPI | Machine | 0.184 | 12.000001 | 95.072067
6 | HelloFresh | 5.85 wt% Joncryl | TAPPI | Machine | 0.184 | 12.1 | 0.026963
6 | HelloFresh | 5.85 wt% Joncryl | TAPPI | Machine | 0.184 | 12.200001 | 0.032834
6 | HelloFresh | 5.85 wt% Joncryl | TAPPI | Machine | 0.184 | 12.3 | 0.049837
6 | HelloFresh | 5.85 wt% Joncryl | TAPPI | Machine | 0.184 | 12.400001 | 0.040742
6 | HelloFresh | 5.85 wt% Joncryl | TAPPI | Machine | 0.184 | 12.500001 | 0.031375
6 | HelloFresh | 5.85 wt% Joncryl | TAPPI | Machine | 0.184 | 12.6 | 0.038994
6 | HelloFresh | 5.85 wt% Joncryl | TAPPI | Machine | 0.184 | 12.700001 | 0.028728
6 | HelloFresh | 5.85 wt% Joncryl | TAPPI | Machine | 0.184 | 12.8 | 0.02961
6 | HelloFresh | 5.85 wt% Joncryl | TAPPI | Machine | 0.184 | 12.900001 | 0.026675
6 | HelloFresh | 5.85 wt% Joncryl | TAPPI | Machine | 0.184 | 13.000001 | 0.024045
6 | HelloFresh | 5.85 wt% Joncryl | TAPPI | Machine | 0.184 | 13.1 | 0.022568
6 | HelloFresh | 5.85 wt% Joncryl | TAPPI | Machine | 0.184 | 13.200001 | 0.021397
6 | HelloFresh | 5.85 wt% Joncryl | TAPPI | Machine | 0.184 | 13.3 | 0.018767
6 | HelloFresh | 5.85 wt% Joncryl | TAPPI | Machine | 0.184 | 13.400001 | 0.029016
6 | HelloFresh | 5.85 wt% Joncryl | TAPPI | Machine | 0.184 | 13.500001 | 0.031663
7 | HelloFresh | 5.85 wt% Joncryl | TAPPI | Machine | 0.184 | 0.2 | 0.032546
7 | HelloFresh | 5.85 wt% Joncryl | TAPPI | Machine | 0.184 | 0.3 | 0.031952
7 | HelloFresh | 5.85 wt% Joncryl | TAPPI | Machine | 0.184 | 0.4 | 0.028728
7 | HelloFresh | 5.85 wt% Joncryl | TAPPI | Machine | 0.184 | 0.5 | 0.053349
7 | HelloFresh | 5.85 wt% Joncryl | TAPPI | Machine | 0.184 | 0.6 | 0.059814
7 | HelloFresh | 5.85 wt% Joncryl | TAPPI | Machine | 0.184 | 0.7 | 0.097637
7 | HelloFresh | 5.85 wt% Joncryl | TAPPI | Machine | 0.184 | 0.8 | 0.134578
7 | HelloFresh | 5.85 wt% Joncryl | TAPPI | Machine | 0.184 | 0.9 | 0.214619
7 | HelloFresh | 5.85 wt% Joncryl | TAPPI | Machine | 0.184 | 1 | 0.366488
7 | HelloFresh | 5.85 wt% Joncryl | TAPPI | Machine | 0.184 | 1.1 | 0.677862
7 | HelloFresh | 5.85 wt% Joncryl | TAPPI | Machine | 0.184 | 1.2 | 1.055499
7 | HelloFresh | 5.85 wt% Joncryl | TAPPI | Machine | 0.184 | 1.3 | 1.046132
7 | HelloFresh | 5.85 wt% Joncryl | TAPPI | Machine | 0.184 | 1.4 | 1.055499
7 | HelloFresh | 5.85 wt% Joncryl | TAPPI | Machine | 0.184 | 1.5 | 1.065477
7 | HelloFresh | 5.85 wt% Joncryl | TAPPI | Machine | 0.184 | 1.6 | 1.393276
7 | HelloFresh | 5.85 wt% Joncryl | TAPPI | Machine | 0.184 | 1.7 | 1.419663
7 | HelloFresh | 5.85 wt% Joncryl | TAPPI | Machine | 0.184 | 1.8 | 1.434612
7 | HelloFresh | 5.85 wt% Joncryl | TAPPI | Machine | 0.184 | 1.9 | 1.498244
7 | HelloFresh | 5.85 wt% Joncryl | TAPPI | Machine | 0.184 | 2 | 2.052677
7 | HelloFresh | 5.85 wt% Joncryl | TAPPI | Machine | 0.184 | 2.1 | 3.082384
7 | HelloFresh | 5.85 wt% Joncryl | TAPPI | Machine | 0.184 | 2.2 | 4.338147
7 | HelloFresh | 5.85 wt% Joncryl | TAPPI | Machine | 0.184 | 2.3 | 5.829943
7 | HelloFresh | 5.85 wt% Joncryl | TAPPI | Machine | 0.184 | 2.4 | 7.521986
7 | HelloFresh | 5.85 wt% Joncryl | TAPPI | Machine | 0.184 | 2.5 | 9.461194
7 | HelloFresh | 5.85 wt% Joncryl | TAPPI | Machine | 0.184 | 2.6 | 11.627051
7 | HelloFresh | 5.85 wt% Joncryl | TAPPI | Machine | 0.184 | 2.7 | 14.050035
7 | HelloFresh | 5.85 wt% Joncryl | TAPPI | Machine | 0.184 | 2.8 | 16.724306
7 | HelloFresh | 5.85 wt% Joncryl | TAPPI | Machine | 0.184 | 2.9 | 19.566568
7 | HelloFresh | 5.85 wt% Joncryl | TAPPI | Machine | 0.184 | 3 | 22.600863
7 | HelloFresh | 5.85 wt% Joncryl | TAPPI | Machine | 0.184 | 3.1 | 25.676807
7 | HelloFresh | 5.85 wt% Joncryl | TAPPI | Machine | 0.184 | 3.2 | 28.797014
7 | HelloFresh | 5.85 wt% Joncryl | TAPPI | Machine | 0.184 | 3.3 | 31.854776
7 | HelloFresh | 5.85 wt% Joncryl | TAPPI | Machine | 0.184 | 3.4 | 34.899048
7 | HelloFresh | 5.85 wt% Joncryl | TAPPI | Machine | 0.184 | 3.5 | 37.946259
7 | HelloFresh | 5.85 wt% Joncryl | TAPPI | Machine | 0.184 | 3.6 | 40.848629
7 | HelloFresh | 5.85 wt% Joncryl | TAPPI | Machine | 0.184 | 3.7 | 43.724308
7 | HelloFresh | 5.85 wt% Joncryl | TAPPI | Machine | 0.184 | 3.8 | 46.522003
7 | HelloFresh | 5.85 wt% Joncryl | TAPPI | Machine | 0.184 | 3.9 | 49.25256
7 | HelloFresh | 5.85 wt% Joncryl | TAPPI | Machine | 0.184 | 4 | 51.864361
7 | HelloFresh | 5.85 wt% Joncryl | TAPPI | Machine | 0.184 | 4.1 | 54.413429
7 | HelloFresh | 5.85 wt% Joncryl | TAPPI | Machine | 0.184 | 4.2 | 56.903854
7 | HelloFresh | 5.85 wt% Joncryl | TAPPI | Machine | 0.184 | 4.3 | 59.276405
7 | HelloFresh | 5.85 wt% Joncryl | TAPPI | Machine | 0.184 | 4.4 | 61.569214
7 | HelloFresh | 5.85 wt% Joncryl | TAPPI | Machine | 0.184 | 4.5 | 63.817753
7 | HelloFresh | 5.85 wt% Joncryl | TAPPI | Machine | 0.184 | 4.6 | 65.966301
7 | HelloFresh | 5.85 wt% Joncryl | TAPPI | Machine | 0.184 | 4.7 | 68.062675
7 | HelloFresh | 5.85 wt% Joncryl | TAPPI | Machine | 0.184 | 4.8 | 70.046448
7 | HelloFresh | 5.85 wt% Joncryl | TAPPI | Machine | 0.184 | 4.9 | 71.995926
7 | HelloFresh | 5.85 wt% Joncryl | TAPPI | Machine | 0.184 | 5 | 73.894669
7 | HelloFresh | 5.85 wt% Joncryl | TAPPI | Machine | 0.184 | 5.1 | 75.668221
7 | HelloFresh | 5.85 wt% Joncryl | TAPPI | Machine | 0.184 | 5.2 | 77.463478
7 | HelloFresh | 5.85 wt% Joncryl | TAPPI | Machine | 0.184 | 5.3 | 79.13353
7 | HelloFresh | 5.85 wt% Joncryl | TAPPI | Machine | 0.184 | 5.4 | 80.785706
7 | HelloFresh | 5.85 wt% Joncryl | TAPPI | Machine | 0.184 | 5.5 | 82.34581
7 | HelloFresh | 5.85 wt% Joncryl | TAPPI | Machine | 0.184 | 5.6 | 83.885101
7 | HelloFresh | 5.85 wt% Joncryl | TAPPI | Machine | 0.184 | 5.7 | 85.406792
7 | HelloFresh | 5.85 wt% Joncryl | TAPPI | Machine | 0.184 | 5.8 | 86.834373
7 | HelloFresh | 5.85 wt% Joncryl | TAPPI | Machine | 0.184 | 5.9 | 88.271339
7 | HelloFresh | 5.85 wt% Joncryl | TAPPI | Machine | 0.184 | 6 | 89.640282
7 | HelloFresh | 5.85 wt% Joncryl | TAPPI | Machine | 0.184 | 6.1 | 90.986641
7 | HelloFresh | 5.85 wt% Joncryl | TAPPI | Machine | 0.184 | 6.2 | 92.270859
7 | HelloFresh | 5.85 wt% Joncryl | TAPPI | Machine | 0.184 | 6.3 | 93.544502
7 | HelloFresh | 5.85 wt% Joncryl | TAPPI | Machine | 0.184 | 6.4 | 94.843079
7 | HelloFresh | 5.85 wt% Joncryl | TAPPI | Machine | 0.184 | 6.5 | 96.056328
7 | HelloFresh | 5.85 wt% Joncryl | TAPPI | Machine | 0.184 | 6.6 | 97.235863
7 | HelloFresh | 5.85 wt% Joncryl | TAPPI | Machine | 0.184 | 6.7 | 98.455856
7 | HelloFresh | 5.85 wt% Joncryl | TAPPI | Machine | 0.184 | 6.8 | 99.576469
7 | HelloFresh | 5.85 wt% Joncryl | TAPPI | Machine | 0.184 | 6.9 | 100.687096
7 | HelloFresh | 5.85 wt% Joncryl | TAPPI | Machine | 0.184 | 7 | 101.781021
7 | HelloFresh | 5.85 wt% Joncryl | TAPPI | Machine | 0.184 | 7.1 | 102.903091
7 | HelloFresh | 5.85 wt% Joncryl | TAPPI | Machine | 0.184 | 7.2 | 103.982941
7 | HelloFresh | 5.85 wt% Joncryl | TAPPI | Machine | 0.184 | 7.3 | 105.031998
7 | HelloFresh | 5.85 wt% Joncryl | TAPPI | Machine | 0.184 | 7.400001 | 106.065811
7 | HelloFresh | 5.85 wt% Joncryl | TAPPI | Machine | 0.184 | 7.5 | 107.067085
7 | HelloFresh | 5.85 wt% Joncryl | TAPPI | Machine | 0.184 | 7.6 | 108.08448
7 | HelloFresh | 5.85 wt% Joncryl | TAPPI | Machine | 0.184 | 7.7 | 109.038551
7 | HelloFresh | 5.85 wt% Joncryl | TAPPI | Machine | 0.184 | 7.8 | 110.035126
7 | HelloFresh | 5.85 wt% Joncryl | TAPPI | Machine | 0.184 | 7.900001 | 111.000626
7 | HelloFresh | 5.85 wt% Joncryl | TAPPI | Machine | 0.184 | 8 | 111.952934
7 | HelloFresh | 5.85 wt% Joncryl | TAPPI | Machine | 0.184 | 8.1 | 112.876213
7 | HelloFresh | 5.85 wt% Joncryl | TAPPI | Machine | 0.184 | 8.200001 | 113.804482
7 | HelloFresh | 5.85 wt% Joncryl | TAPPI | Machine | 0.184 | 8.3 | 114.683197
7 | HelloFresh | 5.85 wt% Joncryl | TAPPI | Machine | 0.184 | 8.400001 | 115.575981
7 | HelloFresh | 5.85 wt% Joncryl | TAPPI | Machine | 0.184 | 8.5 | 116.463791
7 | HelloFresh | 5.85 wt% Joncryl | TAPPI | Machine | 0.184 | 8.6 | 117.376221
7 | HelloFresh | 5.85 wt% Joncryl | TAPPI | Machine | 0.184 | 8.700001 | 118.231766
7 | HelloFresh | 5.85 wt% Joncryl | TAPPI | Machine | 0.184 | 8.8 | 119.094948
7 | HelloFresh | 5.85 wt% Joncryl | TAPPI | Machine | 0.184 | 8.900001 | 119.937897
7 | HelloFresh | 5.85 wt% Joncryl | TAPPI | Machine | 0.184 | 9 | 120.767647
7 | HelloFresh | 5.85 wt% Joncryl | TAPPI | Machine | 0.184 | 9.1 | 121.59182
7 | HelloFresh | 5.85 wt% Joncryl | TAPPI | Machine | 0.184 | 9.200001 | 122.42215
7 | HelloFresh | 5.85 wt% Joncryl | TAPPI | Machine | 0.184 | 9.3 | 123.289146
7 | HelloFresh | 5.85 wt% Joncryl | TAPPI | Machine | 0.184 | 9.400001 | 124.088692
7 | HelloFresh | 5.85 wt% Joncryl | TAPPI | Machine | 0.184 | 9.5 | 124.915215
7 | HelloFresh | 5.85 wt% Joncryl | TAPPI | Machine | 0.184 | 9.6 | 125.715645
7 | HelloFresh | 5.85 wt% Joncryl | TAPPI | Machine | 0.184 | 9.700001 | 126.512268
7 | HelloFresh | 5.85 wt% Joncryl | TAPPI | Machine | 0.184 | 9.8 | 127.286018
7 | HelloFresh | 5.85 wt% Joncryl | TAPPI | Machine | 0.184 | 9.900001 | 128.089966
7 | HelloFresh | 5.85 wt% Joncryl | TAPPI | Machine | 0.184 | 10 | 128.908859
7 | HelloFresh | 5.85 wt% Joncryl | TAPPI | Machine | 0.184 | 10.1 | 129.675293
7 | HelloFresh | 5.85 wt% Joncryl | TAPPI | Machine | 0.184 | 10.200001 | 130.461929
7 | HelloFresh | 5.85 wt% Joncryl | TAPPI | Machine | 0.184 | 10.3 | 131.212814
7 | HelloFresh | 5.85 wt% Joncryl | TAPPI | Machine | 0.184 | 10.400001 | 132.005341
7 | HelloFresh | 5.85 wt% Joncryl | TAPPI | Machine | 0.184 | 10.500001 | 132.736557
7 | HelloFresh | 5.85 wt% Joncryl | TAPPI | Machine | 0.184 | 10.6 | 133.495071
7 | HelloFresh | 5.85 wt% Joncryl | TAPPI | Machine | 0.184 | 10.700001 | 134.283188
7 | HelloFresh | 5.85 wt% Joncryl | TAPPI | Machine | 0.184 | 10.8 | 135.049606
7 | HelloFresh | 5.85 wt% Joncryl | TAPPI | Machine | 0.184 | 10.900001 | 135.799606
7 | HelloFresh | 5.85 wt% Joncryl | TAPPI | Machine | 0.184 | 11.000001 | 136.538757
7 | HelloFresh | 5.85 wt% Joncryl | TAPPI | Machine | 0.184 | 11.1 | 137.268524
7 | HelloFresh | 5.85 wt% Joncryl | TAPPI | Machine | 0.184 | 11.200001 | 137.993607
7 | HelloFresh | 5.85 wt% Joncryl | TAPPI | Machine | 0.184 | 11.3 | 138.695511
7 | HelloFresh | 5.85 wt% Joncryl | TAPPI | Machine | 0.184 | 11.400001 | 139.431442
7 | HelloFresh | 5.85 wt% Joncryl | TAPPI | Machine | 0.184 | 11.500001 | 140.168549
7 | HelloFresh | 5.85 wt% Joncryl | TAPPI | Machine | 0.184 | 11.6 | 140.870758
7 | HelloFresh | 5.85 wt% Joncryl | TAPPI | Machine | 0.184 | 11.700001 | 141.562119
7 | HelloFresh | 5.85 wt% Joncryl | TAPPI | Machine | 0.184 | 11.8 | 142.235886
7 | HelloFresh | 5.85 wt% Joncryl | TAPPI | Machine | 0.184 | 11.900001 | 142.962433
7 | HelloFresh | 5.85 wt% Joncryl | TAPPI | Machine | 0.184 | 12.000001 | 143.629166
7 | HelloFresh | 5.85 wt% Joncryl | TAPPI | Machine | 0.184 | 12.1 | 144.352768
7 | HelloFresh | 5.85 wt% Joncryl | TAPPI | Machine | 0.184 | 12.200001 | 145.057327
7 | HelloFresh | 5.85 wt% Joncryl | TAPPI | Machine | 0.184 | 12.3 | 145.749863
7 | HelloFresh | 5.85 wt% Joncryl | TAPPI | Machine | 0.184 | 12.400001 | 146.47113
7 | HelloFresh | 5.85 wt% Joncryl | TAPPI | Machine | 0.184 | 12.500001 | 147.141968
7 | HelloFresh | 5.85 wt% Joncryl | TAPPI | Machine | 0.184 | 12.6 | 147.830093
7 | HelloFresh | 5.85 wt% Joncryl | TAPPI | Machine | 0.184 | 12.700001 | 148.490982
7 | HelloFresh | 5.85 wt% Joncryl | TAPPI | Machine | 0.184 | 12.8 | 149.168549
7 | HelloFresh | 5.85 wt% Joncryl | TAPPI | Machine | 0.184 | 12.900001 | 149.887772
7 | HelloFresh | 5.85 wt% Joncryl | TAPPI | Machine | 0.184 | 13.000001 | 150.575897
7 | HelloFresh | 5.85 wt% Joncryl | TAPPI | Machine | 0.184 | 13.1 | 151.237061
7 | HelloFresh | 5.85 wt% Joncryl | TAPPI | Machine | 0.184 | 13.200001 | 151.921982
7 | HelloFresh | 5.85 wt% Joncryl | TAPPI | Machine | 0.184 | 13.3 | 152.399002
7 | HelloFresh | 5.85 wt% Joncryl | TAPPI | Machine | 0.184 | 13.400001 | 152.284653
7 | HelloFresh | 5.85 wt% Joncryl | TAPPI | Machine | 0.184 | 13.500001 | 0.133407
7 | HelloFresh | 5.85 wt% Joncryl | TAPPI | Machine | 0.184 | 13.6 | 0.097332
7 | HelloFresh | 5.85 wt% Joncryl | TAPPI | Machine | 0.184 | 13.700001 | 0.090884
7 | HelloFresh | 5.85 wt% Joncryl | TAPPI | Machine | 0.184 | 13.8 | 0.05922
7 | HelloFresh | 5.85 wt% Joncryl | TAPPI | Machine | 0.184 | 13.900001 | 0.055996
7 | HelloFresh | 5.85 wt% Joncryl | TAPPI | Machine | 0.184 | 14.000001 | 0.062445
7 | HelloFresh | 5.85 wt% Joncryl | TAPPI | Machine | 0.184 | 14.1 | 0.062156
7 | HelloFresh | 5.85 wt% Joncryl | TAPPI | Machine | 0.184 | 14.200001 | 0.056879
7 | HelloFresh | 5.85 wt% Joncryl | TAPPI | Machine | 0.184 | 14.300001 | 0.053655
7 | HelloFresh | 5.85 wt% Joncryl | TAPPI | Machine | 0.184 | 14.400001 | 0.04926
7 | HelloFresh | 5.85 wt% Joncryl | TAPPI | Machine | 0.184 | 14.500001 | 0.052179
7 | HelloFresh | 5.85 wt% Joncryl | TAPPI | Machine | 0.184 | 14.6 | 0.058338
7 | HelloFresh | 5.85 wt% Joncryl | TAPPI | Machine | 0.184 | 14.700001 | 0.041624
7 | HelloFresh | 5.85 wt% Joncryl | TAPPI | Machine | 0.184 | 14.800001 | 0.048072
7 | HelloFresh | 5.85 wt% Joncryl | TAPPI | Machine | 0.184 | 14.900001 | 0.04573
7 | HelloFresh | 5.85 wt% Joncryl | TAPPI | Machine | 0.184 | 15.000001 | 0.046901
7 | HelloFresh | 5.85 wt% Joncryl | TAPPI | Machine | 0.184 | 15.1 | 0.048378
7 | HelloFresh | 5.85 wt% Joncryl | TAPPI | Machine | 0.184 | 15.200001 | 0.037518
7 | HelloFresh | 5.85 wt% Joncryl | TAPPI | Machine | 0.184 | 15.300001 | 0.039571
7 | HelloFresh | 5.85 wt% Joncryl | TAPPI | Machine | 0.184 | 15.400001 | 0.046901
8 | HelloFresh | 5.85 wt% Joncryl | TAPPI | Machine | 0.184 | 0.2 | 0.212277
8 | HelloFresh | 5.85 wt% Joncryl | TAPPI | Machine | 0.184 | 0.3 | 0.209936
8 | HelloFresh | 5.85 wt% Joncryl | TAPPI | Machine | 0.184 | 0.4 | 0.234269
8 | HelloFresh | 5.85 wt% Joncryl | TAPPI | Machine | 0.184 | 0.5 | 0.396692
8 | HelloFresh | 5.85 wt% Joncryl | TAPPI | Machine | 0.184 | 0.6 | 0.574965
8 | HelloFresh | 5.85 wt% Joncryl | TAPPI | Machine | 0.184 | 0.7 | 0.819194
8 | HelloFresh | 5.85 wt% Joncryl | TAPPI | Machine | 0.184 | 0.8 | 1.097446
8 | HelloFresh | 5.85 wt% Joncryl | TAPPI | Machine | 0.184 | 0.9 | 1.134675
8 | HelloFresh | 5.85 wt% Joncryl | TAPPI | Machine | 0.184 | 1 | 1.11679
8 | HelloFresh | 5.85 wt% Joncryl | TAPPI | Machine | 0.184 | 1.1 | 1.280401
8 | HelloFresh | 5.85 wt% Joncryl | TAPPI | Machine | 0.184 | 1.2 | 2.038016
8 | HelloFresh | 5.85 wt% Joncryl | TAPPI | Machine | 0.184 | 1.3 | 2.829365
8 | HelloFresh | 5.85 wt% Joncryl | TAPPI | Machine | 0.184 | 1.4 | 4.202398
8 | HelloFresh | 5.85 wt% Joncryl | TAPPI | Machine | 0.184 | 1.5 | 5.755773
8 | HelloFresh | 5.85 wt% Joncryl | TAPPI | Machine | 0.184 | 1.6 | 7.571246
8 | HelloFresh | 5.85 wt% Joncryl | TAPPI | Machine | 0.184 | 1.7 | 9.60575
8 | HelloFresh | 5.85 wt% Joncryl | TAPPI | Machine | 0.184 | 1.8 | 11.817338
8 | HelloFresh | 5.85 wt% Joncryl | TAPPI | Machine | 0.184 | 1.9 | 14.181695
8 | HelloFresh | 5.85 wt% Joncryl | TAPPI | Machine | 0.184 | 2 | 16.676218
8 | HelloFresh | 5.85 wt% Joncryl | TAPPI | Machine | 0.184 | 2.1 | 19.264271
8 | HelloFresh | 5.85 wt% Joncryl | TAPPI | Machine | 0.184 | 2.2 | 21.925919
8 | HelloFresh | 5.85 wt% Joncryl | TAPPI | Machine | 0.184 | 2.3 | 24.62129
8 | HelloFresh | 5.85 wt% Joncryl | TAPPI | Machine | 0.184 | 2.4 | 27.445379
8 | HelloFresh | 5.85 wt% Joncryl | TAPPI | Machine | 0.184 | 2.5 | 30.350092
8 | HelloFresh | 5.85 wt% Joncryl | TAPPI | Machine | 0.184 | 2.6 | 33.277962
8 | HelloFresh | 5.85 wt% Joncryl | TAPPI | Machine | 0.184 | 2.7 | 36.215221
8 | HelloFresh | 5.85 wt% Joncryl | TAPPI | Machine | 0.184 | 2.8 | 39.141338
8 | HelloFresh | 5.85 wt% Joncryl | TAPPI | Machine | 0.184 | 2.9 | 41.970993
8 | HelloFresh | 5.85 wt% Joncryl | TAPPI | Machine | 0.184 | 3 | 44.741714
8 | HelloFresh | 5.85 wt% Joncryl | TAPPI | Machine | 0.184 | 3.1 | 47.38372
8 | HelloFresh | 5.85 wt% Joncryl | TAPPI | Machine | 0.184 | 3.2 | 49.96386
8 | HelloFresh | 5.85 wt% Joncryl | TAPPI | Machine | 0.184 | 3.3 | 52.436985
8 | HelloFresh | 5.85 wt% Joncryl | TAPPI | Machine | 0.184 | 3.4 | 54.840038
8 | HelloFresh | 5.85 wt% Joncryl | TAPPI | Machine | 0.184 | 3.5 | 57.258625
8 | HelloFresh | 5.85 wt% Joncryl | TAPPI | Machine | 0.184 | 3.6 | 59.535305
8 | HelloFresh | 5.85 wt% Joncryl | TAPPI | Machine | 0.184 | 3.7 | 61.782078
8 | HelloFresh | 5.85 wt% Joncryl | TAPPI | Machine | 0.184 | 3.8 | 63.977844
8 | HelloFresh | 5.85 wt% Joncryl | TAPPI | Machine | 0.184 | 3.9 | 66.151611
8 | HelloFresh | 5.85 wt% Joncryl | TAPPI | Machine | 0.184 | 4 | 68.242989
8 | HelloFresh | 5.85 wt% Joncryl | TAPPI | Machine | 0.184 | 4.1 | 70.26078
8 | HelloFresh | 5.85 wt% Joncryl | TAPPI | Machine | 0.184 | 4.2 | 72.252174
8 | HelloFresh | 5.85 wt% Joncryl | TAPPI | Machine | 0.184 | 4.3 | 74.160896
8 | HelloFresh | 5.85 wt% Joncryl | TAPPI | Machine | 0.184 | 4.4 | 75.995735
8 | HelloFresh | 5.85 wt% Joncryl | TAPPI | Machine | 0.184 | 4.5 | 77.803001
8 | HelloFresh | 5.85 wt% Joncryl | TAPPI | Machine | 0.184 | 4.6 | 79.522896
8 | HelloFresh | 5.85 wt% Joncryl | TAPPI | Machine | 0.184 | 4.7 | 81.199989
8 | HelloFresh | 5.85 wt% Joncryl | TAPPI | Machine | 0.184 | 4.8 | 82.789421
8 | HelloFresh | 5.85 wt% Joncryl | TAPPI | Machine | 0.184 | 4.9 | 84.372108
8 | HelloFresh | 5.85 wt% Joncryl | TAPPI | Machine | 0.184 | 5 | 85.922829
8 | HelloFresh | 5.85 wt% Joncryl | TAPPI | Machine | 0.184 | 5.1 | 87.379143
8 | HelloFresh | 5.85 wt% Joncryl | TAPPI | Machine | 0.184 | 5.2 | 88.865364
8 | HelloFresh | 5.85 wt% Joncryl | TAPPI | Machine | 0.184 | 5.3 | 90.235481
8 | HelloFresh | 5.85 wt% Joncryl | TAPPI | Machine | 0.184 | 5.4 | 91.606766
8 | HelloFresh | 5.85 wt% Joncryl | TAPPI | Machine | 0.184 | 5.5 | 92.935242
8 | HelloFresh | 5.85 wt% Joncryl | TAPPI | Machine | 0.184 | 5.6 | 94.222382
8 | HelloFresh | 5.85 wt% Joncryl | TAPPI | Machine | 0.184 | 5.7 | 95.515968
8 | HelloFresh | 5.85 wt% Joncryl | TAPPI | Machine | 0.184 | 5.8 | 96.733917
8 | HelloFresh | 5.85 wt% Joncryl | TAPPI | Machine | 0.184 | 5.9 | 97.970039
8 | HelloFresh | 5.85 wt% Joncryl | TAPPI | Machine | 0.184 | 6 | 99.148109
8 | HelloFresh | 5.85 wt% Joncryl | TAPPI | Machine | 0.184 | 6.1 | 100.301842
8 | HelloFresh | 5.85 wt% Joncryl | TAPPI | Machine | 0.184 | 6.2 | 101.432121
8 | HelloFresh | 5.85 wt% Joncryl | TAPPI | Machine | 0.184 | 6.3 | 102.547142
8 | HelloFresh | 5.85 wt% Joncryl | TAPPI | Machine | 0.184 | 6.4 | 103.693558
8 | HelloFresh | 5.85 wt% Joncryl | TAPPI | Machine | 0.184 | 6.5 | 104.779854
8 | HelloFresh | 5.85 wt% Joncryl | TAPPI | Machine | 0.184 | 6.6 | 105.831558
8 | HelloFresh | 5.85 wt% Joncryl | TAPPI | Machine | 0.184 | 6.7 | 106.930168
8 | HelloFresh | 5.85 wt% Joncryl | TAPPI | Machine | 0.184 | 6.8 | 107.932022
8 | HelloFresh | 5.85 wt% Joncryl | TAPPI | Machine | 0.184 | 6.9 | 108.939743
8 | HelloFresh | 5.85 wt% Joncryl | TAPPI | Machine | 0.184 | 7 | 109.926941
8 | HelloFresh | 5.85 wt% Joncryl | TAPPI | Machine | 0.184 | 7.1 | 110.944054
8 | HelloFresh | 5.85 wt% Joncryl | TAPPI | Machine | 0.184 | 7.2 | 111.915413
8 | HelloFresh | 5.85 wt% Joncryl | TAPPI | Machine | 0.184 | 7.3 | 112.879738
8 | HelloFresh | 5.85 wt% Joncryl | TAPPI | Machine | 0.184 | 7.400001 | 113.834976
8 | HelloFresh | 5.85 wt% Joncryl | TAPPI | Machine | 0.184 | 7.5 | 114.751213
8 | HelloFresh | 5.85 wt% Joncryl | TAPPI | Machine | 0.184 | 7.6 | 115.689751
8 | HelloFresh | 5.85 wt% Joncryl | TAPPI | Machine | 0.184 | 7.7 | 116.576088
8 | HelloFresh | 5.85 wt% Joncryl | TAPPI | Machine | 0.184 | 7.8 | 117.503761
8 | HelloFresh | 5.85 wt% Joncryl | TAPPI | Machine | 0.184 | 7.900001 | 118.423233
8 | HelloFresh | 5.85 wt% Joncryl | TAPPI | Machine | 0.184 | 8 | 119.31221
8 | HelloFresh | 5.85 wt% Joncryl | TAPPI | Machine | 0.184 | 8.1 | 120.180367
8 | HelloFresh | 5.85 wt% Joncryl | TAPPI | Machine | 0.184 | 8.200001 | 121.085175
8 | HelloFresh | 5.85 wt% Joncryl | TAPPI | Machine | 0.184 | 8.3 | 121.924309
8 | HelloFresh | 5.85 wt% Joncryl | TAPPI | Machine | 0.184 | 8.400001 | 122.769005
8 | HelloFresh | 5.85 wt% Joncryl | TAPPI | Machine | 0.184 | 8.5 | 123.630135
8 | HelloFresh | 5.85 wt% Joncryl | TAPPI | Machine | 0.184 | 8.6 | 124.498001
8 | HelloFresh | 5.85 wt% Joncryl | TAPPI | Machine | 0.184 | 8.700001 | 125.34388
8 | HelloFresh | 5.85 wt% Joncryl | TAPPI | Machine | 0.184 | 8.8 | 126.16864
8 | HelloFresh | 5.85 wt% Joncryl | TAPPI | Machine | 0.184 | 8.900001 | 127.004257
8 | HelloFresh | 5.85 wt% Joncryl | TAPPI | Machine | 0.184 | 9 | 127.813484
8 | HelloFresh | 5.85 wt% Joncryl | TAPPI | Machine | 0.184 | 9.1 | 128.616837
8 | HelloFresh | 5.85 wt% Joncryl | TAPPI | Machine | 0.184 | 9.200001 | 129.409073
8 | HelloFresh | 5.85 wt% Joncryl | TAPPI | Machine | 0.184 | 9.3 | 130.266968
8 | HelloFresh | 5.85 wt% Joncryl | TAPPI | Machine | 0.184 | 9.400001 | 131.04892
8 | HelloFresh | 5.85 wt% Joncryl | TAPPI | Machine | 0.184 | 9.5 | 131.857269
8 | HelloFresh | 5.85 wt% Joncryl | TAPPI | Machine | 0.184 | 9.6 | 132.646271
8 | HelloFresh | 5.85 wt% Joncryl | TAPPI | Machine | 0.184 | 9.700001 | 133.436142
8 | HelloFresh | 5.85 wt% Joncryl | TAPPI | Machine | 0.184 | 9.8 | 134.20256
8 | HelloFresh | 5.85 wt% Joncryl | TAPPI | Machine | 0.184 | 9.900001 | 134.993011
8 | HelloFresh | 5.85 wt% Joncryl | TAPPI | Machine | 0.184 | 10 | 135.821884
8 | HelloFresh | 5.85 wt% Joncryl | TAPPI | Machine | 0.184 | 10.1 | 136.578629
8 | HelloFresh | 5.85 wt% Joncryl | TAPPI | Machine | 0.184 | 10.200001 | 137.382294
8 | HelloFresh | 5.85 wt% Joncryl | TAPPI | Machine | 0.184 | 10.3 | 138.135803
8 | HelloFresh | 5.85 wt% Joncryl | TAPPI | Machine | 0.184 | 10.400001 | 138.933609
8 | HelloFresh | 5.85 wt% Joncryl | TAPPI | Machine | 0.184 | 10.500001 | 139.67421
8 | HelloFresh | 5.85 wt% Joncryl | TAPPI | Machine | 0.184 | 10.6 | 140.427155
8 | HelloFresh | 5.85 wt% Joncryl | TAPPI | Machine | 0.184 | 10.700001 | 141.217316
8 | HelloFresh | 5.85 wt% Joncryl | TAPPI | Machine | 0.184 | 10.8 | 141.994583
8 | HelloFresh | 5.85 wt% Joncryl | TAPPI | Machine | 0.184 | 10.900001 | 142.752213
8 | HelloFresh | 5.85 wt% Joncryl | TAPPI | Machine | 0.184 | 11.000001 | 143.52507
8 | HelloFresh | 5.85 wt% Joncryl | TAPPI | Machine | 0.184 | 11.1 | 144.272736
8 | HelloFresh | 5.85 wt% Joncryl | TAPPI | Machine | 0.184 | 11.200001 | 145.030945
8 | HelloFresh | 5.85 wt% Joncryl | TAPPI | Machine | 0.184 | 11.3 | 145.769806
8 | HelloFresh | 5.85 wt% Joncryl | TAPPI | Machine | 0.184 | 11.400001 | 146.526245
8 | HelloFresh | 5.85 wt% Joncryl | TAPPI | Machine | 0.184 | 11.500001 | 147.313202
8 | HelloFresh | 5.85 wt% Joncryl | TAPPI | Machine | 0.184 | 11.6 | 148.044144
8 | HelloFresh | 5.85 wt% Joncryl | TAPPI | Machine | 0.184 | 11.700001 | 148.822876
8 | HelloFresh | 5.85 wt% Joncryl | TAPPI | Machine | 0.184 | 11.8 | 149.536224
8 | HelloFresh | 5.85 wt% Joncryl | TAPPI | Machine | 0.184 | 11.900001 | 150.314667
8 | HelloFresh | 5.85 wt% Joncryl | TAPPI | Machine | 0.184 | 12.000001 | 151.015701
8 | HelloFresh | 5.85 wt% Joncryl | TAPPI | Machine | 0.184 | 12.1 | 151.770096
8 | HelloFresh | 5.85 wt% Joncryl | TAPPI | Machine | 0.184 | 12.200001 | 152.543854
8 | HelloFresh | 5.85 wt% Joncryl | TAPPI | Machine | 0.184 | 12.3 | 153.255447
8 | HelloFresh | 5.85 wt% Joncryl | TAPPI | Machine | 0.184 | 12.400001 | 154.033585
8 | HelloFresh | 5.85 wt% Joncryl | TAPPI | Machine | 0.184 | 12.500001 | 154.766876
8 | HelloFresh | 5.85 wt% Joncryl | TAPPI | Machine | 0.184 | 12.6 | 155.508667
8 | HelloFresh | 5.85 wt% Joncryl | TAPPI | Machine | 0.184 | 12.700001 | 156.200912
8 | HelloFresh | 5.85 wt% Joncryl | TAPPI | Machine | 0.184 | 12.8 | 156.934494
8 | HelloFresh | 5.85 wt% Joncryl | TAPPI | Machine | 0.184 | 12.900001 | 157.696503
8 | HelloFresh | 5.85 wt% Joncryl | TAPPI | Machine | 0.184 | 13.000001 | 158.450317
8 | HelloFresh | 5.85 wt% Joncryl | TAPPI | Machine | 0.184 | 13.1 | 159.161621
8 | HelloFresh | 5.85 wt% Joncryl | TAPPI | Machine | 0.184 | 13.200001 | 159.931854
8 | HelloFresh | 5.85 wt% Joncryl | TAPPI | Machine | 0.184 | 13.3 | 160.627014
8 | HelloFresh | 5.85 wt% Joncryl | TAPPI | Machine | 0.184 | 13.400001 | 161.339203
8 | HelloFresh | 5.85 wt% Joncryl | TAPPI | Machine | 0.184 | 13.500001 | 162.040833
8 | HelloFresh | 5.85 wt% Joncryl | TAPPI | Machine | 0.184 | 13.6 | 162.807251
8 | HelloFresh | 5.85 wt% Joncryl | TAPPI | Machine | 0.184 | 13.700001 | 163.537888
8 | HelloFresh | 5.85 wt% Joncryl | TAPPI | Machine | 0.184 | 13.8 | 164.253296
8 | HelloFresh | 5.85 wt% Joncryl | TAPPI | Machine | 0.184 | 13.900001 | 164.997421
8 | HelloFresh | 5.85 wt% Joncryl | TAPPI | Machine | 0.184 | 14.000001 | 165.668259
8 | HelloFresh | 5.85 wt% Joncryl | TAPPI | Machine | 0.184 | 14.1 | 166.35817
8 | HelloFresh | 5.85 wt% Joncryl | TAPPI | Machine | 0.184 | 14.200001 | 167.027237
8 | HelloFresh | 5.85 wt% Joncryl | TAPPI | Machine | 0.184 | 14.300001 | 167.729156
8 | HelloFresh | 5.85 wt% Joncryl | TAPPI | Machine | 0.184 | 14.400001 | 168.439575
8 | HelloFresh | 5.85 wt% Joncryl | TAPPI | Machine | 0.184 | 14.500001 | 169.149994
8 | HelloFresh | 5.85 wt% Joncryl | TAPPI | Machine | 0.184 | 14.6 | 169.801483
8 | HelloFresh | 5.85 wt% Joncryl | TAPPI | Machine | 0.184 | 14.700001 | 170.483154
8 | HelloFresh | 5.85 wt% Joncryl | TAPPI | Machine | 0.184 | 14.800001 | 171.135239
8 | HelloFresh | 5.85 wt% Joncryl | TAPPI | Machine | 0.184 | 14.900001 | 171.793472
8 | HelloFresh | 5.85 wt% Joncryl | TAPPI | Machine | 0.184 | 15.000001 | 172.468994
8 | HelloFresh | 5.85 wt% Joncryl | TAPPI | Machine | 0.184 | 15.1 | 173.182343
8 | HelloFresh | 5.85 wt% Joncryl | TAPPI | Machine | 0.184 | 15.200001 | 173.853485
8 | HelloFresh | 5.85 wt% Joncryl | TAPPI | Machine | 0.184 | 15.300001 | 174.49617
8 | HelloFresh | 5.85 wt% Joncryl | TAPPI | Machine | 0.184 | 15.400001 | 175.189575
8 | HelloFresh | 5.85 wt% Joncryl | TAPPI | Machine | 0.184 | 15.500001 | 175.841064
8 | HelloFresh | 5.85 wt% Joncryl | TAPPI | Machine | 0.184 | 15.6 | 176.486099
8 | HelloFresh | 5.85 wt% Joncryl | TAPPI | Machine | 0.184 | 15.700001 | 177.117935
8 | HelloFresh | 5.85 wt% Joncryl | TAPPI | Machine | 0.184 | 15.800001 | 177.81839
8 | HelloFresh | 5.85 wt% Joncryl | TAPPI | Machine | 0.184 | 15.900001 | 178.429718
8 | HelloFresh | 5.85 wt% Joncryl | TAPPI | Machine | 0.184 | 16 | 179.088226
8 | HelloFresh | 5.85 wt% Joncryl | TAPPI | Machine | 0.184 | 16.1 | 179.666718
8 | HelloFresh | 5.85 wt% Joncryl | TAPPI | Machine | 0.184 | 16.200001 | 180.269806
8 | HelloFresh | 5.85 wt% Joncryl | TAPPI | Machine | 0.184 | 16.300001 | 180.832169
8 | HelloFresh | 5.85 wt% Joncryl | TAPPI | Machine | 0.184 | 16.400002 | 181.41301
8 | HelloFresh | 5.85 wt% Joncryl | TAPPI | Machine | 0.184 | 16.5 | 182.075912
8 | HelloFresh | 5.85 wt% Joncryl | TAPPI | Machine | 0.184 | 16.6 | 182.654694
8 | HelloFresh | 5.85 wt% Joncryl | TAPPI | Machine | 0.184 | 16.700001 | 183.256622
8 | HelloFresh | 5.85 wt% Joncryl | TAPPI | Machine | 0.184 | 16.800001 | 183.720749
8 | HelloFresh | 5.85 wt% Joncryl | TAPPI | Machine | 0.184 | 16.900002 | 75.596397
8 | HelloFresh | 5.85 wt% Joncryl | TAPPI | Machine | 0.184 | 17 | 0.044271
8 | HelloFresh | 5.85 wt% Joncryl | TAPPI | Machine | 0.184 | 17.1 | 0.043983
8 | HelloFresh | 5.85 wt% Joncryl | TAPPI | Machine | 0.184 | 17.200001 | 0.034887
8 | HelloFresh | 5.85 wt% Joncryl | TAPPI | Machine | 0.184 | 17.300001 | 0.019056
8 | HelloFresh | 5.85 wt% Joncryl | TAPPI | Machine | 0.184 | 17.400002 | 0.017596
8 | HelloFresh | 5.85 wt% Joncryl | TAPPI | Machine | 0.184 | 17.5 | 0.013779
8 | HelloFresh | 5.85 wt% Joncryl | TAPPI | Machine | 0.184 | 17.6 | 0.024927
8 | HelloFresh | 5.85 wt% Joncryl | TAPPI | Machine | 0.184 | 17.700001 | 0.012319
8 | HelloFresh | 5.85 wt% Joncryl | TAPPI | Machine | 0.184 | 17.800001 | 0.01349
8 | HelloFresh | 5.85 wt% Joncryl | TAPPI | Machine | 0.184 | 17.900002 | 0.009672
8 | HelloFresh | 5.85 wt% Joncryl | TAPPI | Machine | 0.184 | 18 | 0.004106
8 | HelloFresh | 5.85 wt% Joncryl | TAPPI | Machine | 0.184 | 18.1 | 0.017291
8 | HelloFresh | 5.85 wt% Joncryl | TAPPI | Machine | 0.184 | 18.200001 | 0.012608
9 | HelloFresh | 5.85 wt% Joncryl | TAPPI | Machine | 0.184 | 0.2 | 0.008501
9 | HelloFresh | 5.85 wt% Joncryl | TAPPI | Machine | 0.184 | 0.3 | 0.01612
9 | HelloFresh | 5.85 wt% Joncryl | TAPPI | Machine | 0.184 | 0.4 | 0.010554
9 | HelloFresh | 5.85 wt% Joncryl | TAPPI | Machine | 0.184 | 0.5 | 0.044271
9 | HelloFresh | 5.85 wt% Joncryl | TAPPI | Machine | 0.184 | 0.6 | 0.099385
9 | HelloFresh | 5.85 wt% Joncryl | TAPPI | Machine | 0.184 | 0.7 | 0.198499
9 | HelloFresh | 5.85 wt% Joncryl | TAPPI | Machine | 0.184 | 0.8 | 0.367676
9 | HelloFresh | 5.85 wt% Joncryl | TAPPI | Machine | 0.184 | 0.9 | 0.700448
9 | HelloFresh | 5.85 wt% Joncryl | TAPPI | Machine | 0.184 | 1 | 1.023547
9 | HelloFresh | 5.85 wt% Joncryl | TAPPI | Machine | 0.184 | 1.1 | 1.062847
9 | HelloFresh | 5.85 wt% Joncryl | TAPPI | Machine | 0.184 | 1.2 | 1.093034
9 | HelloFresh | 5.85 wt% Joncryl | TAPPI | Machine | 0.184 | 1.3 | 1.107406
9 | HelloFresh | 5.85 wt% Joncryl | TAPPI | Machine | 0.184 | 1.4 | 1.358084
9 | HelloFresh | 5.85 wt% Joncryl | TAPPI | Machine | 0.184 | 1.5 | 1.449273
9 | HelloFresh | 5.85 wt% Joncryl | TAPPI | Machine | 0.184 | 1.6 | 2.437067
9 | HelloFresh | 5.85 wt% Joncryl | TAPPI | Machine | 0.184 | 1.7 | 4.126751
9 | HelloFresh | 5.85 wt% Joncryl | TAPPI | Machine | 0.184 | 1.8 | 6.309323
9 | HelloFresh | 5.85 wt% Joncryl | TAPPI | Machine | 0.184 | 1.9 | 8.783043
9 | HelloFresh | 5.85 wt% Joncryl | TAPPI | Machine | 0.184 | 2 | 11.492779
9 | HelloFresh | 5.85 wt% Joncryl | TAPPI | Machine | 0.184 | 2.1 | 14.376952
9 | HelloFresh | 5.85 wt% Joncryl | TAPPI | Machine | 0.184 | 2.2 | 17.365229
9 | HelloFresh | 5.85 wt% Joncryl | TAPPI | Machine | 0.184 | 2.3 | 20.403341
9 | HelloFresh | 5.85 wt% Joncryl | TAPPI | Machine | 0.184 | 2.4 | 23.488373
9 | HelloFresh | 5.85 wt% Joncryl | TAPPI | Machine | 0.184 | 2.5 | 26.600969
9 | HelloFresh | 5.85 wt% Joncryl | TAPPI | Machine | 0.184 | 2.6 | 29.726749
9 | HelloFresh | 5.85 wt% Joncryl | TAPPI | Machine | 0.184 | 2.7 | 32.877163
9 | HelloFresh | 5.85 wt% Joncryl | TAPPI | Machine | 0.184 | 2.8 | 35.98946
9 | HelloFresh | 5.85 wt% Joncryl | TAPPI | Machine | 0.184 | 2.9 | 38.995911
9 | HelloFresh | 5.85 wt% Joncryl | TAPPI | Machine | 0.184 | 3 | 41.967175
9 | HelloFresh | 5.85 wt% Joncryl | TAPPI | Machine | 0.184 | 3.1 | 44.823807
9 | HelloFresh | 5.85 wt% Joncryl | TAPPI | Machine | 0.184 | 3.2 | 47.630001
9 | HelloFresh | 5.85 wt% Joncryl | TAPPI | Machine | 0.184 | 3.3 | 50.356155
9 | HelloFresh | 5.85 wt% Joncryl | TAPPI | Machine | 0.184 | 3.4 | 52.991714
9 | HelloFresh | 5.85 wt% Joncryl | TAPPI | Machine | 0.184 | 3.5 | 55.610268
9 | HelloFresh | 5.85 wt% Joncryl | TAPPI | Machine | 0.184 | 3.6 | 58.085438
9 | HelloFresh | 5.85 wt% Joncryl | TAPPI | Machine | 0.184 | 3.7 | 60.524261
9 | HelloFresh | 5.85 wt% Joncryl | TAPPI | Machine | 0.184 | 3.8 | 62.896526
9 | HelloFresh | 5.85 wt% Joncryl | TAPPI | Machine | 0.184 | 3.9 | 65.192261
9 | HelloFresh | 5.85 wt% Joncryl | TAPPI | Machine | 0.184 | 4 | 67.415878
9 | HelloFresh | 5.85 wt% Joncryl | TAPPI | Machine | 0.184 | 4.1 | 69.525436
9 | HelloFresh | 5.85 wt% Joncryl | TAPPI | Machine | 0.184 | 4.2 | 71.60421
9 | HelloFresh | 5.85 wt% Joncryl | TAPPI | Machine | 0.184 | 4.3 | 73.616722
9 | HelloFresh | 5.85 wt% Joncryl | TAPPI | Machine | 0.184 | 4.4 | 75.534241
9 | HelloFresh | 5.85 wt% Joncryl | TAPPI | Machine | 0.184 | 4.5 | 77.416275
9 | HelloFresh | 5.85 wt% Joncryl | TAPPI | Machine | 0.184 | 4.6 | 79.193352
9 | HelloFresh | 5.85 wt% Joncryl | TAPPI | Machine | 0.184 | 4.7 | 80.974815
9 | HelloFresh | 5.85 wt% Joncryl | TAPPI | Machine | 0.184 | 4.8 | 82.625526
9 | HelloFresh | 5.85 wt% Joncryl | TAPPI | Machine | 0.184 | 4.9 | 84.239571
9 | HelloFresh | 5.85 wt% Joncryl | TAPPI | Machine | 0.184 | 5 | 85.883247
9 | HelloFresh | 5.85 wt% Joncryl | TAPPI | Machine | 0.184 | 5.1 | 87.376503
9 | HelloFresh | 5.85 wt% Joncryl | TAPPI | Machine | 0.184 | 5.2 | 88.933968
9 | HelloFresh | 5.85 wt% Joncryl | TAPPI | Machine | 0.184 | 5.3 | 90.372398
9 | HelloFresh | 5.85 wt% Joncryl | TAPPI | Machine | 0.184 | 5.4 | 91.794113
9 | HelloFresh | 5.85 wt% Joncryl | TAPPI | Machine | 0.184 | 5.5 | 93.16687
9 | HelloFresh | 5.85 wt% Joncryl | TAPPI | Machine | 0.184 | 5.6 | 94.498871
9 | HelloFresh | 5.85 wt% Joncryl | TAPPI | Machine | 0.184 | 5.7 | 95.866631
9 | HelloFresh | 5.85 wt% Joncryl | TAPPI | Machine | 0.184 | 5.8 | 97.109497
9 | HelloFresh | 5.85 wt% Joncryl | TAPPI | Machine | 0.184 | 5.9 | 98.400459
9 | HelloFresh | 5.85 wt% Joncryl | TAPPI | Machine | 0.184 | 6 | 99.650352
9 | HelloFresh | 5.85 wt% Joncryl | TAPPI | Machine | 0.184 | 6.1 | 100.850998
9 | HelloFresh | 5.85 wt% Joncryl | TAPPI | Machine | 0.184 | 6.2 | 102.027313
9 | HelloFresh | 5.85 wt% Joncryl | TAPPI | Machine | 0.184 | 6.3 | 103.191895
9 | HelloFresh | 5.85 wt% Joncryl | TAPPI | Machine | 0.184 | 6.4 | 104.373764
9 | HelloFresh | 5.85 wt% Joncryl | TAPPI | Machine | 0.184 | 6.5 | 105.526634
9 | HelloFresh | 5.85 wt% Joncryl | TAPPI | Machine | 0.184 | 6.6 | 106.619087
9 | HelloFresh | 5.85 wt% Joncryl | TAPPI | Machine | 0.184 | 6.7 | 107.76432
9 | HelloFresh | 5.85 wt% Joncryl | TAPPI | Machine | 0.184 | 6.8 | 108.820412
9 | HelloFresh | 5.85 wt% Joncryl | TAPPI | Machine | 0.184 | 6.9 | 109.862434
9 | HelloFresh | 5.85 wt% Joncryl | TAPPI | Machine | 0.184 | 7 | 110.890396
9 | HelloFresh | 5.85 wt% Joncryl | TAPPI | Machine | 0.184 | 7.1 | 111.92186
9 | HelloFresh | 5.85 wt% Joncryl | TAPPI | Machine | 0.184 | 7.2 | 112.976791
9 | HelloFresh | 5.85 wt% Joncryl | TAPPI | Machine | 0.184 | 7.3 | 113.95636
9 | HelloFresh | 5.85 wt% Joncryl | TAPPI | Machine | 0.184 | 7.400001 | 114.981377
9 | HelloFresh | 5.85 wt% Joncryl | TAPPI | Machine | 0.184 | 7.5 | 115.916687
9 | HelloFresh | 5.85 wt% Joncryl | TAPPI | Machine | 0.184 | 7.6 | 116.899475
9 | HelloFresh | 5.85 wt% Joncryl | TAPPI | Machine | 0.184 | 7.7 | 117.835365
9 | HelloFresh | 5.85 wt% Joncryl | TAPPI | Machine | 0.184 | 7.8 | 118.782112
9 | HelloFresh | 5.85 wt% Joncryl | TAPPI | Machine | 0.184 | 7.900001 | 119.751717
9 | HelloFresh | 5.85 wt% Joncryl | TAPPI | Machine | 0.184 | 8 | 120.667953
9 | HelloFresh | 5.85 wt% Joncryl | TAPPI | Machine | 0.184 | 8.1 | 121.592697
9 | HelloFresh | 5.85 wt% Joncryl | TAPPI | Machine | 0.184 | 8.200001 | 122.516563
9 | HelloFresh | 5.85 wt% Joncryl | TAPPI | Machine | 0.184 | 8.3 | 123.397919
9 | HelloFresh | 5.85 wt% Joncryl | TAPPI | Machine | 0.184 | 8.400001 | 124.285423
9 | HelloFresh | 5.85 wt% Joncryl | TAPPI | Machine | 0.184 | 8.5 | 125.181145
9 | HelloFresh | 5.85 wt% Joncryl | TAPPI | Machine | 0.184 | 8.6 | 126.082146
9 | HelloFresh | 5.85 wt% Joncryl | TAPPI | Machine | 0.184 | 8.700001 | 126.972
9 | HelloFresh | 5.85 wt% Joncryl | TAPPI | Machine | 0.184 | 8.8 | 127.817589
9 | HelloFresh | 5.85 wt% Joncryl | TAPPI | Machine | 0.184 | 8.900001 | 128.698944
9 | HelloFresh | 5.85 wt% Joncryl | TAPPI | Machine | 0.184 | 9 | 129.54393
9 | HelloFresh | 5.85 wt% Joncryl | TAPPI | Machine | 0.184 | 9.1 | 130.366653
9 | HelloFresh | 5.85 wt% Joncryl | TAPPI | Machine | 0.184 | 9.200001 | 131.20578
9 | HelloFresh | 5.85 wt% Joncryl | TAPPI | Machine | 0.184 | 9.3 | 132.094757
9 | HelloFresh | 5.85 wt% Joncryl | TAPPI | Machine | 0.184 | 9.400001 | 132.905746
9 | HelloFresh | 5.85 wt% Joncryl | TAPPI | Machine | 0.184 | 9.5 | 133.740479
9 | HelloFresh | 5.85 wt% Joncryl | TAPPI | Machine | 0.184 | 9.6 | 134.567886
9 | HelloFresh | 5.85 wt% Joncryl | TAPPI | Machine | 0.184 | 9.700001 | 135.398514
9 | HelloFresh | 5.85 wt% Joncryl | TAPPI | Machine | 0.184 | 9.8 | 136.204224
9 | HelloFresh | 5.85 wt% Joncryl | TAPPI | Machine | 0.184 | 9.900001 | 137.010223
9 | HelloFresh | 5.85 wt% Joncryl | TAPPI | Machine | 0.184 | 10 | 137.893631
9 | HelloFresh | 5.85 wt% Joncryl | TAPPI | Machine | 0.184 | 10.1 | 138.686142
9 | HelloFresh | 5.85 wt% Joncryl | TAPPI | Machine | 0.184 | 10.200001 | 139.527618
9 | HelloFresh | 5.85 wt% Joncryl | TAPPI | Machine | 0.184 | 10.3 | 140.322189
9 | HelloFresh | 5.85 wt% Joncryl | TAPPI | Machine | 0.184 | 10.400001 | 141.131409
9 | HelloFresh | 5.85 wt% Joncryl | TAPPI | Machine | 0.184 | 10.500001 | 141.928909
9 | HelloFresh | 5.85 wt% Joncryl | TAPPI | Machine | 0.184 | 10.6 | 142.705307
9 | HelloFresh | 5.85 wt% Joncryl | TAPPI | Machine | 0.184 | 10.700001 | 143.523911
9 | HelloFresh | 5.85 wt% Joncryl | TAPPI | Machine | 0.184 | 10.8 | 144.321411
9 | HelloFresh | 5.85 wt% Joncryl | TAPPI | Machine | 0.184 | 10.900001 | 145.115967
9 | HelloFresh | 5.85 wt% Joncryl | TAPPI | Machine | 0.184 | 11.000001 | 145.900558
9 | HelloFresh | 5.85 wt% Joncryl | TAPPI | Machine | 0.184 | 11.1 | 146.675797
9 | HelloFresh | 5.85 wt% Joncryl | TAPPI | Machine | 0.184 | 11.200001 | 147.470947
9 | HelloFresh | 5.85 wt% Joncryl | TAPPI | Machine | 0.184 | 11.3 | 148.217422
9 | HelloFresh | 5.85 wt% Joncryl | TAPPI | Machine | 0.184 | 11.400001 | 148.986771
9 | HelloFresh | 5.85 wt% Joncryl | TAPPI | Machine | 0.184 | 11.500001 | 149.810654
9 | HelloFresh | 5.85 wt% Joncryl | TAPPI | Machine | 0.184 | 11.6 | 150.557434
9 | HelloFresh | 5.85 wt% Joncryl | TAPPI | Machine | 0.184 | 11.700001 | 151.356979
9 | HelloFresh | 5.85 wt% Joncryl | TAPPI | Machine | 0.184 | 11.8 | 152.09613
9 | HelloFresh | 5.85 wt% Joncryl | TAPPI | Machine | 0.184 | 11.900001 | 152.871643
9 | HelloFresh | 5.85 wt% Joncryl | TAPPI | Machine | 0.184 | 12.000001 | 153.623703
9 | HelloFresh | 5.85 wt% Joncryl | TAPPI | Machine | 0.184 | 12.1 | 154.368134
9 | HelloFresh | 5.85 wt% Joncryl | TAPPI | Machine | 0.184 | 12.200001 | 155.186142
9 | HelloFresh | 5.85 wt% Joncryl | TAPPI | Machine | 0.184 | 12.3 | 155.888077
9 | HelloFresh | 5.85 wt% Joncryl | TAPPI | Machine | 0.184 | 12.400001 | 156.678238
9 | HelloFresh | 5.85 wt% Joncryl | TAPPI | Machine | 0.184 | 12.500001 | 157.420609
9 | HelloFresh | 5.85 wt% Joncryl | TAPPI | Machine | 0.184 | 12.6 | 158.158875
9 | HelloFresh | 5.85 wt% Joncryl | TAPPI | Machine | 0.184 | 12.700001 | 158.8526
9 | HelloFresh | 5.85 wt% Joncryl | TAPPI | Machine | 0.184 | 12.8 | 159.556854
9 | HelloFresh | 5.85 wt% Joncryl | TAPPI | Machine | 0.184 | 12.900001 | 160.313873
9 | HelloFresh | 5.85 wt% Joncryl | TAPPI | Machine | 0.184 | 13.000001 | 161.05098
9 | HelloFresh | 5.85 wt% Joncryl | TAPPI | Machine | 0.184 | 13.1 | 161.748199
9 | HelloFresh | 5.85 wt% Joncryl | TAPPI | Machine | 0.184 | 13.200001 | 162.484726
9 | HelloFresh | 5.85 wt% Joncryl | TAPPI | Machine | 0.184 | 13.3 | 163.150864
9 | HelloFresh | 5.85 wt% Joncryl | TAPPI | Machine | 0.184 | 13.400001 | 163.817307
9 | HelloFresh | 5.85 wt% Joncryl | TAPPI | Machine | 0.184 | 13.500001 | 164.442703
9 | HelloFresh | 5.85 wt% Joncryl | TAPPI | Machine | 0.184 | 13.6 | 165.064285
9 | HelloFresh | 5.85 wt% Joncryl | TAPPI | Machine | 0.184 | 13.700001 | 165.671509
9 | HelloFresh | 5.85 wt% Joncryl | TAPPI | Machine | 0.184 | 13.8 | 166.166122
9 | HelloFresh | 5.85 wt% Joncryl | TAPPI | Machine | 0.184 | 13.900001 | 166.683609
9 | HelloFresh | 5.85 wt% Joncryl | TAPPI | Machine | 0.184 | 14.000001 | 167.205215
9 | HelloFresh | 5.85 wt% Joncryl | TAPPI | Machine | 0.184 | 14.1 | 167.762863
9 | HelloFresh | 5.85 wt% Joncryl | TAPPI | Machine | 0.184 | 14.200001 | 168.310272
9 | HelloFresh | 5.85 wt% Joncryl | TAPPI | Machine | 0.184 | 14.300001 | 168.879959
9 | HelloFresh | 5.85 wt% Joncryl | TAPPI | Machine | 0.184 | 14.400001 | 169.489807
9 | HelloFresh | 5.85 wt% Joncryl | TAPPI | Machine | 0.184 | 14.500001 | 170.095566
9 | HelloFresh | 5.85 wt% Joncryl | TAPPI | Machine | 0.184 | 14.6 | 170.673752
9 | HelloFresh | 5.85 wt% Joncryl | TAPPI | Machine | 0.184 | 14.700001 | 171.214691
9 | HelloFresh | 5.85 wt% Joncryl | TAPPI | Machine | 0.184 | 14.800001 | 171.65889
9 | HelloFresh | 5.85 wt% Joncryl | TAPPI | Machine | 0.184 | 14.900001 | 171.930679
9 | HelloFresh | 5.85 wt% Joncryl | TAPPI | Machine | 0.184 | 15.000001 | 171.946808
9 | HelloFresh | 5.85 wt% Joncryl | TAPPI | Machine | 0.184 | 15.1 | 0.051313
9 | HelloFresh | 5.85 wt% Joncryl | TAPPI | Machine | 0.184 | 15.200001 | 0.03577
9 | HelloFresh | 5.85 wt% Joncryl | TAPPI | Machine | 0.184 | 15.300001 | 0.039876
9 | HelloFresh | 5.85 wt% Joncryl | TAPPI | Machine | 0.184 | 15.400001 | 0.042812
9 | HelloFresh | 5.85 wt% Joncryl | TAPPI | Machine | 0.184 | 15.500001 | 0.042506
9 | HelloFresh | 5.85 wt% Joncryl | TAPPI | Machine | 0.184 | 15.6 | 0.040165
9 | HelloFresh | 5.85 wt% Joncryl | TAPPI | Machine | 0.184 | 15.700001 | 0.027557
9 | HelloFresh | 5.85 wt% Joncryl | TAPPI | Machine | 0.184 | 15.800001 | 0.029322
9 | HelloFresh | 5.85 wt% Joncryl | TAPPI | Machine | 0.184 | 15.900001 | 0.025792
9 | HelloFresh | 5.85 wt% Joncryl | TAPPI | Machine | 0.184 | 16 | 0.036652
9 | HelloFresh | 5.85 wt% Joncryl | TAPPI | Machine | 0.184 | 16.1 | 0.029322
9 | HelloFresh | 5.85 wt% Joncryl | TAPPI | Machine | 0.184 | 16.200001 | 0.032546
9 | HelloFresh | 5.85 wt% Joncryl | TAPPI | Machine | 0.184 | 16.300001 | 0.025215
9 | HelloFresh | 5.85 wt% Joncryl | TAPPI | Machine | 0.184 | 16.400002 | 0.025504
9 | HelloFresh | 5.85 wt% Joncryl | TAPPI | Machine | 0.184 | 16.5 | 0.025504
9 | HelloFresh | 5.85 wt% Joncryl | TAPPI | Machine | 0.184 | 16.6 | 0.023451
9 | HelloFresh | 5.85 wt% Joncryl | TAPPI | Machine | 0.184 | 16.700001 | 0.028439
10 | HelloFresh | 5.85 wt% Joncryl | TAPPI | Machine | 0.184 | 0.2 | -0.023162
10 | HelloFresh | 5.85 wt% Joncryl | TAPPI | Machine | 0.184 | 0.3 | -0.018767
10 | HelloFresh | 5.85 wt% Joncryl | TAPPI | Machine | 0.184 | 0.4 | -0.017885
10 | HelloFresh | 5.85 wt% Joncryl | TAPPI | Machine | 0.184 | 0.5 | 0.008213
10 | HelloFresh | 5.85 wt% Joncryl | TAPPI | Machine | 0.184 | 0.6 | 0.046613
10 | HelloFresh | 5.85 wt% Joncryl | TAPPI | Machine | 0.184 | 0.7 | 0.091478
10 | HelloFresh | 5.85 wt% Joncryl | TAPPI | Machine | 0.184 | 0.8 | 0.111993
10 | HelloFresh | 5.85 wt% Joncryl | TAPPI | Machine | 0.184 | 0.9 | 0.120206
10 | HelloFresh | 5.85 wt% Joncryl | TAPPI | Machine | 0.184 | 1 | 0.13076
10 | HelloFresh | 5.85 wt% Joncryl | TAPPI | Machine | 0.184 | 1.1 | 0.1592
10 | HelloFresh | 5.85 wt% Joncryl | TAPPI | Machine | 0.184 | 1.2 | 0.183838
10 | HelloFresh | 5.85 wt% Joncryl | TAPPI | Machine | 0.184 | 1.3 | 0.209342
10 | HelloFresh | 5.85 wt% Joncryl | TAPPI | Machine | 0.184 | 1.4 | 0.245994
10 | HelloFresh | 5.85 wt% Joncryl | TAPPI | Machine | 0.184 | 1.5 | 0.318111
10 | HelloFresh | 5.85 wt% Joncryl | TAPPI | Machine | 0.184 | 1.6 | 0.416342
10 | HelloFresh | 5.85 wt% Joncryl | TAPPI | Machine | 0.184 | 1.7 | 0.550038
10 | HelloFresh | 5.85 wt% Joncryl | TAPPI | Machine | 0.184 | 1.8 | 0.771105
10 | HelloFresh | 5.85 wt% Joncryl | TAPPI | Machine | 0.184 | 1.9 | 1.093034
10 | HelloFresh | 5.85 wt% Joncryl | TAPPI | Machine | 0.184 | 2 | 1.382128
10 | HelloFresh | 5.85 wt% Joncryl | TAPPI | Machine | 0.184 | 2.1 | 1.553952
10 | HelloFresh | 5.85 wt% Joncryl | TAPPI | Machine | 0.184 | 2.2 | 1.44459
10 | HelloFresh | 5.85 wt% Joncryl | TAPPI | Machine | 0.184 | 2.3 | 2.01896
10 | HelloFresh | 5.85 wt% Joncryl | TAPPI | Machine | 0.184 | 2.4 | 3.084437
10 | HelloFresh | 5.85 wt% Joncryl | TAPPI | Machine | 0.184 | 2.5 | 4.382435
10 | HelloFresh | 5.85 wt% Joncryl | TAPPI | Machine | 0.184 | 2.6 | 5.836697
10 | HelloFresh | 5.85 wt% Joncryl | TAPPI | Machine | 0.184 | 2.7 | 7.376276
10 | HelloFresh | 5.85 wt% Joncryl | TAPPI | Machine | 0.184 | 2.8 | 9.019653
10 | HelloFresh | 5.85 wt% Joncryl | TAPPI | Machine | 0.184 | 2.9 | 11.031283
10 | HelloFresh | 5.85 wt% Joncryl | TAPPI | Machine | 0.184 | 3 | 13.397676
10 | HelloFresh | 5.85 wt% Joncryl | TAPPI | Machine | 0.184 | 3.1 | 15.983389
10 | HelloFresh | 5.85 wt% Joncryl | TAPPI | Machine | 0.184 | 3.2 | 18.589634
10 | HelloFresh | 5.85 wt% Joncryl | TAPPI | Machine | 0.184 | 3.3 | 21.062454
10 | HelloFresh | 5.85 wt% Joncryl | TAPPI | Machine | 0.184 | 3.4 | 23.956028
10 | HelloFresh | 5.85 wt% Joncryl | TAPPI | Machine | 0.184 | 3.5 | 27.02845
10 | HelloFresh | 5.85 wt% Joncryl | TAPPI | Machine | 0.184 | 3.6 | 30.111717
10 | HelloFresh | 5.85 wt% Joncryl | TAPPI | Machine | 0.184 | 3.7 | 32.788322
10 | HelloFresh | 5.85 wt% Joncryl | TAPPI | Machine | 0.184 | 3.8 | 35.418018
10 | HelloFresh | 5.85 wt% Joncryl | TAPPI | Machine | 0.184 | 3.9 | 37.97646
10 | HelloFresh | 5.85 wt% Joncryl | TAPPI | Machine | 0.184 | 4 | 40.49474
10 | HelloFresh | 5.85 wt% Joncryl | TAPPI | Machine | 0.184 | 4.1 | 42.902477
10 | HelloFresh | 5.85 wt% Joncryl | TAPPI | Machine | 0.184 | 4.2 | 45.309925
10 | HelloFresh | 5.85 wt% Joncryl | TAPPI | Machine | 0.184 | 4.3 | 47.717087
10 | HelloFresh | 5.85 wt% Joncryl | TAPPI | Machine | 0.184 | 4.4 | 50.022503
10 | HelloFresh | 5.85 wt% Joncryl | TAPPI | Machine | 0.184 | 4.5 | 52.294777
10 | HelloFresh | 5.85 wt% Joncryl | TAPPI | Machine | 0.184 | 4.6 | 54.6647
10 | HelloFresh | 5.85 wt% Joncryl | TAPPI | Machine | 0.184 | 4.7 | 57.070393
10 | HelloFresh | 5.85 wt% Joncryl | TAPPI | Machine | 0.184 | 4.8 | 59.410698
10 | HelloFresh | 5.85 wt% Joncryl | TAPPI | Machine | 0.184 | 4.9 | 61.651608
10 | HelloFresh | 5.85 wt% Joncryl | TAPPI | Machine | 0.184 | 5 | 63.870235
10 | HelloFresh | 5.85 wt% Joncryl | TAPPI | Machine | 0.184 | 5.1 | 65.931709
10 | HelloFresh | 5.85 wt% Joncryl | TAPPI | Machine | 0.184 | 5.2 | 67.981461
10 | HelloFresh | 5.85 wt% Joncryl | TAPPI | Machine | 0.184 | 5.3 | 69.923309
10 | HelloFresh | 5.85 wt% Joncryl | TAPPI | Machine | 0.184 | 5.4 | 71.842873
10 | HelloFresh | 5.85 wt% Joncryl | TAPPI | Machine | 0.184 | 5.5 | 73.699699
10 | HelloFresh | 5.85 wt% Joncryl | TAPPI | Machine | 0.184 | 5.6 | 75.534241
10 | HelloFresh | 5.85 wt% Joncryl | TAPPI | Machine | 0.184 | 5.7 | 77.384018
10 | HelloFresh | 5.85 wt% Joncryl | TAPPI | Machine | 0.184 | 5.8 | 79.126793
10 | HelloFresh | 5.85 wt% Joncryl | TAPPI | Machine | 0.184 | 5.9 | 80.86985
10 | HelloFresh | 5.85 wt% Joncryl | TAPPI | Machine | 0.184 | 6 | 82.553101
10 | HelloFresh | 5.85 wt% Joncryl | TAPPI | Machine | 0.184 | 6.1 | 84.18856
10 | HelloFresh | 5.85 wt% Joncryl | TAPPI | Machine | 0.184 | 6.2 | 85.7733
10 | HelloFresh | 5.85 wt% Joncryl | TAPPI | Machine | 0.184 | 6.3 | 87.313759
10 | HelloFresh | 5.85 wt% Joncryl | TAPPI | Machine | 0.184 | 6.4 | 88.848648
10 | HelloFresh | 5.85 wt% Joncryl | TAPPI | Machine | 0.184 | 6.5 | 90.360085
10 | HelloFresh | 5.85 wt% Joncryl | TAPPI | Machine | 0.184 | 6.6 | 91.777695
10 | HelloFresh | 5.85 wt% Joncryl | TAPPI | Machine | 0.184 | 6.7 | 93.230492
10 | HelloFresh | 5.85 wt% Joncryl | TAPPI | Machine | 0.184 | 6.8 | 94.587997
10 | HelloFresh | 5.85 wt% Joncryl | TAPPI | Machine | 0.184 | 6.9 | 95.940811
10 | HelloFresh | 5.85 wt% Joncryl | TAPPI | Machine | 0.184 | 7 | 97.232056
10 | HelloFresh | 5.85 wt% Joncryl | TAPPI | Machine | 0.184 | 7.1 | 98.507767
10 | HelloFresh | 5.85 wt% Joncryl | TAPPI | Machine | 0.184 | 7.2 | 99.78405
10 | HelloFresh | 5.85 wt% Joncryl | TAPPI | Machine | 0.184 | 7.3 | 100.978539
10 | HelloFresh | 5.85 wt% Joncryl | TAPPI | Machine | 0.184 | 7.400001 | 102.206161
10 | HelloFresh | 5.85 wt% Joncryl | TAPPI | Machine | 0.184 | 7.5 | 103.348457
10 | HelloFresh | 5.85 wt% Joncryl | TAPPI | Machine | 0.184 | 7.6 | 104.505119
10 | HelloFresh | 5.85 wt% Joncryl | TAPPI | Machine | 0.184 | 7.7 | 105.60257
10 | HelloFresh | 5.85 wt% Joncryl | TAPPI | Machine | 0.184 | 7.8 | 106.699417
10 | HelloFresh | 5.85 wt% Joncryl | TAPPI | Machine | 0.184 | 7.900001 | 107.81855
10 | HelloFresh | 5.85 wt% Joncryl | TAPPI | Machine | 0.184 | 8 | 108.857651
10 | HelloFresh | 5.85 wt% Joncryl | TAPPI | Machine | 0.184 | 8.1 | 109.925186
10 | HelloFresh | 5.85 wt% Joncryl | TAPPI | Machine | 0.184 | 8.200001 | 110.95108
10 | HelloFresh | 5.85 wt% Joncryl | TAPPI | Machine | 0.184 | 8.3 | 111.954109
10 | HelloFresh | 5.85 wt% Joncryl | TAPPI | Machine | 0.184 | 8.400001 | 112.925766
10 | HelloFresh | 5.85 wt% Joncryl | TAPPI | Machine | 0.184 | 8.5 | 113.907402
10 | HelloFresh | 5.85 wt% Joncryl | TAPPI | Machine | 0.184 | 8.6 | 114.905151
10 | HelloFresh | 5.85 wt% Joncryl | TAPPI | Machine | 0.184 | 8.700001 | 115.864204
10 | HelloFresh | 5.85 wt% Joncryl | TAPPI | Machine | 0.184 | 8.8 | 116.782784
10 | HelloFresh | 5.85 wt% Joncryl | TAPPI | Machine | 0.184 | 8.900001 | 117.733925
10 | HelloFresh | 5.85 wt% Joncryl | TAPPI | Machine | 0.184 | 9 | 118.644882
10 | HelloFresh | 5.85 wt% Joncryl | TAPPI | Machine | 0.184 | 9.1 | 119.52536
10 | HelloFresh | 5.85 wt% Joncryl | TAPPI | Machine | 0.184 | 9.200001 | 120.402321
10 | HelloFresh | 5.85 wt% Joncryl | TAPPI | Machine | 0.184 | 9.3 | 121.312401
10 | HelloFresh | 5.85 wt% Joncryl | TAPPI | Machine | 0.184 | 9.400001 | 122.188477
10 | HelloFresh | 5.85 wt% Joncryl | TAPPI | Machine | 0.184 | 9.5 | 123.065727
10 | HelloFresh | 5.85 wt% Joncryl | TAPPI | Machine | 0.184 | 9.6 | 123.932426
10 | HelloFresh | 5.85 wt% Joncryl | TAPPI | Machine | 0.184 | 9.700001 | 124.779175
10 | HelloFresh | 5.85 wt% Joncryl | TAPPI | Machine | 0.184 | 9.8 | 125.631203
10 | HelloFresh | 5.85 wt% Joncryl | TAPPI | Machine | 0.184 | 9.900001 | 126.466232
10 | HelloFresh | 5.85 wt% Joncryl | TAPPI | Machine | 0.184 | 10 | 127.357849
10 | HelloFresh | 5.85 wt% Joncryl | TAPPI | Machine | 0.184 | 10.1 | 128.186722
10 | HelloFresh | 5.85 wt% Joncryl | TAPPI | Machine | 0.184 | 10.200001 | 129.044922
10 | HelloFresh | 5.85 wt% Joncryl | TAPPI | Machine | 0.184 | 10.3 | 129.853561
10 | HelloFresh | 5.85 wt% Joncryl | TAPPI | Machine | 0.184 | 10.400001 | 130.693573
10 | HelloFresh | 5.85 wt% Joncryl | TAPPI | Machine | 0.184 | 10.500001 | 131.520676
10 | HelloFresh | 5.85 wt% Joncryl | TAPPI | Machine | 0.184 | 10.6 | 132.301758
10 | HelloFresh | 5.85 wt% Joncryl | TAPPI | Machine | 0.184 | 10.700001 | 133.137375
10 | HelloFresh | 5.85 wt% Joncryl | TAPPI | Machine | 0.184 | 10.8 | 133.960083
10 | HelloFresh | 5.85 wt% Joncryl | TAPPI | Machine | 0.184 | 10.900001 | 134.771072
10 | HelloFresh | 5.85 wt% Joncryl | TAPPI | Machine | 0.184 | 11.000001 | 135.568283
10 | HelloFresh | 5.85 wt% Joncryl | TAPPI | Machine | 0.184 | 11.1 | 136.342316
10 | HelloFresh | 5.85 wt% Joncryl | TAPPI | Machine | 0.184 | 11.200001 | 137.138351
10 | HelloFresh | 5.85 wt% Joncryl | TAPPI | Machine | 0.184 | 11.3 | 137.90712
10 | HelloFresh | 5.85 wt% Joncryl | TAPPI | Machine | 0.184 | 11.400001 | 138.659454
10 | HelloFresh | 5.85 wt% Joncryl | TAPPI | Machine | 0.184 | 11.500001 | 139.482758
10 | HelloFresh | 5.85 wt% Joncryl | TAPPI | Machine | 0.184 | 11.6 | 140.222198
10 | HelloFresh | 5.85 wt% Joncryl | TAPPI | Machine | 0.184 | 11.700001 | 141.029083
10 | HelloFresh | 5.85 wt% Joncryl | TAPPI | Machine | 0.184 | 11.8 | 141.784363
10 | HelloFresh | 5.85 wt% Joncryl | TAPPI | Machine | 0.184 | 11.900001 | 142.55899
10 | HelloFresh | 5.85 wt% Joncryl | TAPPI | Machine | 0.184 | 12.000001 | 143.323349
10 | HelloFresh | 5.85 wt% Joncryl | TAPPI | Machine | 0.184 | 12.1 | 144.073059
10 | HelloFresh | 5.85 wt% Joncryl | TAPPI | Machine | 0.184 | 12.200001 | 144.914841
10 | HelloFresh | 5.85 wt% Joncryl | TAPPI | Machine | 0.184 | 12.3 | 145.625244
10 | HelloFresh | 5.85 wt% Joncryl | TAPPI | Machine | 0.184 | 12.400001 | 146.428604
10 | HelloFresh | 5.85 wt% Joncryl | TAPPI | Machine | 0.184 | 12.500001 | 147.192978
10 | HelloFresh | 5.85 wt% Joncryl | TAPPI | Machine | 0.184 | 12.6 | 147.947983
10 | HelloFresh | 5.85 wt% Joncryl | TAPPI | Machine | 0.184 | 12.700001 | 148.677444
10 | HelloFresh | 5.85 wt% Joncryl | TAPPI | Machine | 0.184 | 12.8 | 149.404877
10 | HelloFresh | 5.85 wt% Joncryl | TAPPI | Machine | 0.184 | 12.900001 | 150.181564
10 | HelloFresh | 5.85 wt% Joncryl | TAPPI | Machine | 0.184 | 13.000001 | 150.945328
10 | HelloFresh | 5.85 wt% Joncryl | TAPPI | Machine | 0.184 | 13.1 | 151.687119
10 | HelloFresh | 5.85 wt% Joncryl | TAPPI | Machine | 0.184 | 13.200001 | 152.469971
10 | HelloFresh | 5.85 wt% Joncryl | TAPPI | Machine | 0.184 | 13.3 | 153.179504
10 | HelloFresh | 5.85 wt% Joncryl | TAPPI | Machine | 0.184 | 13.400001 | 153.893448
10 | HelloFresh | 5.85 wt% Joncryl | TAPPI | Machine | 0.184 | 13.500001 | 154.600342
10 | HelloFresh | 5.85 wt% Joncryl | TAPPI | Machine | 0.184 | 13.6 | 155.290237
10 | HelloFresh | 5.85 wt% Joncryl | TAPPI | Machine | 0.184 | 13.700001 | 156.042572
10 | HelloFresh | 5.85 wt% Joncryl | TAPPI | Machine | 0.184 | 13.8 | 156.103271
10 | HelloFresh | 5.85 wt% Joncryl | TAPPI | Machine | 0.184 | 13.900001 | 156.8647
10 | HelloFresh | 5.85 wt% Joncryl | TAPPI | Machine | 0.184 | 14.000001 | 157.591248
10 | HelloFresh | 5.85 wt% Joncryl | TAPPI | Machine | 0.184 | 14.1 | 158.31134
10 | HelloFresh | 5.85 wt% Joncryl | TAPPI | Machine | 0.184 | 14.200001 | 159.005051
10 | HelloFresh | 5.85 wt% Joncryl | TAPPI | Machine | 0.184 | 14.300001 | 159.721054
10 | HelloFresh | 5.85 wt% Joncryl | TAPPI | Machine | 0.184 | 14.400001 | 160.447006
10 | HelloFresh | 5.85 wt% Joncryl | TAPPI | Machine | 0.184 | 14.500001 | 161.135437
10 | HelloFresh | 5.85 wt% Joncryl | TAPPI | Machine | 0.184 | 14.6 | 161.767563
10 | HelloFresh | 5.85 wt% Joncryl | TAPPI | Machine | 0.184 | 14.700001 | 162.27832
10 | HelloFresh | 5.85 wt% Joncryl | TAPPI | Machine | 0.184 | 14.800001 | 162.602875
10 | HelloFresh | 5.85 wt% Joncryl | TAPPI | Machine | 0.184 | 14.900001 | 162.86969
10 | HelloFresh | 5.85 wt% Joncryl | TAPPI | Machine | 0.184 | 15.000001 | 163.283691
10 | HelloFresh | 5.85 wt% Joncryl | TAPPI | Machine | 0.184 | 15.1 | 163.834305
10 | HelloFresh | 5.85 wt% Joncryl | TAPPI | Machine | 0.184 | 15.200001 | 164.468796
10 | HelloFresh | 5.85 wt% Joncryl | TAPPI | Machine | 0.184 | 15.300001 | 165.093597
10 | HelloFresh | 5.85 wt% Joncryl | TAPPI | Machine | 0.184 | 15.400001 | 165.71196
10 | HelloFresh | 5.85 wt% Joncryl | TAPPI | Machine | 0.184 | 15.500001 | 166.332077
10 | HelloFresh | 5.85 wt% Joncryl | TAPPI | Machine | 0.184 | 15.6 | 166.807343
10 | HelloFresh | 5.85 wt% Joncryl | TAPPI | Machine | 0.184 | 15.700001 | 167.242157
10 | HelloFresh | 5.85 wt% Joncryl | TAPPI | Machine | 0.184 | 15.800001 | 167.769333
10 | HelloFresh | 5.85 wt% Joncryl | TAPPI | Machine | 0.184 | 15.900001 | 168.265717
10 | HelloFresh | 5.85 wt% Joncryl | TAPPI | Machine | 0.184 | 16 | 168.886993
10 | HelloFresh | 5.85 wt% Joncryl | TAPPI | Machine | 0.184 | 16.1 | 169.29747
10 | HelloFresh | 5.85 wt% Joncryl | TAPPI | Machine | 0.184 | 16.200001 | 168.783493
10 | HelloFresh | 5.85 wt% Joncryl | TAPPI | Machine | 0.184 | 16.300001 | 28.938931
10 | HelloFresh | 5.85 wt% Joncryl | TAPPI | Machine | 0.184 | 16.400002 | 32.196941
10 | HelloFresh | 5.85 wt% Joncryl | TAPPI | Machine | 0.184 | 16.5 | 34.194504
10 | HelloFresh | 5.85 wt% Joncryl | TAPPI | Machine | 0.184 | 16.6 | 35.161171
10 | HelloFresh | 5.85 wt% Joncryl | TAPPI | Machine | 0.184 | 16.700001 | 33.59462
10 | HelloFresh | 5.85 wt% Joncryl | TAPPI | Machine | 0.184 | 16.800001 | 31.11475
10 | HelloFresh | 5.85 wt% Joncryl | TAPPI | Machine | 0.184 | 16.900002 | 29.466681
10 | HelloFresh | 5.85 wt% Joncryl | TAPPI | Machine | 0.184 | 17 | 28.54458
10 | HelloFresh | 5.85 wt% Joncryl | TAPPI | Machine | 0.184 | 17.1 | 27.983395
10 | HelloFresh | 5.85 wt% Joncryl | TAPPI | Machine | 0.184 | 17.200001 | 27.358881
10 | HelloFresh | 5.85 wt% Joncryl | TAPPI | Machine | 0.184 | 17.300001 | 26.615919
10 | HelloFresh | 5.85 wt% Joncryl | TAPPI | Machine | 0.184 | 17.400002 | 25.880285
10 | HelloFresh | 5.85 wt% Joncryl | TAPPI | Machine | 0.184 | 17.5 | 24.492287
10 | HelloFresh | 5.85 wt% Joncryl | TAPPI | Machine | 0.184 | 17.6 | 24.252741
10 | HelloFresh | 5.85 wt% Joncryl | TAPPI | Machine | 0.184 | 17.700001 | 23.842846
10 | HelloFresh | 5.85 wt% Joncryl | TAPPI | Machine | 0.184 | 17.800001 | 23.376091
10 | HelloFresh | 5.85 wt% Joncryl | TAPPI | Machine | 0.184 | 17.900002 | 22.173677
10 | HelloFresh | 5.85 wt% Joncryl | TAPPI | Machine | 0.184 | 18 | 21.934132
10 | HelloFresh | 5.85 wt% Joncryl | TAPPI | Machine | 0.184 | 18.1 | 21.21434
10 | HelloFresh | 5.85 wt% Joncryl | TAPPI | Machine | 0.184 | 18.200001 | 20.654036
10 | HelloFresh | 5.85 wt% Joncryl | TAPPI | Machine | 0.184 | 18.300001 | 20.15061
10 | HelloFresh | 5.85 wt% Joncryl | TAPPI | Machine | 0.184 | 18.400002 | 19.214146
10 | HelloFresh | 5.85 wt% Joncryl | TAPPI | Machine | 0.184 | 18.5 | 19.386242
1 | HelloFresh | 0.15 wt% GO | TAPPI | Machine | 0.332 | 0.2 | -0.004106
1 | HelloFresh | 0.15 wt% GO | TAPPI | Machine | 0.332 | 0.3 | -0.014966
1 | HelloFresh | 0.15 wt% GO | TAPPI | Machine | 0.332 | 0.4 | 0.000288
1 | HelloFresh | 0.15 wt% GO | TAPPI | Machine | 0.332 | 0.5 | 0.276775
1 | HelloFresh | 0.15 wt% GO | TAPPI | Machine | 0.332 | 0.6 | 0.811864
1 | HelloFresh | 0.15 wt% GO | TAPPI | Machine | 0.332 | 0.7 | 0.815953
1 | HelloFresh | 0.15 wt% GO | TAPPI | Machine | 0.332 | 0.8 | 0.819771
1 | HelloFresh | 0.15 wt% GO | TAPPI | Machine | 0.332 | 0.9 | 0.842933
1 | HelloFresh | 0.15 wt% GO | TAPPI | Machine | 0.332 | 1 | 1.17601
1 | HelloFresh | 0.15 wt% GO | TAPPI | Machine | 0.332 | 1.1 | 1.180999
1 | HelloFresh | 0.15 wt% GO | TAPPI | Machine | 0.332 | 1.2 | 1.203567
1 | HelloFresh | 0.15 wt% GO | TAPPI | Machine | 0.332 | 1.3 | 2.166435
1 | HelloFresh | 0.15 wt% GO | TAPPI | Machine | 0.332 | 1.4 | 4.035562
1 | HelloFresh | 0.15 wt% GO | TAPPI | Machine | 0.332 | 1.5 | 6.240414
1 | HelloFresh | 0.15 wt% GO | TAPPI | Machine | 0.332 | 1.6 | 8.890929
1 | HelloFresh | 0.15 wt% GO | TAPPI | Machine | 0.332 | 1.7 | 11.920253
1 | HelloFresh | 0.15 wt% GO | TAPPI | Machine | 0.332 | 1.8 | 15.193211
1 | HelloFresh | 0.15 wt% GO | TAPPI | Machine | 0.332 | 1.9 | 18.567047
1 | HelloFresh | 0.15 wt% GO | TAPPI | Machine | 0.332 | 2 | 22.054049
1 | HelloFresh | 0.15 wt% GO | TAPPI | Machine | 0.332 | 2.1 | 25.590012
1 | HelloFresh | 0.15 wt% GO | TAPPI | Machine | 0.332 | 2.2 | 29.112494
1 | HelloFresh | 0.15 wt% GO | TAPPI | Machine | 0.332 | 2.3 | 32.569588
1 | HelloFresh | 0.15 wt% GO | TAPPI | Machine | 0.332 | 2.4 | 35.999123
1 | HelloFresh | 0.15 wt% GO | TAPPI | Machine | 0.332 | 2.5 | 39.39143
1 | HelloFresh | 0.15 wt% GO | TAPPI | Machine | 0.332 | 2.6 | 42.670551
1 | HelloFresh | 0.15 wt% GO | TAPPI | Machine | 0.332 | 2.7 | 45.885468
1 | HelloFresh | 0.15 wt% GO | TAPPI | Machine | 0.332 | 2.8 | 49.00597
1 | HelloFresh | 0.15 wt% GO | TAPPI | Machine | 0.332 | 2.9 | 51.990726
1 | HelloFresh | 0.15 wt% GO | TAPPI | Machine | 0.332 | 3 | 54.908932
1 | HelloFresh | 0.15 wt% GO | TAPPI | Machine | 0.332 | 3.1 | 57.683758
1 | HelloFresh | 0.15 wt% GO | TAPPI | Machine | 0.332 | 3.2 | 60.384109
1 | HelloFresh | 0.15 wt% GO | TAPPI | Machine | 0.332 | 3.3 | 62.929066
1 | HelloFresh | 0.15 wt% GO | TAPPI | Machine | 0.332 | 3.4 | 65.4104
1 | HelloFresh | 0.15 wt% GO | TAPPI | Machine | 0.332 | 3.5 | 67.841011
1 | HelloFresh | 0.15 wt% GO | TAPPI | Machine | 0.332 | 3.6 | 70.094528
1 | HelloFresh | 0.15 wt% GO | TAPPI | Machine | 0.332 | 3.7 | 72.334267
1 | HelloFresh | 0.15 wt% GO | TAPPI | Machine | 0.332 | 3.8 | 74.438545
1 | HelloFresh | 0.15 wt% GO | TAPPI | Machine | 0.332 | 3.9 | 76.50296
1 | HelloFresh | 0.15 wt% GO | TAPPI | Machine | 0.332 | 4 | 78.46563
1 | HelloFresh | 0.15 wt% GO | TAPPI | Machine | 0.332 | 4.1 | 80.350883
1 | HelloFresh | 0.15 wt% GO | TAPPI | Machine | 0.332 | 4.2 | 82.228531
1 | HelloFresh | 0.15 wt% GO | TAPPI | Machine | 0.332 | 4.3 | 83.987129
1 | HelloFresh | 0.15 wt% GO | TAPPI | Machine | 0.332 | 4.4 | 85.713188
1 | HelloFresh | 0.15 wt% GO | TAPPI | Machine | 0.332 | 4.5 | 87.372688
1 | HelloFresh | 0.15 wt% GO | TAPPI | Machine | 0.332 | 4.6 | 88.967682
1 | HelloFresh | 0.15 wt% GO | TAPPI | Machine | 0.332 | 4.7 | 90.538643
1 | HelloFresh | 0.15 wt% GO | TAPPI | Machine | 0.332 | 4.8 | 92.033653
1 | HelloFresh | 0.15 wt% GO | TAPPI | Machine | 0.332 | 4.9 | 93.506096
1 | HelloFresh | 0.15 wt% GO | TAPPI | Machine | 0.332 | 5 | 94.954781
1 | HelloFresh | 0.15 wt% GO | TAPPI | Machine | 0.332 | 5.1 | 96.305542
1 | HelloFresh | 0.15 wt% GO | TAPPI | Machine | 0.332 | 5.2 | 97.693253
1 | HelloFresh | 0.15 wt% GO | TAPPI | Machine | 0.332 | 5.3 | 98.983902
1 | HelloFresh | 0.15 wt% GO | TAPPI | Machine | 0.332 | 5.4 | 100.288353
1 | HelloFresh | 0.15 wt% GO | TAPPI | Machine | 0.332 | 5.5 | 101.530922
1 | HelloFresh | 0.15 wt% GO | TAPPI | Machine | 0.332 | 5.6 | 102.766457
1 | HelloFresh | 0.15 wt% GO | TAPPI | Machine | 0.332 | 5.7 | 103.982353
1 | HelloFresh | 0.15 wt% GO | TAPPI | Machine | 0.332 | 5.8 | 105.144295
1 | HelloFresh | 0.15 wt% GO | TAPPI | Machine | 0.332 | 5.9 | 106.333206
1 | HelloFresh | 0.15 wt% GO | TAPPI | Machine | 0.332 | 6 | 107.466713
1 | HelloFresh | 0.15 wt% GO | TAPPI | Machine | 0.332 | 6.1 | 108.594055
1 | HelloFresh | 0.15 wt% GO | TAPPI | Machine | 0.332 | 6.2 | 109.66745
1 | HelloFresh | 0.15 wt% GO | TAPPI | Machine | 0.332 | 6.3 | 110.766663
1 | HelloFresh | 0.15 wt% GO | TAPPI | Machine | 0.332 | 6.4 | 111.895172
1 | HelloFresh | 0.15 wt% GO | TAPPI | Machine | 0.332 | 6.5 | 112.936317
1 | HelloFresh | 0.15 wt% GO | TAPPI | Machine | 0.332 | 6.6 | 113.982452
1 | HelloFresh | 0.15 wt% GO | TAPPI | Machine | 0.332 | 6.7 | 115.052032
1 | HelloFresh | 0.15 wt% GO | TAPPI | Machine | 0.332 | 6.8 | 116.045097
1 | HelloFresh | 0.15 wt% GO | TAPPI | Machine | 0.332 | 6.9 | 117.034058
1 | HelloFresh | 0.15 wt% GO | TAPPI | Machine | 0.332 | 7 | 118.018608
1 | HelloFresh | 0.15 wt% GO | TAPPI | Machine | 0.332 | 7.1 | 119.060631
1 | HelloFresh | 0.15 wt% GO | TAPPI | Machine | 0.332 | 7.2 | 120.028778
1 | HelloFresh | 0.15 wt% GO | TAPPI | Machine | 0.332 | 7.3 | 120.99369
1 | HelloFresh | 0.15 wt% GO | TAPPI | Machine | 0.332 | 7.400001 | 121.96154
1 | HelloFresh | 0.15 wt% GO | TAPPI | Machine | 0.332 | 7.5 | 122.883934
1 | HelloFresh | 0.15 wt% GO | TAPPI | Machine | 0.332 | 7.6 | 123.823929
1 | HelloFresh | 0.15 wt% GO | TAPPI | Machine | 0.332 | 7.7 | 124.71994
1 | HelloFresh | 0.15 wt% GO | TAPPI | Machine | 0.332 | 7.8 | 125.673714
1 | HelloFresh | 0.15 wt% GO | TAPPI | Machine | 0.332 | 7.900001 | 126.583511
1 | HelloFresh | 0.15 wt% GO | TAPPI | Machine | 0.332 | 8 | 127.489494
1 | HelloFresh | 0.15 wt% GO | TAPPI | Machine | 0.332 | 8.1 | 128.378464
1 | HelloFresh | 0.15 wt% GO | TAPPI | Machine | 0.332 | 8.200001 | 129.267731
1 | HelloFresh | 0.15 wt% GO | TAPPI | Machine | 0.332 | 8.3 | 130.142639
1 | HelloFresh | 0.15 wt% GO | TAPPI | Machine | 0.332 | 8.400001 | 130.980591
1 | HelloFresh | 0.15 wt% GO | TAPPI | Machine | 0.332 | 8.5 | 131.859604
1 | HelloFresh | 0.15 wt% GO | TAPPI | Machine | 0.332 | 8.6 | 132.755035
1 | HelloFresh | 0.15 wt% GO | TAPPI | Machine | 0.332 | 8.700001 | 133.606476
1 | HelloFresh | 0.15 wt% GO | TAPPI | Machine | 0.332 | 8.8 | 134.449707
1 | HelloFresh | 0.15 wt% GO | TAPPI | Machine | 0.332 | 8.900001 | 135.291199
1 | HelloFresh | 0.15 wt% GO | TAPPI | Machine | 0.332 | 9 | 136.107468
1 | HelloFresh | 0.15 wt% GO | TAPPI | Machine | 0.332 | 9.1 | 136.941315
1 | HelloFresh | 0.15 wt% GO | TAPPI | Machine | 0.332 | 9.200001 | 137.754944
1 | HelloFresh | 0.15 wt% GO | TAPPI | Machine | 0.332 | 9.3 | 138.621918
1 | HelloFresh | 0.15 wt% GO | TAPPI | Machine | 0.332 | 9.400001 | 139.425583
1 | HelloFresh | 0.15 wt% GO | TAPPI | Machine | 0.332 | 9.5 | 140.260315
1 | HelloFresh | 0.15 wt% GO | TAPPI | Machine | 0.332 | 9.6 | 141.048431
1 | HelloFresh | 0.15 wt% GO | TAPPI | Machine | 0.332 | 9.700001 | 141.850037
1 | HelloFresh | 0.15 wt% GO | TAPPI | Machine | 0.332 | 9.8 | 142.636978
1 | HelloFresh | 0.15 wt% GO | TAPPI | Machine | 0.332 | 9.900001 | 143.436234
1 | HelloFresh | 0.15 wt% GO | TAPPI | Machine | 0.332 | 10 | 144.265106
1 | HelloFresh | 0.15 wt% GO | TAPPI | Machine | 0.332 | 10.1 | 145.035934
1 | HelloFresh | 0.15 wt% GO | TAPPI | Machine | 0.332 | 10.200001 | 145.812897
1 | HelloFresh | 0.15 wt% GO | TAPPI | Machine | 0.332 | 10.3 | 146.552338
1 | HelloFresh | 0.15 wt% GO | TAPPI | Machine | 0.332 | 10.400001 | 147.33371
1 | HelloFresh | 0.15 wt% GO | TAPPI | Machine | 0.332 | 10.500001 | 147.929489
1 | HelloFresh | 0.15 wt% GO | TAPPI | Machine | 0.332 | 10.6 | 148.666595
1 | HelloFresh | 0.15 wt% GO | TAPPI | Machine | 0.332 | 10.700001 | 149.389618
1 | HelloFresh | 0.15 wt% GO | TAPPI | Machine | 0.332 | 10.8 | 150.007965
1 | HelloFresh | 0.15 wt% GO | TAPPI | Machine | 0.332 | 10.900001 | 150.672943
1 | HelloFresh | 0.15 wt% GO | TAPPI | Machine | 0.332 | 11.000001 | 151.286896
1 | HelloFresh | 0.15 wt% GO | TAPPI | Machine | 0.332 | 11.1 | 151.905838
1 | HelloFresh | 0.15 wt% GO | TAPPI | Machine | 0.332 | 11.200001 | 152.417175
1 | HelloFresh | 0.15 wt% GO | TAPPI | Machine | 0.332 | 11.3 | 28.453976
1 | HelloFresh | 0.15 wt% GO | TAPPI | Machine | 0.332 | 11.400001 | -0.133119
1 | HelloFresh | 0.15 wt% GO | TAPPI | Machine | 0.332 | 11.500001 | -0.160099
1 | HelloFresh | 0.15 wt% GO | TAPPI | Machine | 0.332 | 11.6 | -0.169771
2 | HelloFresh | 0.15 wt% GO | TAPPI | Machine | 0.332 | 0.2 | -0.219319
2 | HelloFresh | 0.15 wt% GO | TAPPI | Machine | 0.332 | 0.3 | -0.223714
2 | HelloFresh | 0.15 wt% GO | TAPPI | Machine | 0.332 | 0.4 | -0.210818
2 | HelloFresh | 0.15 wt% GO | TAPPI | Machine | 0.332 | 0.5 | -0.074781
2 | HelloFresh | 0.15 wt% GO | TAPPI | Machine | 0.332 | 0.6 | 0.399034
2 | HelloFresh | 0.15 wt% GO | TAPPI | Machine | 0.332 | 0.7 | 0.808046
2 | HelloFresh | 0.15 wt% GO | TAPPI | Machine | 0.332 | 0.8 | 0.814494
2 | HelloFresh | 0.15 wt% GO | TAPPI | Machine | 0.332 | 0.9 | 0.815376
2 | HelloFresh | 0.15 wt% GO | TAPPI | Machine | 0.332 | 1 | 0.824166
2 | HelloFresh | 0.15 wt% GO | TAPPI | Machine | 0.332 | 1.1 | 1.173363
2 | HelloFresh | 0.15 wt% GO | TAPPI | Machine | 0.332 | 1.2 | 1.188329
2 | HelloFresh | 0.15 wt% GO | TAPPI | Machine | 0.332 | 1.3 | 1.448967
2 | HelloFresh | 0.15 wt% GO | TAPPI | Machine | 0.332 | 1.4 | 2.545836
2 | HelloFresh | 0.15 wt% GO | TAPPI | Machine | 0.332 | 1.5 | 3.97663
2 | HelloFresh | 0.15 wt% GO | TAPPI | Machine | 0.332 | 1.6 | 5.550521
2 | HelloFresh | 0.15 wt% GO | TAPPI | Machine | 0.332 | 1.7 | 7.283322
2 | HelloFresh | 0.15 wt% GO | TAPPI | Machine | 0.332 | 1.8 | 9.180601
2 | HelloFresh | 0.15 wt% GO | TAPPI | Machine | 0.332 | 1.9 | 11.389271
2 | HelloFresh | 0.15 wt% GO | TAPPI | Machine | 0.332 | 2 | 13.934513
2 | HelloFresh | 0.15 wt% GO | TAPPI | Machine | 0.332 | 2.1 | 16.677677
2 | HelloFresh | 0.15 wt% GO | TAPPI | Machine | 0.332 | 2.2 | 19.588253
2 | HelloFresh | 0.15 wt% GO | TAPPI | Machine | 0.332 | 2.3 | 22.53343
2 | HelloFresh | 0.15 wt% GO | TAPPI | Machine | 0.332 | 2.4 | 25.512314
2 | HelloFresh | 0.15 wt% GO | TAPPI | Machine | 0.332 | 2.5 | 28.520824
2 | HelloFresh | 0.15 wt% GO | TAPPI | Machine | 0.332 | 2.6 | 31.452799
2 | HelloFresh | 0.15 wt% GO | TAPPI | Machine | 0.332 | 2.7 | 34.375397
2 | HelloFresh | 0.15 wt% GO | TAPPI | Machine | 0.332 | 2.8 | 37.28392
2 | HelloFresh | 0.15 wt% GO | TAPPI | Machine | 0.332 | 2.9 | 40.076336
2 | HelloFresh | 0.15 wt% GO | TAPPI | Machine | 0.332 | 3 | 42.873741
2 | HelloFresh | 0.15 wt% GO | TAPPI | Machine | 0.332 | 3.1 | 45.584061
2 | HelloFresh | 0.15 wt% GO | TAPPI | Machine | 0.332 | 3.2 | 48.250698
2 | HelloFresh | 0.15 wt% GO | TAPPI | Machine | 0.332 | 3.3 | 50.763988
2 | HelloFresh | 0.15 wt% GO | TAPPI | Machine | 0.332 | 3.4 | 53.239166
2 | HelloFresh | 0.15 wt% GO | TAPPI | Machine | 0.332 | 3.5 | 55.67799
2 | HelloFresh | 0.15 wt% GO | TAPPI | Machine | 0.332 | 3.6 | 57.949394
2 | HelloFresh | 0.15 wt% GO | TAPPI | Machine | 0.332 | 3.7 | 60.188251
2 | HelloFresh | 0.15 wt% GO | TAPPI | Machine | 0.332 | 3.8 | 62.3242
2 | HelloFresh | 0.15 wt% GO | TAPPI | Machine | 0.332 | 3.9 | 64.398872
2 | HelloFresh | 0.15 wt% GO | TAPPI | Machine | 0.332 | 4 | 66.369743
2 | HelloFresh | 0.15 wt% GO | TAPPI | Machine | 0.332 | 4.1 | 68.297226
2 | HelloFresh | 0.15 wt% GO | TAPPI | Machine | 0.332 | 4.2 | 70.190117
2 | HelloFresh | 0.15 wt% GO | TAPPI | Machine | 0.332 | 4.3 | 71.971001
2 | HelloFresh | 0.15 wt% GO | TAPPI | Machine | 0.332 | 4.4 | 73.712006
2 | HelloFresh | 0.15 wt% GO | TAPPI | Machine | 0.332 | 4.5 | 75.409035
2 | HelloFresh | 0.15 wt% GO | TAPPI | Machine | 0.332 | 4.6 | 77.020752
2 | HelloFresh | 0.15 wt% GO | TAPPI | Machine | 0.332 | 4.7 | 78.618675
2 | HelloFresh | 0.15 wt% GO | TAPPI | Machine | 0.332 | 4.8 | 80.115738
2 | HelloFresh | 0.15 wt% GO | TAPPI | Machine | 0.332 | 4.9 | 81.612228
2 | HelloFresh | 0.15 wt% GO | TAPPI | Machine | 0.332 | 5 | 83.079094
2 | HelloFresh | 0.15 wt% GO | TAPPI | Machine | 0.332 | 5.1 | 84.429276
2 | HelloFresh | 0.15 wt% GO | TAPPI | Machine | 0.332 | 5.2 | 85.827232
2 | HelloFresh | 0.15 wt% GO | TAPPI | Machine | 0.332 | 5.3 | 87.139297
2 | HelloFresh | 0.15 wt% GO | TAPPI | Machine | 0.332 | 5.4 | 88.443153
2 | HelloFresh | 0.15 wt% GO | TAPPI | Machine | 0.332 | 5.5 | 89.669891
2 | HelloFresh | 0.15 wt% GO | TAPPI | Machine | 0.332 | 5.6 | 90.903374
2 | HelloFresh | 0.15 wt% GO | TAPPI | Machine | 0.332 | 5.7 | 92.112816
2 | HelloFresh | 0.15 wt% GO | TAPPI | Machine | 0.332 | 5.8 | 93.2686
2 | HelloFresh | 0.15 wt% GO | TAPPI | Machine | 0.332 | 5.9 | 94.459572
2 | HelloFresh | 0.15 wt% GO | TAPPI | Machine | 0.332 | 6 | 95.565506
2 | HelloFresh | 0.15 wt% GO | TAPPI | Machine | 0.332 | 6.1 | 96.656792
2 | HelloFresh | 0.15 wt% GO | TAPPI | Machine | 0.332 | 6.2 | 97.732246
2 | HelloFresh | 0.15 wt% GO | TAPPI | Machine | 0.332 | 6.3 | 98.800369
2 | HelloFresh | 0.15 wt% GO | TAPPI | Machine | 0.332 | 6.4 | 99.880508
2 | HelloFresh | 0.15 wt% GO | TAPPI | Machine | 0.332 | 6.5 | 100.905235
2 | HelloFresh | 0.15 wt% GO | TAPPI | Machine | 0.332 | 6.6 | 101.928497
2 | HelloFresh | 0.15 wt% GO | TAPPI | Machine | 0.332 | 6.7 | 102.954391
2 | HelloFresh | 0.15 wt% GO | TAPPI | Machine | 0.332 | 6.8 | 103.919312
2 | HelloFresh | 0.15 wt% GO | TAPPI | Machine | 0.332 | 6.9 | 104.888618
2 | HelloFresh | 0.15 wt% GO | TAPPI | Machine | 0.332 | 7 | 105.843575
2 | HelloFresh | 0.15 wt% GO | TAPPI | Machine | 0.332 | 7.1 | 106.829887
2 | HelloFresh | 0.15 wt% GO | TAPPI | Machine | 0.332 | 7.2 | 107.761955
2 | HelloFresh | 0.15 wt% GO | TAPPI | Machine | 0.332 | 7.3 | 108.695793
2 | HelloFresh | 0.15 wt% GO | TAPPI | Machine | 0.332 | 7.400001 | 109.613792
2 | HelloFresh | 0.15 wt% GO | TAPPI | Machine | 0.332 | 7.5 | 110.495743
2 | HelloFresh | 0.15 wt% GO | TAPPI | Machine | 0.332 | 7.6 | 111.402306
2 | HelloFresh | 0.15 wt% GO | TAPPI | Machine | 0.332 | 7.7 | 112.254044
2 | HelloFresh | 0.15 wt% GO | TAPPI | Machine | 0.332 | 7.8 | 113.166183
2 | HelloFresh | 0.15 wt% GO | TAPPI | Machine | 0.332 | 7.900001 | 114.03405
2 | HelloFresh | 0.15 wt% GO | TAPPI | Machine | 0.332 | 8 | 114.891655
2 | HelloFresh | 0.15 wt% GO | TAPPI | Machine | 0.332 | 8.1 | 115.736359
2 | HelloFresh | 0.15 wt% GO | TAPPI | Machine | 0.332 | 8.200001 | 116.591614
2 | HelloFresh | 0.15 wt% GO | TAPPI | Machine | 0.332 | 8.3 | 117.416084
2 | HelloFresh | 0.15 wt% GO | TAPPI | Machine | 0.332 | 8.400001 | 118.229713
2 | HelloFresh | 0.15 wt% GO | TAPPI | Machine | 0.332 | 8.5 | 119.053894
2 | HelloFresh | 0.15 wt% GO | TAPPI | Machine | 0.332 | 8.6 | 119.901237
2 | HelloFresh | 0.15 wt% GO | TAPPI | Machine | 0.332 | 8.700001 | 120.70929
2 | HelloFresh | 0.15 wt% GO | TAPPI | Machine | 0.332 | 8.8 | 121.512939
2 | HelloFresh | 0.15 wt% GO | TAPPI | Machine | 0.332 | 8.900001 | 122.318352
2 | HelloFresh | 0.15 wt% GO | TAPPI | Machine | 0.332 | 9 | 123.081551
2 | HelloFresh | 0.15 wt% GO | TAPPI | Machine | 0.332 | 9.1 | 123.867317
2 | HelloFresh | 0.15 wt% GO | TAPPI | Machine | 0.332 | 9.200001 | 124.651047
2 | HelloFresh | 0.15 wt% GO | TAPPI | Machine | 0.332 | 9.3 | 125.47464
2 | HelloFresh | 0.15 wt% GO | TAPPI | Machine | 0.332 | 9.400001 | 126.221703
2 | HelloFresh | 0.15 wt% GO | TAPPI | Machine | 0.332 | 9.5 | 127.020088
2 | HelloFresh | 0.15 wt% GO | TAPPI | Machine | 0.332 | 9.6 | 127.766563
2 | HelloFresh | 0.15 wt% GO | TAPPI | Machine | 0.332 | 9.700001 | 128.527115
2 | HelloFresh | 0.15 wt% GO | TAPPI | Machine | 0.332 | 9.8 | 129.273895
2 | HelloFresh | 0.15 wt% GO | TAPPI | Machine | 0.332 | 9.900001 | 130.027115
2 | HelloFresh | 0.15 wt% GO | TAPPI | Machine | 0.332 | 10 | 130.819916
2 | HelloFresh | 0.15 wt% GO | TAPPI | Machine | 0.332 | 10.1 | 131.529465
2 | HelloFresh | 0.15 wt% GO | TAPPI | Machine | 0.332 | 10.200001 | 132.267731
2 | HelloFresh | 0.15 wt% GO | TAPPI | Machine | 0.332 | 10.3 | 132.997513
2 | HelloFresh | 0.15 wt% GO | TAPPI | Machine | 0.332 | 10.400001 | 133.750443
2 | HelloFresh | 0.15 wt% GO | TAPPI | Machine | 0.332 | 10.500001 | 134.42157
2 | HelloFresh | 0.15 wt% GO | TAPPI | Machine | 0.332 | 10.6 | 135.129059
2 | HelloFresh | 0.15 wt% GO | TAPPI | Machine | 0.332 | 10.700001 | 135.827454
2 | HelloFresh | 0.15 wt% GO | TAPPI | Machine | 0.332 | 10.8 | 136.536118
2 | HelloFresh | 0.15 wt% GO | TAPPI | Machine | 0.332 | 10.900001 | 137.228943
2 | HelloFresh | 0.15 wt% GO | TAPPI | Machine | 0.332 | 11.000001 | 137.95137
2 | HelloFresh | 0.15 wt% GO | TAPPI | Machine | 0.332 | 11.1 | 138.64537
2 | HelloFresh | 0.15 wt% GO | TAPPI | Machine | 0.332 | 11.200001 | 139.331177
2 | HelloFresh | 0.15 wt% GO | TAPPI | Machine | 0.332 | 11.3 | 139.989105
2 | HelloFresh | 0.15 wt% GO | TAPPI | Machine | 0.332 | 11.400001 | 140.6875
2 | HelloFresh | 0.15 wt% GO | TAPPI | Machine | 0.332 | 11.500001 | 141.377106
2 | HelloFresh | 0.15 wt% GO | TAPPI | Machine | 0.332 | 11.6 | 142.034454
2 | HelloFresh | 0.15 wt% GO | TAPPI | Machine | 0.332 | 11.700001 | 142.718185
2 | HelloFresh | 0.15 wt% GO | TAPPI | Machine | 0.332 | 11.8 | 143.315445
2 | HelloFresh | 0.15 wt% GO | TAPPI | Machine | 0.332 | 11.900001 | 143.948441
2 | HelloFresh | 0.15 wt% GO | TAPPI | Machine | 0.332 | 12.000001 | 144.48558
2 | HelloFresh | 0.15 wt% GO | TAPPI | Machine | 0.332 | 12.1 | 145.095444
2 | HelloFresh | 0.15 wt% GO | TAPPI | Machine | 0.332 | 12.200001 | 145.623199
2 | HelloFresh | 0.15 wt% GO | TAPPI | Machine | 0.332 | 12.3 | -0.177678
2 | HelloFresh | 0.15 wt% GO | TAPPI | Machine | 0.332 | 12.400001 | -0.182379
2 | HelloFresh | 0.15 wt% GO | TAPPI | Machine | 0.332 | 12.500001 | -0.203776
2 | HelloFresh | 0.15 wt% GO | TAPPI | Machine | 0.332 | 12.6 | -0.202894
3 | HelloFresh | 0.15 wt% GO | TAPPI | Machine | 0.332 | 0.2 | 0.003224
3 | HelloFresh | 0.15 wt% GO | TAPPI | Machine | 0.332 | 0.3 | 0.000882
3 | HelloFresh | 0.15 wt% GO | TAPPI | Machine | 0.332 | 0.4 | 0.004683
3 | HelloFresh | 0.15 wt% GO | TAPPI | Machine | 0.332 | 0.5 | 0.009672
3 | HelloFresh | 0.15 wt% GO | TAPPI | Machine | 0.332 | 0.6 | 0.025215
3 | HelloFresh | 0.15 wt% GO | TAPPI | Machine | 0.332 | 0.7 | 0.036347
3 | HelloFresh | 0.15 wt% GO | TAPPI | Machine | 0.332 | 0.8 | 0.069181
3 | HelloFresh | 0.15 wt% GO | TAPPI | Machine | 0.332 | 0.9 | 0.104086
3 | HelloFresh | 0.15 wt% GO | TAPPI | Machine | 0.332 | 1 | 0.169466
3 | HelloFresh | 0.15 wt% GO | TAPPI | Machine | 0.332 | 1.1 | 0.359752
3 | HelloFresh | 0.15 wt% GO | TAPPI | Machine | 0.332 | 1.2 | 0.911843
3 | HelloFresh | 0.15 wt% GO | TAPPI | Machine | 0.332 | 1.3 | 1.071636
3 | HelloFresh | 0.15 wt% GO | TAPPI | Machine | 0.332 | 1.4 | 1.082191
3 | HelloFresh | 0.15 wt% GO | TAPPI | Machine | 0.332 | 1.5 | 1.11209
3 | HelloFresh | 0.15 wt% GO | TAPPI | Machine | 0.332 | 1.6 | 1.156072
3 | HelloFresh | 0.15 wt% GO | TAPPI | Machine | 0.332 | 1.7 | 1.446337
3 | HelloFresh | 0.15 wt% GO | TAPPI | Machine | 0.332 | 1.8 | 1.473894
3 | HelloFresh | 0.15 wt% GO | TAPPI | Machine | 0.332 | 1.9 | 2.139455
3 | HelloFresh | 0.15 wt% GO | TAPPI | Machine | 0.332 | 2 | 4.086587
3 | HelloFresh | 0.15 wt% GO | TAPPI | Machine | 0.332 | 2.1 | 6.677288
3 | HelloFresh | 0.15 wt% GO | TAPPI | Machine | 0.332 | 2.2 | 9.797495
3 | HelloFresh | 0.15 wt% GO | TAPPI | Machine | 0.332 | 2.3 | 13.178357
3 | HelloFresh | 0.15 wt% GO | TAPPI | Machine | 0.332 | 2.4 | 16.697615
3 | HelloFresh | 0.15 wt% GO | TAPPI | Machine | 0.332 | 2.5 | 20.235352
3 | HelloFresh | 0.15 wt% GO | TAPPI | Machine | 0.332 | 2.6 | 23.816172
3 | HelloFresh | 0.15 wt% GO | TAPPI | Machine | 0.332 | 2.7 | 27.448603
3 | HelloFresh | 0.15 wt% GO | TAPPI | Machine | 0.332 | 2.8 | 31.00861
3 | HelloFresh | 0.15 wt% GO | TAPPI | Machine | 0.332 | 2.9 | 34.530796
3 | HelloFresh | 0.15 wt% GO | TAPPI | Machine | 0.332 | 3 | 37.962387
3 | HelloFresh | 0.15 wt% GO | TAPPI | Machine | 0.332 | 3.1 | 41.297508
3 | HelloFresh | 0.15 wt% GO | TAPPI | Machine | 0.332 | 3.2 | 44.507149
3 | HelloFresh | 0.15 wt% GO | TAPPI | Machine | 0.332 | 3.3 | 47.611534
3 | HelloFresh | 0.15 wt% GO | TAPPI | Machine | 0.332 | 3.4 | 50.68219
3 | HelloFresh | 0.15 wt% GO | TAPPI | Machine | 0.332 | 3.5 | 53.596874
3 | HelloFresh | 0.15 wt% GO | TAPPI | Machine | 0.332 | 3.6 | 56.459072
3 | HelloFresh | 0.15 wt% GO | TAPPI | Machine | 0.332 | 3.7 | 59.201931
3 | HelloFresh | 0.15 wt% GO | TAPPI | Machine | 0.332 | 3.8 | 61.857723
3 | HelloFresh | 0.15 wt% GO | TAPPI | Machine | 0.332 | 3.9 | 64.410309
3 | HelloFresh | 0.15 wt% GO | TAPPI | Machine | 0.332 | 4 | 66.827423
3 | HelloFresh | 0.15 wt% GO | TAPPI | Machine | 0.332 | 4.1 | 69.215233
3 | HelloFresh | 0.15 wt% GO | TAPPI | Machine | 0.332 | 4.2 | 71.493088
3 | HelloFresh | 0.15 wt% GO | TAPPI | Machine | 0.332 | 4.3 | 73.680634
3 | HelloFresh | 0.15 wt% GO | TAPPI | Machine | 0.332 | 4.4 | 75.798409
3 | HelloFresh | 0.15 wt% GO | TAPPI | Machine | 0.332 | 4.5 | 77.805344
3 | HelloFresh | 0.15 wt% GO | TAPPI | Machine | 0.332 | 4.6 | 79.787064
3 | HelloFresh | 0.15 wt% GO | TAPPI | Machine | 0.332 | 4.7 | 81.651222
3 | HelloFresh | 0.15 wt% GO | TAPPI | Machine | 0.332 | 4.8 | 83.462891
3 | HelloFresh | 0.15 wt% GO | TAPPI | Machine | 0.332 | 4.9 | 85.258736
3 | HelloFresh | 0.15 wt% GO | TAPPI | Machine | 0.332 | 5 | 86.904152
3 | HelloFresh | 0.15 wt% GO | TAPPI | Machine | 0.332 | 5.1 | 88.589165
3 | HelloFresh | 0.15 wt% GO | TAPPI | Machine | 0.332 | 5.2 | 90.170975
3 | HelloFresh | 0.15 wt% GO | TAPPI | Machine | 0.332 | 5.3 | 91.731956
3 | HelloFresh | 0.15 wt% GO | TAPPI | Machine | 0.332 | 5.4 | 93.211723
3 | HelloFresh | 0.15 wt% GO | TAPPI | Machine | 0.332 | 5.5 | 94.658066
3 | HelloFresh | 0.15 wt% GO | TAPPI | Machine | 0.332 | 5.6 | 96.115555
3 | HelloFresh | 0.15 wt% GO | TAPPI | Machine | 0.332 | 5.7 | 97.467484
3 | HelloFresh | 0.15 wt% GO | TAPPI | Machine | 0.332 | 5.8 | 98.87191
3 | HelloFresh | 0.15 wt% GO | TAPPI | Machine | 0.332 | 5.9 | 100.180161
3 | HelloFresh | 0.15 wt% GO | TAPPI | Machine | 0.332 | 6 | 101.472572
3 | HelloFresh | 0.15 wt% GO | TAPPI | Machine | 0.332 | 6.1 | 102.718666
3 | HelloFresh | 0.15 wt% GO | TAPPI | Machine | 0.332 | 6.2 | 103.970627
3 | HelloFresh | 0.15 wt% GO | TAPPI | Machine | 0.332 | 6.3 | 105.226387
3 | HelloFresh | 0.15 wt% GO | TAPPI | Machine | 0.332 | 6.4 | 106.440529
3 | HelloFresh | 0.15 wt% GO | TAPPI | Machine | 0.332 | 6.5 | 107.60598
3 | HelloFresh | 0.15 wt% GO | TAPPI | Machine | 0.332 | 6.6 | 108.799889
3 | HelloFresh | 0.15 wt% GO | TAPPI | Machine | 0.332 | 6.7 | 109.909935
3 | HelloFresh | 0.15 wt% GO | TAPPI | Machine | 0.332 | 6.8 | 111.020271
3 | HelloFresh | 0.15 wt% GO | TAPPI | Machine | 0.332 | 6.9 | 112.111557
3 | HelloFresh | 0.15 wt% GO | TAPPI | Machine | 0.332 | 7 | 113.218674
3 | HelloFresh | 0.15 wt% GO | TAPPI | Machine | 0.332 | 7.1 | 114.310829
3 | HelloFresh | 0.15 wt% GO | TAPPI | Machine | 0.332 | 7.2 | 115.356384
3 | HelloFresh | 0.15 wt% GO | TAPPI | Machine | 0.332 | 7.3 | 116.417465
3 | HelloFresh | 0.15 wt% GO | TAPPI | Machine | 0.332 | 7.400001 | 117.417267
3 | HelloFresh | 0.15 wt% GO | TAPPI | Machine | 0.332 | 7.5 | 118.444046
3 | HelloFresh | 0.15 wt% GO | TAPPI | Machine | 0.332 | 7.6 | 119.412766
3 | HelloFresh | 0.15 wt% GO | TAPPI | Machine | 0.332 | 7.7 | 120.418144
3 | HelloFresh | 0.15 wt% GO | TAPPI | Machine | 0.332 | 7.8 | 121.429672
3 | HelloFresh | 0.15 wt% GO | TAPPI | Machine | 0.332 | 7.900001 | 122.391953
3 | HelloFresh | 0.15 wt% GO | TAPPI | Machine | 0.332 | 8 | 123.349838
3 | HelloFresh | 0.15 wt% GO | TAPPI | Machine | 0.332 | 8.1 | 124.295982
3 | HelloFresh | 0.15 wt% GO | TAPPI | Machine | 0.332 | 8.200001 | 125.216331
3 | HelloFresh | 0.15 wt% GO | TAPPI | Machine | 0.332 | 8.3 | 126.125832
3 | HelloFresh | 0.15 wt% GO | TAPPI | Machine | 0.332 | 8.400001 | 127.058784
3 | HelloFresh | 0.15 wt% GO | TAPPI | Machine | 0.332 | 8.5 | 127.99585
3 | HelloFresh | 0.15 wt% GO | TAPPI | Machine | 0.332 | 8.6 | 128.912689
3 | HelloFresh | 0.15 wt% GO | TAPPI | Machine | 0.332 | 8.700001 | 129.785828
3 | HelloFresh | 0.15 wt% GO | TAPPI | Machine | 0.332 | 8.8 | 130.695328
3 | HelloFresh | 0.15 wt% GO | TAPPI | Machine | 0.332 | 8.900001 | 131.568756
3 | HelloFresh | 0.15 wt% GO | TAPPI | Machine | 0.332 | 9 | 132.409637
3 | HelloFresh | 0.15 wt% GO | TAPPI | Machine | 0.332 | 9.1 | 133.274582
3 | HelloFresh | 0.15 wt% GO | TAPPI | Machine | 0.332 | 9.200001 | 134.186142
3 | HelloFresh | 0.15 wt% GO | TAPPI | Machine | 0.332 | 9.3 | 135.018234
3 | HelloFresh | 0.15 wt% GO | TAPPI | Machine | 0.332 | 9.400001 | 135.898712
3 | HelloFresh | 0.15 wt% GO | TAPPI | Machine | 0.332 | 9.5 | 136.718781
3 | HelloFresh | 0.15 wt% GO | TAPPI | Machine | 0.332 | 9.6 | 137.466141
3 | HelloFresh | 0.15 wt% GO | TAPPI | Machine | 0.332 | 9.700001 | 85.974426
3 | HelloFresh | 0.15 wt% GO | TAPPI | Machine | 0.332 | 9.8 | 0.084724
3 | HelloFresh | 0.15 wt% GO | TAPPI | Machine | 0.332 | 9.900001 | 0.111993
3 | HelloFresh | 0.15 wt% GO | TAPPI | Machine | 0.332 | 10 | 0.10731
4 | HelloFresh | 0.15 wt% GO | TAPPI | Machine | 0.332 | 0.2 | 0.001748
4 | HelloFresh | 0.15 wt% GO | TAPPI | Machine | 0.332 | 0.3 | 0.000288
4 | HelloFresh | 0.15 wt% GO | TAPPI | Machine | 0.332 | 0.4 | 0.000577
4 | HelloFresh | 0.15 wt% GO | TAPPI | Machine | 0.332 | 0.5 | -0.001171
4 | HelloFresh | 0.15 wt% GO | TAPPI | Machine | 0.332 | 0.6 | 0.024045
4 | HelloFresh | 0.15 wt% GO | TAPPI | Machine | 0.332 | 0.7 | 0.056879
4 | HelloFresh | 0.15 wt% GO | TAPPI | Machine | 0.332 | 0.8 | 0.112875
4 | HelloFresh | 0.15 wt% GO | TAPPI | Machine | 0.332 | 0.9 | 0.233386
4 | HelloFresh | 0.15 wt% GO | TAPPI | Machine | 0.332 | 1 | 0.515727
4 | HelloFresh | 0.15 wt% GO | TAPPI | Machine | 0.332 | 1.1 | 0.995702
4 | HelloFresh | 0.15 wt% GO | TAPPI | Machine | 0.332 | 1.2 | 1.044656
4 | HelloFresh | 0.15 wt% GO | TAPPI | Machine | 0.332 | 1.3 | 1.064306
4 | HelloFresh | 0.15 wt% GO | TAPPI | Machine | 0.332 | 1.4 | 1.072807
4 | HelloFresh | 0.15 wt% GO | TAPPI | Machine | 0.332 | 1.5 | 1.260446
4 | HelloFresh | 0.15 wt% GO | TAPPI | Machine | 0.332 | 1.6 | 1.450444
4 | HelloFresh | 0.15 wt% GO | TAPPI | Machine | 0.332 | 1.7 | 1.435206
4 | HelloFresh | 0.15 wt% GO | TAPPI | Machine | 0.332 | 1.8 | 2.514173
4 | HelloFresh | 0.15 wt% GO | TAPPI | Machine | 0.332 | 1.9 | 4.362785
4 | HelloFresh | 0.15 wt% GO | TAPPI | Machine | 0.332 | 2 | 6.628911
4 | HelloFresh | 0.15 wt% GO | TAPPI | Machine | 0.332 | 2.1 | 9.265631
4 | HelloFresh | 0.15 wt% GO | TAPPI | Machine | 0.332 | 2.2 | 12.206123
4 | HelloFresh | 0.15 wt% GO | TAPPI | Machine | 0.332 | 2.3 | 15.378814
4 | HelloFresh | 0.15 wt% GO | TAPPI | Machine | 0.332 | 2.4 | 18.705139
4 | HelloFresh | 0.15 wt% GO | TAPPI | Machine | 0.332 | 2.5 | 22.096861
4 | HelloFresh | 0.15 wt% GO | TAPPI | Machine | 0.332 | 2.6 | 25.497662
4 | HelloFresh | 0.15 wt% GO | TAPPI | Machine | 0.332 | 2.7 | 28.872372
4 | HelloFresh | 0.15 wt% GO | TAPPI | Machine | 0.332 | 2.8 | 32.21043
4 | HelloFresh | 0.15 wt% GO | TAPPI | Machine | 0.332 | 2.9 | 35.452606
4 | HelloFresh | 0.15 wt% GO | TAPPI | Machine | 0.332 | 3 | 38.652279
4 | HelloFresh | 0.15 wt% GO | TAPPI | Machine | 0.332 | 3.1 | 41.719425
4 | HelloFresh | 0.15 wt% GO | TAPPI | Machine | 0.332 | 3.2 | 44.739651
4 | HelloFresh | 0.15 wt% GO | TAPPI | Machine | 0.332 | 3.3 | 47.630001
4 | HelloFresh | 0.15 wt% GO | TAPPI | Machine | 0.332 | 3.4 | 50.44939
4 | HelloFresh | 0.15 wt% GO | TAPPI | Machine | 0.332 | 3.5 | 53.216888
4 | HelloFresh | 0.15 wt% GO | TAPPI | Machine | 0.332 | 3.6 | 55.795269
4 | HelloFresh | 0.15 wt% GO | TAPPI | Machine | 0.332 | 3.7 | 58.339348
4 | HelloFresh | 0.15 wt% GO | TAPPI | Machine | 0.332 | 3.8 | 60.749138
4 | HelloFresh | 0.15 wt% GO | TAPPI | Machine | 0.332 | 3.9 | 63.105572
4 | HelloFresh | 0.15 wt% GO | TAPPI | Machine | 0.332 | 4 | 65.320976
4 | HelloFresh | 0.15 wt% GO | TAPPI | Machine | 0.332 | 4.1 | 67.466599
4 | HelloFresh | 0.15 wt% GO | TAPPI | Machine | 0.332 | 4.2 | 69.582611
4 | HelloFresh | 0.15 wt% GO | TAPPI | Machine | 0.332 | 4.3 | 71.569908
4 | HelloFresh | 0.15 wt% GO | TAPPI | Machine | 0.332 | 4.4 | 73.501488
4 | HelloFresh | 0.15 wt% GO | TAPPI | Machine | 0.332 | 4.5 | 75.366531
4 | HelloFresh | 0.15 wt% GO | TAPPI | Machine | 0.332 | 4.6 | 77.1521
4 | HelloFresh | 0.15 wt% GO | TAPPI | Machine | 0.332 | 4.7 | 78.902489
4 | HelloFresh | 0.15 wt% GO | TAPPI | Machine | 0.332 | 4.8 | 80.537659
4 | HelloFresh | 0.15 wt% GO | TAPPI | Machine | 0.332 | 4.9 | 82.181915
4 | HelloFresh | 0.15 wt% GO | TAPPI | Machine | 0.332 | 5 | 83.771042
4 | HelloFresh | 0.15 wt% GO | TAPPI | Machine | 0.332 | 5.1 | 85.264008
4 | HelloFresh | 0.15 wt% GO | TAPPI | Machine | 0.332 | 5.2 | 86.781013
4 | HelloFresh | 0.15 wt% GO | TAPPI | Machine | 0.332 | 5.3 | 88.18573
4 | HelloFresh | 0.15 wt% GO | TAPPI | Machine | 0.332 | 5.4 | 89.596886
4 | HelloFresh | 0.15 wt% GO | TAPPI | Machine | 0.332 | 5.5 | 90.912468
4 | HelloFresh | 0.15 wt% GO | TAPPI | Machine | 0.332 | 5.6 | 92.235672
4 | HelloFresh | 0.15 wt% GO | TAPPI | Machine | 0.332 | 5.7 | 93.553596
4 | HelloFresh | 0.15 wt% GO | TAPPI | Machine | 0.332 | 5.8 | 94.790894
4 | HelloFresh | 0.15 wt% GO | TAPPI | Machine | 0.332 | 5.9 | 96.049301
4 | HelloFresh | 0.15 wt% GO | TAPPI | Machine | 0.332 | 6 | 97.23909
4 | HelloFresh | 0.15 wt% GO | TAPPI | Machine | 0.332 | 6.1 | 98.418037
4 | HelloFresh | 0.15 wt% GO | TAPPI | Machine | 0.332 | 6.2 | 99.543335
4 | HelloFresh | 0.15 wt% GO | TAPPI | Machine | 0.332 | 6.3 | 100.675964
4 | HelloFresh | 0.15 wt% GO | TAPPI | Machine | 0.332 | 6.4 | 101.825874
4 | HelloFresh | 0.15 wt% GO | TAPPI | Machine | 0.332 | 6.5 | 102.922729
4 | HelloFresh | 0.15 wt% GO | TAPPI | Machine | 0.332 | 6.6 | 103.986458
4 | HelloFresh | 0.15 wt% GO | TAPPI | Machine | 0.332 | 6.7 | 105.075096
4 | HelloFresh | 0.15 wt% GO | TAPPI | Machine | 0.332 | 6.8 | 106.093079
4 | HelloFresh | 0.15 wt% GO | TAPPI | Machine | 0.332 | 6.9 | 107.111656
4 | HelloFresh | 0.15 wt% GO | TAPPI | Machine | 0.332 | 7 | 108.124649
4 | HelloFresh | 0.15 wt% GO | TAPPI | Machine | 0.332 | 7.1 | 109.140877
4 | HelloFresh | 0.15 wt% GO | TAPPI | Machine | 0.332 | 7.2 | 110.127197
4 | HelloFresh | 0.15 wt% GO | TAPPI | Machine | 0.332 | 7.3 | 111.087708
4 | HelloFresh | 0.15 wt% GO | TAPPI | Machine | 0.332 | 7.400001 | 112.051743
4 | HelloFresh | 0.15 wt% GO | TAPPI | Machine | 0.332 | 7.5 | 112.983826
4 | HelloFresh | 0.15 wt% GO | TAPPI | Machine | 0.332 | 7.6 | 113.910027
4 | HelloFresh | 0.15 wt% GO | TAPPI | Machine | 0.332 | 7.7 | 114.794319
4 | HelloFresh | 0.15 wt% GO | TAPPI | Machine | 0.332 | 7.8 | 115.732254
4 | HelloFresh | 0.15 wt% GO | TAPPI | Machine | 0.332 | 7.900001 | 116.630318
4 | HelloFresh | 0.15 wt% GO | TAPPI | Machine | 0.332 | 8 | 117.513725
4 | HelloFresh | 0.15 wt% GO | TAPPI | Machine | 0.332 | 8.1 | 118.380127
4 | HelloFresh | 0.15 wt% GO | TAPPI | Machine | 0.332 | 8.200001 | 119.253853
4 | HelloFresh | 0.15 wt% GO | TAPPI | Machine | 0.332 | 8.3 | 120.086838
4 | HelloFresh | 0.15 wt% GO | TAPPI | Machine | 0.332 | 8.400001 | 120.924789
4 | HelloFresh | 0.15 wt% GO | TAPPI | Machine | 0.332 | 8.5 | 121.757774
4 | HelloFresh | 0.15 wt% GO | TAPPI | Machine | 0.332 | 8.6 | 122.617142
4 | HelloFresh | 0.15 wt% GO | TAPPI | Machine | 0.332 | 8.700001 | 123.444237
4 | HelloFresh | 0.15 wt% GO | TAPPI | Machine | 0.332 | 8.8 | 124.259338
4 | HelloFresh | 0.15 wt% GO | TAPPI | Machine | 0.332 | 8.900001 | 125.080879
4 | HelloFresh | 0.15 wt% GO | TAPPI | Machine | 0.332 | 9 | 125.856674
4 | HelloFresh | 0.15 wt% GO | TAPPI | Machine | 0.332 | 9.1 | 126.646561
4 | HelloFresh | 0.15 wt% GO | TAPPI | Machine | 0.332 | 9.200001 | 127.432907
4 | HelloFresh | 0.15 wt% GO | TAPPI | Machine | 0.332 | 9.3 | 128.275269
4 | HelloFresh | 0.15 wt% GO | TAPPI | Machine | 0.332 | 9.400001 | 129.029373
4 | HelloFresh | 0.15 wt% GO | TAPPI | Machine | 0.332 | 9.5 | 129.819839
4 | HelloFresh | 0.15 wt% GO | TAPPI | Machine | 0.332 | 9.6 | 130.558395
4 | HelloFresh | 0.15 wt% GO | TAPPI | Machine | 0.332 | 9.700001 | 131.282013
4 | HelloFresh | 0.15 wt% GO | TAPPI | Machine | 0.332 | 9.8 | 131.974258
4 | HelloFresh | 0.15 wt% GO | TAPPI | Machine | 0.332 | 9.900001 | 132.680573
4 | HelloFresh | 0.15 wt% GO | TAPPI | Machine | 0.332 | 10 | 133.417953
4 | HelloFresh | 0.15 wt% GO | TAPPI | Machine | 0.332 | 10.1 | 134.053619
4 | HelloFresh | 0.15 wt% GO | TAPPI | Machine | 0.332 | 10.200001 | 134.697479
4 | HelloFresh | 0.15 wt% GO | TAPPI | Machine | 0.332 | 10.3 | 135.309097
4 | HelloFresh | 0.15 wt% GO | TAPPI | Machine | 0.332 | 10.400001 | 135.928619
4 | HelloFresh | 0.15 wt% GO | TAPPI | Machine | 0.332 | 10.500001 | 136.523514
4 | HelloFresh | 0.15 wt% GO | TAPPI | Machine | 0.332 | 10.6 | 137.174408
4 | HelloFresh | 0.15 wt% GO | TAPPI | Machine | 0.332 | 10.700001 | 137.85376
4 | HelloFresh | 0.15 wt% GO | TAPPI | Machine | 0.332 | 10.8 | 138.518723
4 | HelloFresh | 0.15 wt% GO | TAPPI | Machine | 0.332 | 10.900001 | 139.1922
4 | HelloFresh | 0.15 wt% GO | TAPPI | Machine | 0.332 | 11.000001 | 139.88298
4 | HelloFresh | 0.15 wt% GO | TAPPI | Machine | 0.332 | 11.1 | 140.533279
4 | HelloFresh | 0.15 wt% GO | TAPPI | Machine | 0.332 | 11.200001 | 141.157211
4 | HelloFresh | 0.15 wt% GO | TAPPI | Machine | 0.332 | 11.3 | 141.732758
4 | HelloFresh | 0.15 wt% GO | TAPPI | Machine | 0.332 | 11.400001 | 142.309479
4 | HelloFresh | 0.15 wt% GO | TAPPI | Machine | 0.332 | 11.500001 | 142.811737
4 | HelloFresh | 0.15 wt% GO | TAPPI | Machine | 0.332 | 11.6 | 143.223083
4 | HelloFresh | 0.15 wt% GO | TAPPI | Machine | 0.332 | 11.700001 | 143.752304
4 | HelloFresh | 0.15 wt% GO | TAPPI | Machine | 0.332 | 11.8 | 144.241943
4 | HelloFresh | 0.15 wt% GO | TAPPI | Machine | 0.332 | 11.900001 | 144.739792
4 | HelloFresh | 0.15 wt% GO | TAPPI | Machine | 0.332 | 12.000001 | 145.24498
4 | HelloFresh | 0.15 wt% GO | TAPPI | Machine | 0.332 | 12.1 | 145.798248
4 | HelloFresh | 0.15 wt% GO | TAPPI | Machine | 0.332 | 12.200001 | 146.234222
4 | HelloFresh | 0.15 wt% GO | TAPPI | Machine | 0.332 | 12.3 | 146.726517
4 | HelloFresh | 0.15 wt% GO | TAPPI | Machine | 0.332 | 12.400001 | 147.210571
4 | HelloFresh | 0.15 wt% GO | TAPPI | Machine | 0.332 | 12.500001 | 147.693466
4 | HelloFresh | 0.15 wt% GO | TAPPI | Machine | 0.332 | 12.6 | 148.124466
4 | HelloFresh | 0.15 wt% GO | TAPPI | Machine | 0.332 | 12.700001 | 148.483932
4 | HelloFresh | 0.15 wt% GO | TAPPI | Machine | 0.332 | 12.8 | 29.696257
4 | HelloFresh | 0.15 wt% GO | TAPPI | Machine | 0.332 | 12.900001 | 0.114352
4 | HelloFresh | 0.15 wt% GO | TAPPI | Machine | 0.332 | 13.000001 | 0.070063
5 | HelloFresh | 0.15 wt% GO | TAPPI | Machine | 0.332 | 0.2 | -0.00263
5 | HelloFresh | 0.15 wt% GO | TAPPI | Machine | 0.332 | 0.3 | -0.001748
5 | HelloFresh | 0.15 wt% GO | TAPPI | Machine | 0.332 | 0.4 | -0.001459
5 | HelloFresh | 0.15 wt% GO | TAPPI | Machine | 0.332 | 0.5 | 0.021109
5 | HelloFresh | 0.15 wt% GO | TAPPI | Machine | 0.332 | 0.6 | 0.096467
5 | HelloFresh | 0.15 wt% GO | TAPPI | Machine | 0.332 | 0.7 | 0.326341
5 | HelloFresh | 0.15 wt% GO | TAPPI | Machine | 0.332 | 0.8 | 0.970198
5 | HelloFresh | 0.15 wt% GO | TAPPI | Machine | 0.332 | 0.9 | 1.008615
5 | HelloFresh | 0.15 wt% GO | TAPPI | Machine | 0.332 | 1 | 1.019458
5 | HelloFresh | 0.15 wt% GO | TAPPI | Machine | 0.332 | 1.1 | 1.020629
5 | HelloFresh | 0.15 wt% GO | TAPPI | Machine | 0.332 | 1.2 | 1.135269
5 | HelloFresh | 0.15 wt% GO | TAPPI | Machine | 0.332 | 1.3 | 1.375103
5 | HelloFresh | 0.15 wt% GO | TAPPI | Machine | 0.332 | 1.4 | 1.384775
5 | HelloFresh | 0.15 wt% GO | TAPPI | Machine | 0.332 | 1.5 | 1.784403
5 | HelloFresh | 0.15 wt% GO | TAPPI | Machine | 0.332 | 1.6 | 3.344515
5 | HelloFresh | 0.15 wt% GO | TAPPI | Machine | 0.332 | 1.7 | 5.486329
5 | HelloFresh | 0.15 wt% GO | TAPPI | Machine | 0.332 | 1.8 | 7.939805
5 | HelloFresh | 0.15 wt% GO | TAPPI | Machine | 0.332 | 1.9 | 10.826048
5 | HelloFresh | 0.15 wt% GO | TAPPI | Machine | 0.332 | 2 | 14.023665
5 | HelloFresh | 0.15 wt% GO | TAPPI | Machine | 0.332 | 2.1 | 17.396315
5 | HelloFresh | 0.15 wt% GO | TAPPI | Machine | 0.332 | 2.2 | 20.835243
5 | HelloFresh | 0.15 wt% GO | TAPPI | Machine | 0.332 | 2.3 | 24.303476
5 | HelloFresh | 0.15 wt% GO | TAPPI | Machine | 0.332 | 2.4 | 27.784615
5 | HelloFresh | 0.15 wt% GO | TAPPI | Machine | 0.332 | 2.5 | 31.243761
5 | HelloFresh | 0.15 wt% GO | TAPPI | Machine | 0.332 | 2.6 | 34.626972
5 | HelloFresh | 0.15 wt% GO | TAPPI | Machine | 0.332 | 2.7 | 37.988491
5 | HelloFresh | 0.15 wt% GO | TAPPI | Machine | 0.332 | 2.8 | 41.276119
5 | HelloFresh | 0.15 wt% GO | TAPPI | Machine | 0.332 | 2.9 | 44.450279
5 | HelloFresh | 0.15 wt% GO | TAPPI | Machine | 0.332 | 3 | 47.556419
5 | HelloFresh | 0.15 wt% GO | TAPPI | Machine | 0.332 | 3.1 | 50.513321
5 | HelloFresh | 0.15 wt% GO | TAPPI | Machine | 0.332 | 3.2 | 53.411289
5 | HelloFresh | 0.15 wt% GO | TAPPI | Machine | 0.332 | 3.3 | 56.162952
5 | HelloFresh | 0.15 wt% GO | TAPPI | Machine | 0.332 | 3.4 | 58.837795
5 | HelloFresh | 0.15 wt% GO | TAPPI | Machine | 0.332 | 3.5 | 61.468658
5 | HelloFresh | 0.15 wt% GO | TAPPI | Machine | 0.332 | 3.6 | 63.916283
5 | HelloFresh | 0.15 wt% GO | TAPPI | Machine | 0.332 | 3.7 | 66.32959
5 | HelloFresh | 0.15 wt% GO | TAPPI | Machine | 0.332 | 3.8 | 68.629135
5 | HelloFresh | 0.15 wt% GO | TAPPI | Machine | 0.332 | 3.9 | 70.861847
5 | HelloFresh | 0.15 wt% GO | TAPPI | Machine | 0.332 | 4 | 72.984886
5 | HelloFresh | 0.15 wt% GO | TAPPI | Machine | 0.332 | 4.1 | 75.03112
5 | HelloFresh | 0.15 wt% GO | TAPPI | Machine | 0.332 | 4.2 | 77.051834
5 | HelloFresh | 0.15 wt% GO | TAPPI | Machine | 0.332 | 4.3 | 78.978729
5 | HelloFresh | 0.15 wt% GO | TAPPI | Machine | 0.332 | 4.4 | 80.839371
5 | HelloFresh | 0.15 wt% GO | TAPPI | Machine | 0.332 | 4.5 | 82.644295
5 | HelloFresh | 0.15 wt% GO | TAPPI | Machine | 0.332 | 4.6 | 84.378265
5 | HelloFresh | 0.15 wt% GO | TAPPI | Machine | 0.332 | 4.7 | 86.0709
5 | HelloFresh | 0.15 wt% GO | TAPPI | Machine | 0.332 | 4.8 | 87.668533
5 | HelloFresh | 0.15 wt% GO | TAPPI | Machine | 0.332 | 4.9 | 89.274673
5 | HelloFresh | 0.15 wt% GO | TAPPI | Machine | 0.332 | 5 | 90.835655
5 | HelloFresh | 0.15 wt% GO | TAPPI | Machine | 0.332 | 5.1 | 92.311615
5 | HelloFresh | 0.15 wt% GO | TAPPI | Machine | 0.332 | 5.2 | 93.816017
5 | HelloFresh | 0.15 wt% GO | TAPPI | Machine | 0.332 | 5.3 | 95.203133
5 | HelloFresh | 0.15 wt% GO | TAPPI | Machine | 0.332 | 5.4 | 96.594368
5 | HelloFresh | 0.15 wt% GO | TAPPI | Machine | 0.332 | 5.5 | 97.894112
5 | HelloFresh | 0.15 wt% GO | TAPPI | Machine | 0.332 | 5.6 | 99.207924
5 | HelloFresh | 0.15 wt% GO | TAPPI | Machine | 0.332 | 5.7 | 100.526146
5 | HelloFresh | 0.15 wt% GO | TAPPI | Machine | 0.332 | 5.8 | 101.753471
5 | HelloFresh | 0.15 wt% GO | TAPPI | Machine | 0.332 | 5.9 | 103.004257
5 | HelloFresh | 0.15 wt% GO | TAPPI | Machine | 0.332 | 6 | 104.230408
5 | HelloFresh | 0.15 wt% GO | TAPPI | Machine | 0.332 | 6.1 | 105.392349
5 | HelloFresh | 0.15 wt% GO | TAPPI | Machine | 0.332 | 6.2 | 106.531715
5 | HelloFresh | 0.15 wt% GO | TAPPI | Machine | 0.332 | 6.3 | 107.671082
5 | HelloFresh | 0.15 wt% GO | TAPPI | Machine | 0.332 | 6.4 | 108.835381
5 | HelloFresh | 0.15 wt% GO | TAPPI | Machine | 0.332 | 6.5 | 109.923729
5 | HelloFresh | 0.15 wt% GO | TAPPI | Machine | 0.332 | 6.6 | 111.00856
5 | HelloFresh | 0.15 wt% GO | TAPPI | Machine | 0.332 | 6.7 | 112.110985
5 | HelloFresh | 0.15 wt% GO | TAPPI | Machine | 0.332 | 6.8 | 113.140984
5 | HelloFresh | 0.15 wt% GO | TAPPI | Machine | 0.332 | 6.9 | 114.167183
5 | HelloFresh | 0.15 wt% GO | TAPPI | Machine | 0.332 | 7 | 115.181351
5 | HelloFresh | 0.15 wt% GO | TAPPI | Machine | 0.332 | 7.1 | 116.243607
5 | HelloFresh | 0.15 wt% GO | TAPPI | Machine | 0.332 | 7.2 | 117.248688
5 | HelloFresh | 0.15 wt% GO | TAPPI | Machine | 0.332 | 7.3 | 118.234711
5 | HelloFresh | 0.15 wt% GO | TAPPI | Machine | 0.332 | 7.400001 | 119.239212
5 | HelloFresh | 0.15 wt% GO | TAPPI | Machine | 0.332 | 7.5 | 120.180664
5 | HelloFresh | 0.15 wt% GO | TAPPI | Machine | 0.332 | 7.6 | 121.152031
5 | HelloFresh | 0.15 wt% GO | TAPPI | Machine | 0.332 | 7.7 | 122.065346
5 | HelloFresh | 0.15 wt% GO | TAPPI | Machine | 0.332 | 7.8 | 123.04081
5 | HelloFresh | 0.15 wt% GO | TAPPI | Machine | 0.332 | 7.900001 | 123.97612
5 | HelloFresh | 0.15 wt% GO | TAPPI | Machine | 0.332 | 8 | 124.906136
5 | HelloFresh | 0.15 wt% GO | TAPPI | Machine | 0.332 | 8.1 | 125.820625
5 | HelloFresh | 0.15 wt% GO | TAPPI | Machine | 0.332 | 8.200001 | 126.723969
5 | HelloFresh | 0.15 wt% GO | TAPPI | Machine | 0.332 | 8.3 | 127.605904
5 | HelloFresh | 0.15 wt% GO | TAPPI | Machine | 0.332 | 8.400001 | 128.477875
5 | HelloFresh | 0.15 wt% GO | TAPPI | Machine | 0.332 | 8.5 | 129.373306
5 | HelloFresh | 0.15 wt% GO | TAPPI | Machine | 0.332 | 8.6 | 130.273712
5 | HelloFresh | 0.15 wt% GO | TAPPI | Machine | 0.332 | 8.700001 | 131.120758
5 | HelloFresh | 0.15 wt% GO | TAPPI | Machine | 0.332 | 8.8 | 131.988922
5 | HelloFresh | 0.15 wt% GO | TAPPI | Machine | 0.332 | 8.900001 | 132.838898
5 | HelloFresh | 0.15 wt% GO | TAPPI | Machine | 0.332 | 9 | 133.678909
5 | HelloFresh | 0.15 wt% GO | TAPPI | Machine | 0.332 | 9.1 | 134.515106
5 | HelloFresh | 0.15 wt% GO | TAPPI | Machine | 0.332 | 9.200001 | 135.359818
5 | HelloFresh | 0.15 wt% GO | TAPPI | Machine | 0.332 | 9.3 | 136.24762
5 | HelloFresh | 0.15 wt% GO | TAPPI | Machine | 0.332 | 9.400001 | 137.060074
5 | HelloFresh | 0.15 wt% GO | TAPPI | Machine | 0.332 | 9.5 | 137.920319
5 | HelloFresh | 0.15 wt% GO | TAPPI | Machine | 0.332 | 9.6 | 138.722214
5 | HelloFresh | 0.15 wt% GO | TAPPI | Machine | 0.332 | 9.700001 | 139.530258
5 | HelloFresh | 0.15 wt% GO | TAPPI | Machine | 0.332 | 9.8 | 140.339493
5 | HelloFresh | 0.15 wt% GO | TAPPI | Machine | 0.332 | 9.900001 | 141.146378
5 | HelloFresh | 0.15 wt% GO | TAPPI | Machine | 0.332 | 10 | 141.992828
5 | HelloFresh | 0.15 wt% GO | TAPPI | Machine | 0.332 | 10.1 | 142.77832
5 | HelloFresh | 0.15 wt% GO | TAPPI | Machine | 0.332 | 10.200001 | 143.596634
5 | HelloFresh | 0.15 wt% GO | TAPPI | Machine | 0.332 | 10.3 | 144.349274
5 | HelloFresh | 0.15 wt% GO | TAPPI | Machine | 0.332 | 10.400001 | 145.175797
5 | HelloFresh | 0.15 wt% GO | TAPPI | Machine | 0.332 | 10.500001 | 145.926971
5 | HelloFresh | 0.15 wt% GO | TAPPI | Machine | 0.332 | 10.6 | 146.692215
5 | HelloFresh | 0.15 wt% GO | TAPPI | Machine | 0.332 | 10.700001 | 147.500549
5 | HelloFresh | 0.15 wt% GO | TAPPI | Machine | 0.332 | 10.8 | 148.270203
5 | HelloFresh | 0.15 wt% GO | TAPPI | Machine | 0.332 | 10.900001 | 149.033112
5 | HelloFresh | 0.15 wt% GO | TAPPI | Machine | 0.332 | 11.000001 | 149.790146
5 | HelloFresh | 0.15 wt% GO | TAPPI | Machine | 0.332 | 11.1 | 150.538086
5 | HelloFresh | 0.15 wt% GO | TAPPI | Machine | 0.332 | 11.200001 | 151.256424
5 | HelloFresh | 0.15 wt% GO | TAPPI | Machine | 0.332 | 11.3 | 151.850433
5 | HelloFresh | 0.15 wt% GO | TAPPI | Machine | 0.332 | 11.400001 | -0.005566
5 | HelloFresh | 0.15 wt% GO | TAPPI | Machine | 0.332 | 11.500001 | 0.01349
5 | HelloFresh | 0.15 wt% GO | TAPPI | Machine | 0.332 | 11.6 | 0.035193
5 | HelloFresh | 0.15 wt% GO | TAPPI | Machine | 0.332 | 11.700001 | 0.033717
5 | HelloFresh | 0.15 wt% GO | TAPPI | Machine | 0.332 | 11.8 | 0.018767
6 | HelloFresh | 0.15 wt% GO | TAPPI | Machine | 0.332 | 0.2 | 0.001188
6 | HelloFresh | 0.15 wt% GO | TAPPI | Machine | 0.332 | 0.3 | 0.001188
6 | HelloFresh | 0.15 wt% GO | TAPPI | Machine | 0.332 | 0.4 | 0.003224
6 | HelloFresh | 0.15 wt% GO | TAPPI | Machine | 0.332 | 0.5 | 0.190286
6 | HelloFresh | 0.15 wt% GO | TAPPI | Machine | 0.332 | 0.6 | 0.674944
6 | HelloFresh | 0.15 wt% GO | TAPPI | Machine | 0.332 | 0.7 | 0.744736
6 | HelloFresh | 0.15 wt% GO | TAPPI | Machine | 0.332 | 0.8 | 0.754119
6 | HelloFresh | 0.15 wt% GO | TAPPI | Machine | 0.332 | 0.9 | 0.779335
6 | HelloFresh | 0.15 wt% GO | TAPPI | Machine | 0.332 | 1 | 0.895146
6 | HelloFresh | 0.15 wt% GO | TAPPI | Machine | 0.332 | 1.1 | 1.110342
6 | HelloFresh | 0.15 wt% GO | TAPPI | Machine | 0.332 | 1.2 | 1.15726
6 | HelloFresh | 0.15 wt% GO | TAPPI | Machine | 0.332 | 1.3 | 1.810789
6 | HelloFresh | 0.15 wt% GO | TAPPI | Machine | 0.332 | 1.4 | 3.03197
6 | HelloFresh | 0.15 wt% GO | TAPPI | Machine | 0.332 | 1.5 | 4.651014
6 | HelloFresh | 0.15 wt% GO | TAPPI | Machine | 0.332 | 1.6 | 6.688437
6 | HelloFresh | 0.15 wt% GO | TAPPI | Machine | 0.332 | 1.7 | 9.119633
6 | HelloFresh | 0.15 wt% GO | TAPPI | Machine | 0.332 | 1.8 | 11.904133
6 | HelloFresh | 0.15 wt% GO | TAPPI | Machine | 0.332 | 1.9 | 14.963371
6 | HelloFresh | 0.15 wt% GO | TAPPI | Machine | 0.332 | 2 | 18.225487
6 | HelloFresh | 0.15 wt% GO | TAPPI | Machine | 0.332 | 2.1 | 21.699881
6 | HelloFresh | 0.15 wt% GO | TAPPI | Machine | 0.332 | 2.2 | 25.244057
6 | HelloFresh | 0.15 wt% GO | TAPPI | Machine | 0.332 | 2.3 | 28.770348
6 | HelloFresh | 0.15 wt% GO | TAPPI | Machine | 0.332 | 2.4 | 32.293705
6 | HelloFresh | 0.15 wt% GO | TAPPI | Machine | 0.332 | 2.5 | 35.750805
6 | HelloFresh | 0.15 wt% GO | TAPPI | Machine | 0.332 | 2.6 | 39.117599
6 | HelloFresh | 0.15 wt% GO | TAPPI | Machine | 0.332 | 2.7 | 42.430443
6 | HelloFresh | 0.15 wt% GO | TAPPI | Machine | 0.332 | 2.8 | 45.663822
6 | HelloFresh | 0.15 wt% GO | TAPPI | Machine | 0.332 | 2.9 | 48.775826
6 | HelloFresh | 0.15 wt% GO | TAPPI | Machine | 0.332 | 3 | 51.80603
6 | HelloFresh | 0.15 wt% GO | TAPPI | Machine | 0.332 | 3.1 | 54.698139
6 | HelloFresh | 0.15 wt% GO | TAPPI | Machine | 0.332 | 3.2 | 57.521336
6 | HelloFresh | 0.15 wt% GO | TAPPI | Machine | 0.332 | 3.3 | 60.189735
6 | HelloFresh | 0.15 wt% GO | TAPPI | Machine | 0.332 | 3.4 | 62.805355
6 | HelloFresh | 0.15 wt% GO | TAPPI | Machine | 0.332 | 3.5 | 65.348549
6 | HelloFresh | 0.15 wt% GO | TAPPI | Machine | 0.332 | 3.6 | 67.724625
6 | HelloFresh | 0.15 wt% GO | TAPPI | Machine | 0.332 | 3.7 | 70.052032
6 | HelloFresh | 0.15 wt% GO | TAPPI | Machine | 0.332 | 3.8 | 72.279167
6 | HelloFresh | 0.15 wt% GO | TAPPI | Machine | 0.332 | 3.9 | 74.447952
6 | HelloFresh | 0.15 wt% GO | TAPPI | Machine | 0.332 | 4 | 76.472183
6 | HelloFresh | 0.15 wt% GO | TAPPI | Machine | 0.332 | 4.1 | 78.453323
6 | HelloFresh | 0.15 wt% GO | TAPPI | Machine | 0.332 | 4.2 | 80.413651
6 | HelloFresh | 0.15 wt% GO | TAPPI | Machine | 0.332 | 4.3 | 82.263138
6 | HelloFresh | 0.15 wt% GO | TAPPI | Machine | 0.332 | 4.4 | 84.052528
6 | HelloFresh | 0.15 wt% GO | TAPPI | Machine | 0.332 | 4.5 | 85.787971
6 | HelloFresh | 0.15 wt% GO | TAPPI | Machine | 0.332 | 4.6 | 87.46946
6 | HelloFresh | 0.15 wt% GO | TAPPI | Machine | 0.332 | 4.7 | 89.081749
6 | HelloFresh | 0.15 wt% GO | TAPPI | Machine | 0.332 | 4.8 | 90.62075
6 | HelloFresh | 0.15 wt% GO | TAPPI | Machine | 0.332 | 4.9 | 92.153885
6 | HelloFresh | 0.15 wt% GO | TAPPI | Machine | 0.332 | 5 | 93.653
6 | HelloFresh | 0.15 wt% GO | TAPPI | Machine | 0.332 | 5.1 | 95.057709
6 | HelloFresh | 0.15 wt% GO | TAPPI | Machine | 0.332 | 5.2 | 96.485878
6 | HelloFresh | 0.15 wt% GO | TAPPI | Machine | 0.332 | 5.3 | 97.8255
6 | HelloFresh | 0.15 wt% GO | TAPPI | Machine | 0.332 | 5.4 | 99.171272
6 | HelloFresh | 0.15 wt% GO | TAPPI | Machine | 0.332 | 5.5 | 100.42617
6 | HelloFresh | 0.15 wt% GO | TAPPI | Machine | 0.332 | 5.6 | 101.688377
6 | HelloFresh | 0.15 wt% GO | TAPPI | Machine | 0.332 | 5.7 | 102.960281
6 | HelloFresh | 0.15 wt% GO | TAPPI | Machine | 0.332 | 5.8 | 104.140396
6 | HelloFresh | 0.15 wt% GO | TAPPI | Machine | 0.332 | 5.9 | 105.370941
6 | HelloFresh | 0.15 wt% GO | TAPPI | Machine | 0.332 | 6 | 106.542862
6 | HelloFresh | 0.15 wt% GO | TAPPI | Machine | 0.332 | 6.1 | 107.68428
6 | HelloFresh | 0.15 wt% GO | TAPPI | Machine | 0.332 | 6.2 | 108.793159
6 | HelloFresh | 0.15 wt% GO | TAPPI | Machine | 0.332 | 6.3 | 109.893822
6 | HelloFresh | 0.15 wt% GO | TAPPI | Machine | 0.332 | 6.4 | 111.03788
6 | HelloFresh | 0.15 wt% GO | TAPPI | Machine | 0.332 | 6.5 | 112.120079
6 | HelloFresh | 0.15 wt% GO | TAPPI | Machine | 0.332 | 6.6 | 113.183792
6 | HelloFresh | 0.15 wt% GO | TAPPI | Machine | 0.332 | 6.7 | 114.257195
6 | HelloFresh | 0.15 wt% GO | TAPPI | Machine | 0.332 | 6.8 | 115.260811
6 | HelloFresh | 0.15 wt% GO | TAPPI | Machine | 0.332 | 6.9 | 116.288467
6 | HelloFresh | 0.15 wt% GO | TAPPI | Machine | 0.332 | 7 | 117.278893
6 | HelloFresh | 0.15 wt% GO | TAPPI | Machine | 0.332 | 7.1 | 118.323845
6 | HelloFresh | 0.15 wt% GO | TAPPI | Machine | 0.332 | 7.2 | 119.321892
6 | HelloFresh | 0.15 wt% GO | TAPPI | Machine | 0.332 | 7.3 | 120.285347
6 | HelloFresh | 0.15 wt% GO | TAPPI | Machine | 0.332 | 7.400001 | 121.26696
6 | HelloFresh | 0.15 wt% GO | TAPPI | Machine | 0.332 | 7.5 | 122.190247
6 | HelloFresh | 0.15 wt% GO | TAPPI | Machine | 0.332 | 7.6 | 123.138451
6 | HelloFresh | 0.15 wt% GO | TAPPI | Machine | 0.332 | 7.7 | 124.03035
6 | HelloFresh | 0.15 wt% GO | TAPPI | Machine | 0.332 | 7.8 | 124.985603
6 | HelloFresh | 0.15 wt% GO | TAPPI | Machine | 0.332 | 7.900001 | 125.893623
6 | HelloFresh | 0.15 wt% GO | TAPPI | Machine | 0.332 | 8 | 126.802254
6 | HelloFresh | 0.15 wt% GO | TAPPI | Machine | 0.332 | 8.1 | 127.692398
6 | HelloFresh | 0.15 wt% GO | TAPPI | Machine | 0.332 | 8.200001 | 128.584015
6 | HelloFresh | 0.15 wt% GO | TAPPI | Machine | 0.332 | 8.3 | 129.446899
6 | HelloFresh | 0.15 wt% GO | TAPPI | Machine | 0.332 | 8.400001 | 130.276062
6 | HelloFresh | 0.15 wt% GO | TAPPI | Machine | 0.332 | 8.5 | 131.144211
6 | HelloFresh | 0.15 wt% GO | TAPPI | Machine | 0.332 | 8.6 | 132.027924
6 | HelloFresh | 0.15 wt% GO | TAPPI | Machine | 0.332 | 8.700001 | 132.847992
6 | HelloFresh | 0.15 wt% GO | TAPPI | Machine | 0.332 | 8.8 | 133.677155
6 | HelloFresh | 0.15 wt% GO | TAPPI | Machine | 0.332 | 8.900001 | 134.496353
6 | HelloFresh | 0.15 wt% GO | TAPPI | Machine | 0.332 | 9 | 135.316132
6 | HelloFresh | 0.15 wt% GO | TAPPI | Machine | 0.332 | 9.1 | 136.073471
6 | HelloFresh | 0.15 wt% GO | TAPPI | Machine | 0.332 | 9.200001 | 136.83577
6 | HelloFresh | 0.15 wt% GO | TAPPI | Machine | 0.332 | 9.3 | 137.443863
6 | HelloFresh | 0.15 wt% GO | TAPPI | Machine | 0.332 | 9.400001 | -0.320452
6 | HelloFresh | 0.15 wt% GO | TAPPI | Machine | 0.332 | 9.5 | -0.214025
6 | HelloFresh | 0.15 wt% GO | TAPPI | Machine | 0.332 | 9.6 | -0.234846
6 | HelloFresh | 0.15 wt% GO | TAPPI | Machine | 0.332 | 9.700001 | -0.232199
7 | HelloFresh | 0.15 wt% GO | TAPPI | Machine | 0.332 | 0.3 | 0.000882
7 | HelloFresh | 0.15 wt% GO | TAPPI | Machine | 0.332 | 0.4 | 0.000594
7 | HelloFresh | 0.15 wt% GO | TAPPI | Machine | 0.332 | 0.5 | 0.099691
7 | HelloFresh | 0.15 wt% GO | TAPPI | Machine | 0.332 | 0.6 | 0.512809
7 | HelloFresh | 0.15 wt% GO | TAPPI | Machine | 0.332 | 0.7 | 1.120608
7 | HelloFresh | 0.15 wt% GO | TAPPI | Machine | 0.332 | 0.8 | 1.14847
7 | HelloFresh | 0.15 wt% GO | TAPPI | Machine | 0.332 | 0.9 | 1.189212
7 | HelloFresh | 0.15 wt% GO | TAPPI | Machine | 0.332 | 1 | 1.188329
7 | HelloFresh | 0.15 wt% GO | TAPPI | Machine | 0.332 | 1.1 | 1.517894
7 | HelloFresh | 0.15 wt% GO | TAPPI | Machine | 0.332 | 1.2 | 1.583274
7 | HelloFresh | 0.15 wt% GO | TAPPI | Machine | 0.332 | 1.3 | 2.64495
7 | HelloFresh | 0.15 wt% GO | TAPPI | Machine | 0.332 | 1.4 | 4.694098
7 | HelloFresh | 0.15 wt% GO | TAPPI | Machine | 0.332 | 1.5 | 7.173383
7 | HelloFresh | 0.15 wt% GO | TAPPI | Machine | 0.332 | 1.6 | 9.833282
7 | HelloFresh | 0.15 wt% GO | TAPPI | Machine | 0.332 | 1.7 | 12.638008
7 | HelloFresh | 0.15 wt% GO | TAPPI | Machine | 0.332 | 1.8 | 15.562075
7 | HelloFresh | 0.15 wt% GO | TAPPI | Machine | 0.332 | 1.9 | 18.581133
7 | HelloFresh | 0.15 wt% GO | TAPPI | Machine | 0.332 | 2 | 21.69842
7 | HelloFresh | 0.15 wt% GO | TAPPI | Machine | 0.332 | 2.1 | 24.838268
7 | HelloFresh | 0.15 wt% GO | TAPPI | Machine | 0.332 | 2.2 | 28.009789
7 | HelloFresh | 0.15 wt% GO | TAPPI | Machine | 0.332 | 2.3 | 31.172808
7 | HelloFresh | 0.15 wt% GO | TAPPI | Machine | 0.332 | 2.4 | 34.380981
7 | HelloFresh | 0.15 wt% GO | TAPPI | Machine | 0.332 | 2.5 | 37.526997
7 | HelloFresh | 0.15 wt% GO | TAPPI | Machine | 0.332 | 2.6 | 40.586811
7 | HelloFresh | 0.15 wt% GO | TAPPI | Machine | 0.332 | 2.7 | 43.574493
7 | HelloFresh | 0.15 wt% GO | TAPPI | Machine | 0.332 | 2.8 | 46.489178
7 | HelloFresh | 0.15 wt% GO | TAPPI | Machine | 0.332 | 2.9 | 49.281891
7 | HelloFresh | 0.15 wt% GO | TAPPI | Machine | 0.332 | 3 | 52.011852
7 | HelloFresh | 0.15 wt% GO | TAPPI | Machine | 0.332 | 3.1 | 54.606659
7 | HelloFresh | 0.15 wt% GO | TAPPI | Machine | 0.332 | 3.2 | 57.132557
7 | HelloFresh | 0.15 wt% GO | TAPPI | Machine | 0.332 | 3.3 | 59.526516
7 | HelloFresh | 0.15 wt% GO | TAPPI | Machine | 0.332 | 3.4 | 61.875034
7 | HelloFresh | 0.15 wt% GO | TAPPI | Machine | 0.332 | 3.5 | 64.177223
7 | HelloFresh | 0.15 wt% GO | TAPPI | Machine | 0.332 | 3.6 | 66.318741
7 | HelloFresh | 0.15 wt% GO | TAPPI | Machine | 0.332 | 3.7 | 68.462898
7 | HelloFresh | 0.15 wt% GO | TAPPI | Machine | 0.332 | 3.8 | 70.483322
7 | HelloFresh | 0.15 wt% GO | TAPPI | Machine | 0.332 | 3.9 | 72.464462
7 | HelloFresh | 0.15 wt% GO | TAPPI | Machine | 0.332 | 4 | 74.325394
7 | HelloFresh | 0.15 wt% GO | TAPPI | Machine | 0.332 | 4.1 | 76.166382
7 | HelloFresh | 0.15 wt% GO | TAPPI | Machine | 0.332 | 4.2 | 77.963104
7 | HelloFresh | 0.15 wt% GO | TAPPI | Machine | 0.332 | 4.3 | 79.706161
7 | HelloFresh | 0.15 wt% GO | TAPPI | Machine | 0.332 | 4.4 | 81.357155
7 | HelloFresh | 0.15 wt% GO | TAPPI | Machine | 0.332 | 4.5 | 82.999352
7 | HelloFresh | 0.15 wt% GO | TAPPI | Machine | 0.332 | 4.6 | 84.562103
7 | HelloFresh | 0.15 wt% GO | TAPPI | Machine | 0.332 | 4.7 | 86.091133
7 | HelloFresh | 0.15 wt% GO | TAPPI | Machine | 0.332 | 4.8 | 87.533951
7 | HelloFresh | 0.15 wt% GO | TAPPI | Machine | 0.332 | 4.9 | 89.005814
7 | HelloFresh | 0.15 wt% GO | TAPPI | Machine | 0.332 | 5 | 90.444244
7 | HelloFresh | 0.15 wt% GO | TAPPI | Machine | 0.332 | 5.1 | 91.797928
7 | HelloFresh | 0.15 wt% GO | TAPPI | Machine | 0.332 | 5.2 | 93.184174
7 | HelloFresh | 0.15 wt% GO | TAPPI | Machine | 0.332 | 5.3 | 94.471313
7 | HelloFresh | 0.15 wt% GO | TAPPI | Machine | 0.332 | 5.4 | 95.784843
7 | HelloFresh | 0.15 wt% GO | TAPPI | Machine | 0.332 | 5.5 | 97.013054
7 | HelloFresh | 0.15 wt% GO | TAPPI | Machine | 0.332 | 5.6 | 98.251808
7 | HelloFresh | 0.15 wt% GO | TAPPI | Machine | 0.332 | 5.7 | 99.48793
7 | HelloFresh | 0.15 wt% GO | TAPPI | Machine | 0.332 | 5.8 | 100.660728
7 | HelloFresh | 0.15 wt% GO | TAPPI | Machine | 0.332 | 5.9 | 101.871925
7 | HelloFresh | 0.15 wt% GO | TAPPI | Machine | 0.332 | 6 | 103.014221
7 | HelloFresh | 0.15 wt% GO | TAPPI | Machine | 0.332 | 6.1 | 104.154762
7 | HelloFresh | 0.15 wt% GO | TAPPI | Machine | 0.332 | 6.2 | 105.249565
7 | HelloFresh | 0.15 wt% GO | TAPPI | Machine | 0.332 | 6.3 | 106.34671
7 | HelloFresh | 0.15 wt% GO | TAPPI | Machine | 0.332 | 6.4 | 107.484322
7 | HelloFresh | 0.15 wt% GO | TAPPI | Machine | 0.332 | 6.5 | 108.556549
7 | HelloFresh | 0.15 wt% GO | TAPPI | Machine | 0.332 | 6.6 | 109.623482
7 | HelloFresh | 0.15 wt% GO | TAPPI | Machine | 0.332 | 6.7 | 110.699524
7 | HelloFresh | 0.15 wt% GO | TAPPI | Machine | 0.332 | 6.8 | 111.721909
7 | HelloFresh | 0.15 wt% GO | TAPPI | Machine | 0.332 | 6.9 | 112.722885
7 | HelloFresh | 0.15 wt% GO | TAPPI | Machine | 0.332 | 7 | 113.724159
7 | HelloFresh | 0.15 wt% GO | TAPPI | Machine | 0.332 | 7.1 | 114.758263
7 | HelloFresh | 0.15 wt% GO | TAPPI | Machine | 0.332 | 7.2 | 115.744286
7 | HelloFresh | 0.15 wt% GO | TAPPI | Machine | 0.332 | 7.3 | 116.706268
7 | HelloFresh | 0.15 wt% GO | TAPPI | Machine | 0.332 | 7.400001 | 117.699333
7 | HelloFresh | 0.15 wt% GO | TAPPI | Machine | 0.332 | 7.5 | 118.624962
7 | HelloFresh | 0.15 wt% GO | TAPPI | Machine | 0.332 | 7.6 | 119.565536
7 | HelloFresh | 0.15 wt% GO | TAPPI | Machine | 0.332 | 7.7 | 120.478554
7 | HelloFresh | 0.15 wt% GO | TAPPI | Machine | 0.332 | 7.8 | 121.416199
7 | HelloFresh | 0.15 wt% GO | TAPPI | Machine | 0.332 | 7.900001 | 122.346237
7 | HelloFresh | 0.15 wt% GO | TAPPI | Machine | 0.332 | 8 | 123.269806
7 | HelloFresh | 0.15 wt% GO | TAPPI | Machine | 0.332 | 8.1 | 124.173431
7 | HelloFresh | 0.15 wt% GO | TAPPI | Machine | 0.332 | 8.200001 | 125.060654
7 | HelloFresh | 0.15 wt% GO | TAPPI | Machine | 0.332 | 8.3 | 125.937897
7 | HelloFresh | 0.15 wt% GO | TAPPI | Machine | 0.332 | 8.400001 | 126.794624
7 | HelloFresh | 0.15 wt% GO | TAPPI | Machine | 0.332 | 8.5 | 127.685074
7 | HelloFresh | 0.15 wt% GO | TAPPI | Machine | 0.332 | 8.6 | 128.561432
7 | HelloFresh | 0.15 wt% GO | TAPPI | Machine | 0.332 | 8.700001 | 129.407608
7 | HelloFresh | 0.15 wt% GO | TAPPI | Machine | 0.332 | 8.8 | 130.258179
7 | HelloFresh | 0.15 wt% GO | TAPPI | Machine | 0.332 | 8.900001 | 131.089981
7 | HelloFresh | 0.15 wt% GO | TAPPI | Machine | 0.332 | 9 | 131.90477
7 | HelloFresh | 0.15 wt% GO | TAPPI | Machine | 0.332 | 9.1 | 132.725433
7 | HelloFresh | 0.15 wt% GO | TAPPI | Machine | 0.332 | 9.200001 | 133.538467
7 | HelloFresh | 0.15 wt% GO | TAPPI | Machine | 0.332 | 9.3 | 134.402527
7 | HelloFresh | 0.15 wt% GO | TAPPI | Machine | 0.332 | 9.400001 | 135.197098
7 | HelloFresh | 0.15 wt% GO | TAPPI | Machine | 0.332 | 9.5 | 136.021561
7 | HelloFresh | 0.15 wt% GO | TAPPI | Machine | 0.332 | 9.6 | 136.827271
7 | HelloFresh | 0.15 wt% GO | TAPPI | Machine | 0.332 | 9.700001 | 137.610703
7 | HelloFresh | 0.15 wt% GO | TAPPI | Machine | 0.332 | 9.8 | 138.346039
7 | HelloFresh | 0.15 wt% GO | TAPPI | Machine | 0.332 | 9.900001 | 139.08725
7 | HelloFresh | 0.15 wt% GO | TAPPI | Machine | 0.332 | 10 | 139.838425
7 | HelloFresh | 0.15 wt% GO | TAPPI | Machine | 0.332 | 10.1 | 140.446228
7 | HelloFresh | 0.15 wt% GO | TAPPI | Machine | 0.332 | 10.200001 | 140.813889
7 | HelloFresh | 0.15 wt% GO | TAPPI | Machine | 0.332 | 10.3 | 140.507782
7 | HelloFresh | 0.15 wt% GO | TAPPI | Machine | 0.332 | 10.400001 | 54.294106
7 | HelloFresh | 0.15 wt% GO | TAPPI | Machine | 0.332 | 10.500001 | 0.170348
7 | HelloFresh | 0.15 wt% GO | TAPPI | Machine | 0.332 | 10.6 | 0.172401
8 | HelloFresh | 0.15 wt% GO | TAPPI | Machine | 0.332 | 0.2 | 0.01086
8 | HelloFresh | 0.15 wt% GO | TAPPI | Machine | 0.332 | 0.3 | 0.0047
8 | HelloFresh | 0.15 wt% GO | TAPPI | Machine | 0.332 | 0.4 | 0.005871
8 | HelloFresh | 0.15 wt% GO | TAPPI | Machine | 0.332 | 0.5 | 0.015832
8 | HelloFresh | 0.15 wt% GO | TAPPI | Machine | 0.332 | 0.6 | 0.037535
8 | HelloFresh | 0.15 wt% GO | TAPPI | Machine | 0.332 | 0.7 | 0.062173
8 | HelloFresh | 0.15 wt% GO | TAPPI | Machine | 0.332 | 0.8 | 0.107615
8 | HelloFresh | 0.15 wt% GO | TAPPI | Machine | 0.332 | 0.9 | 0.178272
8 | HelloFresh | 0.15 wt% GO | TAPPI | Machine | 0.332 | 1 | 0.338066
8 | HelloFresh | 0.15 wt% GO | TAPPI | Machine | 0.332 | 1.1 | 0.542724
8 | HelloFresh | 0.15 wt% GO | TAPPI | Machine | 0.332 | 1.2 | 0.821247
8 | HelloFresh | 0.15 wt% GO | TAPPI | Machine | 0.332 | 1.3 | 1.132045
8 | HelloFresh | 0.15 wt% GO | TAPPI | Machine | 0.332 | 1.4 | 1.122661
8 | HelloFresh | 0.15 wt% GO | TAPPI | Machine | 0.332 | 1.5 | 1.158142
8 | HelloFresh | 0.15 wt% GO | TAPPI | Machine | 0.332 | 1.6 | 1.154613
8 | HelloFresh | 0.15 wt% GO | TAPPI | Machine | 0.332 | 1.7 | 1.489166
8 | HelloFresh | 0.15 wt% GO | TAPPI | Machine | 0.332 | 1.8 | 1.509681
8 | HelloFresh | 0.15 wt% GO | TAPPI | Machine | 0.332 | 1.9 | 1.65892
8 | HelloFresh | 0.15 wt% GO | TAPPI | Machine | 0.332 | 2 | 2.880678
8 | HelloFresh | 0.15 wt% GO | TAPPI | Machine | 0.332 | 2.1 | 4.558654
8 | HelloFresh | 0.15 wt% GO | TAPPI | Machine | 0.332 | 2.2 | 6.686383
8 | HelloFresh | 0.15 wt% GO | TAPPI | Machine | 0.332 | 2.3 | 9.236326
8 | HelloFresh | 0.15 wt% GO | TAPPI | Machine | 0.332 | 2.4 | 12.141048
8 | HelloFresh | 0.15 wt% GO | TAPPI | Machine | 0.332 | 2.5 | 15.331319
8 | HelloFresh | 0.15 wt% GO | TAPPI | Machine | 0.332 | 2.6 | 18.655014
8 | HelloFresh | 0.15 wt% GO | TAPPI | Machine | 0.332 | 2.7 | 22.035299
8 | HelloFresh | 0.15 wt% GO | TAPPI | Machine | 0.332 | 2.8 | 25.363974
8 | HelloFresh | 0.15 wt% GO | TAPPI | Machine | 0.332 | 2.9 | 28.687668
8 | HelloFresh | 0.15 wt% GO | TAPPI | Machine | 0.332 | 3 | 31.93923
8 | HelloFresh | 0.15 wt% GO | TAPPI | Machine | 0.332 | 3.1 | 35.146519
8 | HelloFresh | 0.15 wt% GO | TAPPI | Machine | 0.332 | 3.2 | 38.267033
8 | HelloFresh | 0.15 wt% GO | TAPPI | Machine | 0.332 | 3.3 | 41.319805
8 | HelloFresh | 0.15 wt% GO | TAPPI | Machine | 0.332 | 3.4 | 44.322742
8 | HelloFresh | 0.15 wt% GO | TAPPI | Machine | 0.332 | 3.5 | 47.166172
8 | HelloFresh | 0.15 wt% GO | TAPPI | Machine | 0.332 | 3.6 | 49.965919
8 | HelloFresh | 0.15 wt% GO | TAPPI | Machine | 0.332 | 3.7 | 52.627567
8 | HelloFresh | 0.15 wt% GO | TAPPI | Machine | 0.332 | 3.8 | 55.223545
8 | HelloFresh | 0.15 wt% GO | TAPPI | Machine | 0.332 | 3.9 | 57.687286
8 | HelloFresh | 0.15 wt% GO | TAPPI | Machine | 0.332 | 4 | 60.062775
8 | HelloFresh | 0.15 wt% GO | TAPPI | Machine | 0.332 | 4.1 | 62.389301
8 | HelloFresh | 0.15 wt% GO | TAPPI | Machine | 0.332 | 4.2 | 64.607048
8 | HelloFresh | 0.15 wt% GO | TAPPI | Machine | 0.332 | 4.3 | 66.727165
8 | HelloFresh | 0.15 wt% GO | TAPPI | Machine | 0.332 | 4.4 | 68.816788
8 | HelloFresh | 0.15 wt% GO | TAPPI | Machine | 0.332 | 4.5 | 70.784439
8 | HelloFresh | 0.15 wt% GO | TAPPI | Machine | 0.332 | 4.6 | 72.70401
8 | HelloFresh | 0.15 wt% GO | TAPPI | Machine | 0.332 | 4.7 | 74.507172
8 | HelloFresh | 0.15 wt% GO | TAPPI | Machine | 0.332 | 4.8 | 76.307404
8 | HelloFresh | 0.15 wt% GO | TAPPI | Machine | 0.332 | 4.9 | 78.06308
8 | HelloFresh | 0.15 wt% GO | TAPPI | Machine | 0.332 | 5 | 79.684166
8 | HelloFresh | 0.15 wt% GO | TAPPI | Machine | 0.332 | 5.1 | 81.322266
8 | HelloFresh | 0.15 wt% GO | TAPPI | Machine | 0.332 | 5.2 | 82.851295
8 | HelloFresh | 0.15 wt% GO | TAPPI | Machine | 0.332 | 5.3 | 84.383842
8 | HelloFresh | 0.15 wt% GO | TAPPI | Machine | 0.332 | 5.4 | 85.818748
8 | HelloFresh | 0.15 wt% GO | TAPPI | Machine | 0.332 | 5.5 | 87.244278
8 | HelloFresh | 0.15 wt% GO | TAPPI | Machine | 0.332 | 5.6 | 88.634911
8 | HelloFresh | 0.15 wt% GO | TAPPI | Machine | 0.332 | 5.7 | 89.984215
8 | HelloFresh | 0.15 wt% GO | TAPPI | Machine | 0.332 | 5.8 | 91.324707
8 | HelloFresh | 0.15 wt% GO | TAPPI | Machine | 0.332 | 5.9 | 92.609505
8 | HelloFresh | 0.15 wt% GO | TAPPI | Machine | 0.332 | 6 | 93.885803
8 | HelloFresh | 0.15 wt% GO | TAPPI | Machine | 0.332 | 6.1 | 95.091721
8 | HelloFresh | 0.15 wt% GO | TAPPI | Machine | 0.332 | 6.2 | 96.276535
8 | HelloFresh | 0.15 wt% GO | TAPPI | Machine | 0.332 | 6.3 | 97.500633
8 | HelloFresh | 0.15 wt% GO | TAPPI | Machine | 0.332 | 6.4 | 98.652321
8 | HelloFresh | 0.15 wt% GO | TAPPI | Machine | 0.332 | 6.5 | 99.790802
8 | HelloFresh | 0.15 wt% GO | TAPPI | Machine | 0.332 | 6.6 | 100.944832
8 | HelloFresh | 0.15 wt% GO | TAPPI | Machine | 0.332 | 6.7 | 102.053406
8 | HelloFresh | 0.15 wt% GO | TAPPI | Machine | 0.332 | 6.8 | 103.120949
8 | HelloFresh | 0.15 wt% GO | TAPPI | Machine | 0.332 | 6.9 | 104.182327
8 | HelloFresh | 0.15 wt% GO | TAPPI | Machine | 0.332 | 7 | 105.294426
8 | HelloFresh | 0.15 wt% GO | TAPPI | Machine | 0.332 | 7.1 | 106.321495
8 | HelloFresh | 0.15 wt% GO | TAPPI | Machine | 0.332 | 7.2 | 107.348862
8 | HelloFresh | 0.15 wt% GO | TAPPI | Machine | 0.332 | 7.3 | 108.366264
8 | HelloFresh | 0.15 wt% GO | TAPPI | Machine | 0.332 | 7.400001 | 109.338791
8 | HelloFresh | 0.15 wt% GO | TAPPI | Machine | 0.332 | 7.5 | 110.34623
8 | HelloFresh | 0.15 wt% GO | TAPPI | Machine | 0.332 | 7.6 | 111.288269
8 | HelloFresh | 0.15 wt% GO | TAPPI | Machine | 0.332 | 7.7 | 112.282211
8 | HelloFresh | 0.15 wt% GO | TAPPI | Machine | 0.332 | 7.8 | 113.244484
8 | HelloFresh | 0.15 wt% GO | TAPPI | Machine | 0.332 | 7.900001 | 114.195038
8 | HelloFresh | 0.15 wt% GO | TAPPI | Machine | 0.332 | 8 | 115.120071
8 | HelloFresh | 0.15 wt% GO | TAPPI | Machine | 0.332 | 8.1 | 116.042473
8 | HelloFresh | 0.15 wt% GO | TAPPI | Machine | 0.332 | 8.200001 | 116.945221
8 | HelloFresh | 0.15 wt% GO | TAPPI | Machine | 0.332 | 8.3 | 117.830688
8 | HelloFresh | 0.15 wt% GO | TAPPI | Machine | 0.332 | 8.400001 | 118.743416
8 | HelloFresh | 0.15 wt% GO | TAPPI | Machine | 0.332 | 8.5 | 119.636497
8 | HelloFresh | 0.15 wt% GO | TAPPI | Machine | 0.332 | 8.6 | 120.508751
8 | HelloFresh | 0.15 wt% GO | TAPPI | Machine | 0.332 | 8.700001 | 121.394806
8 | HelloFresh | 0.15 wt% GO | TAPPI | Machine | 0.332 | 8.8 | 122.260323
8 | HelloFresh | 0.15 wt% GO | TAPPI | Machine | 0.332 | 8.900001 | 123.093887
8 | HelloFresh | 0.15 wt% GO | TAPPI | Machine | 0.332 | 9 | 123.941223
8 | HelloFresh | 0.15 wt% GO | TAPPI | Machine | 0.332 | 9.1 | 124.784462
8 | HelloFresh | 0.15 wt% GO | TAPPI | Machine | 0.332 | 9.200001 | 125.660538
8 | HelloFresh | 0.15 wt% GO | TAPPI | Machine | 0.332 | 9.3 | 126.473579
8 | HelloFresh | 0.15 wt% GO | TAPPI | Machine | 0.332 | 9.400001 | 127.328835
8 | HelloFresh | 0.15 wt% GO | TAPPI | Machine | 0.332 | 9.5 | 128.120468
8 | HelloFresh | 0.15 wt% GO | TAPPI | Machine | 0.332 | 9.6 | 128.938492
8 | HelloFresh | 0.15 wt% GO | TAPPI | Machine | 0.332 | 9.700001 | 129.718979
8 | HelloFresh | 0.15 wt% GO | TAPPI | Machine | 0.332 | 9.8 | 130.523819
8 | HelloFresh | 0.15 wt% GO | TAPPI | Machine | 0.332 | 9.900001 | 131.346222
8 | HelloFresh | 0.15 wt% GO | TAPPI | Machine | 0.332 | 10 | 132.111771
8 | HelloFresh | 0.15 wt% GO | TAPPI | Machine | 0.332 | 10.1 | 132.898712
8 | HelloFresh | 0.15 wt% GO | TAPPI | Machine | 0.332 | 10.200001 | 133.649307
8 | HelloFresh | 0.15 wt% GO | TAPPI | Machine | 0.332 | 10.3 | 134.416595
8 | HelloFresh | 0.15 wt% GO | TAPPI | Machine | 0.332 | 10.400001 | 135.12468
8 | HelloFresh | 0.15 wt% GO | TAPPI | Machine | 0.332 | 10.500001 | 135.851807
8 | HelloFresh | 0.15 wt% GO | TAPPI | Machine | 0.332 | 10.6 | 136.559006
8 | HelloFresh | 0.15 wt% GO | TAPPI | Machine | 0.332 | 10.700001 | 137.102295
8 | HelloFresh | 0.15 wt% GO | TAPPI | Machine | 0.332 | 10.8 | 0.118458
8 | HelloFresh | 0.15 wt% GO | TAPPI | Machine | 0.332 | 10.900001 | 0.133119
8 | HelloFresh | 0.15 wt% GO | TAPPI | Machine | 0.332 | 11.000001 | 0.14778
9 | HelloFresh | 0.15 wt% GO | TAPPI | Machine | 0.332 | 0.2 | -0.003513
9 | HelloFresh | 0.15 wt% GO | TAPPI | Machine | 0.332 | 0.3 | 0.005277
9 | HelloFresh | 0.15 wt% GO | TAPPI | Machine | 0.332 | 0.4 | -0.013202
9 | HelloFresh | 0.15 wt% GO | TAPPI | Machine | 0.332 | 0.5 | 0.014067
9 | HelloFresh | 0.15 wt% GO | TAPPI | Machine | 0.332 | 0.6 | 0.016426
9 | HelloFresh | 0.15 wt% GO | TAPPI | Machine | 0.332 | 0.7 | 0.032546
9 | HelloFresh | 0.15 wt% GO | TAPPI | Machine | 0.332 | 0.8 | 0.070946
9 | HelloFresh | 0.15 wt% GO | TAPPI | Machine | 0.332 | 0.9 | 0.102321
9 | HelloFresh | 0.15 wt% GO | TAPPI | Machine | 0.332 | 1 | 0.182073
9 | HelloFresh | 0.15 wt% GO | TAPPI | Machine | 0.332 | 1.1 | 0.32427
9 | HelloFresh | 0.15 wt% GO | TAPPI | Machine | 0.332 | 1.2 | 0.643569
9 | HelloFresh | 0.15 wt% GO | TAPPI | Machine | 0.332 | 1.3 | 1.048763
9 | HelloFresh | 0.15 wt% GO | TAPPI | Machine | 0.332 | 1.4 | 1.062253
9 | HelloFresh | 0.15 wt% GO | TAPPI | Machine | 0.332 | 1.5 | 1.062541
9 | HelloFresh | 0.15 wt% GO | TAPPI | Machine | 0.332 | 1.6 | 1.078373
9 | HelloFresh | 0.15 wt% GO | TAPPI | Machine | 0.332 | 1.7 | 1.418492
9 | HelloFresh | 0.15 wt% GO | TAPPI | Machine | 0.332 | 1.8 | 1.41145
9 | HelloFresh | 0.15 wt% GO | TAPPI | Machine | 0.332 | 1.9 | 1.581221
9 | HelloFresh | 0.15 wt% GO | TAPPI | Machine | 0.332 | 2 | 2.681585
9 | HelloFresh | 0.15 wt% GO | TAPPI | Machine | 0.332 | 2.1 | 4.242868
9 | HelloFresh | 0.15 wt% GO | TAPPI | Machine | 0.332 | 2.2 | 6.222835
9 | HelloFresh | 0.15 wt% GO | TAPPI | Machine | 0.332 | 2.3 | 8.615325
9 | HelloFresh | 0.15 wt% GO | TAPPI | Machine | 0.332 | 2.4 | 11.364055
9 | HelloFresh | 0.15 wt% GO | TAPPI | Machine | 0.332 | 2.5 | 14.40042
9 | HelloFresh | 0.15 wt% GO | TAPPI | Machine | 0.332 | 2.6 | 17.689516
9 | HelloFresh | 0.15 wt% GO | TAPPI | Machine | 0.332 | 2.7 | 21.076538
9 | HelloFresh | 0.15 wt% GO | TAPPI | Machine | 0.332 | 2.8 | 24.480562
9 | HelloFresh | 0.15 wt% GO | TAPPI | Machine | 0.332 | 2.9 | 27.916258
9 | HelloFresh | 0.15 wt% GO | TAPPI | Machine | 0.332 | 3 | 31.312366
9 | HelloFresh | 0.15 wt% GO | TAPPI | Machine | 0.332 | 3.1 | 34.709652
9 | HelloFresh | 0.15 wt% GO | TAPPI | Machine | 0.332 | 3.2 | 37.993759
9 | HelloFresh | 0.15 wt% GO | TAPPI | Machine | 0.332 | 3.3 | 41.220104
9 | HelloFresh | 0.15 wt% GO | TAPPI | Machine | 0.332 | 3.4 | 44.394859
9 | HelloFresh | 0.15 wt% GO | TAPPI | Machine | 0.332 | 3.5 | 47.405704
9 | HelloFresh | 0.15 wt% GO | TAPPI | Machine | 0.332 | 3.6 | 50.376392
9 | HelloFresh | 0.15 wt% GO | TAPPI | Machine | 0.332 | 3.7 | 53.196365
9 | HelloFresh | 0.15 wt% GO | TAPPI | Machine | 0.332 | 3.8 | 55.958286
9 | HelloFresh | 0.15 wt% GO | TAPPI | Machine | 0.332 | 3.9 | 58.566872
9 | HelloFresh | 0.15 wt% GO | TAPPI | Machine | 0.332 | 4 | 61.076355
9 | HelloFresh | 0.15 wt% GO | TAPPI | Machine | 0.332 | 4.1 | 63.567364
9 | HelloFresh | 0.15 wt% GO | TAPPI | Machine | 0.332 | 4.2 | 65.89389
9 | HelloFresh | 0.15 wt% GO | TAPPI | Machine | 0.332 | 4.3 | 68.169983
9 | HelloFresh | 0.15 wt% GO | TAPPI | Machine | 0.332 | 4.4 | 70.357239
9 | HelloFresh | 0.15 wt% GO | TAPPI | Machine | 0.332 | 4.5 | 72.443344
9 | HelloFresh | 0.15 wt% GO | TAPPI | Machine | 0.332 | 4.6 | 74.486351
9 | HelloFresh | 0.15 wt% GO | TAPPI | Machine | 0.332 | 4.7 | 76.402107
9 | HelloFresh | 0.15 wt% GO | TAPPI | Machine | 0.332 | 4.8 | 78.307304
9 | HelloFresh | 0.15 wt% GO | TAPPI | Machine | 0.332 | 4.9 | 80.14888
9 | HelloFresh | 0.15 wt% GO | TAPPI | Machine | 0.332 | 5 | 81.890182
9 | HelloFresh | 0.15 wt% GO | TAPPI | Machine | 0.332 | 5.1 | 83.610962
9 | HelloFresh | 0.15 wt% GO | TAPPI | Machine | 0.332 | 5.2 | 85.2341
9 | HelloFresh | 0.15 wt% GO | TAPPI | Machine | 0.332 | 5.3 | 86.837311
9 | HelloFresh | 0.15 wt% GO | TAPPI | Machine | 0.332 | 5.4 | 88.335548
9 | HelloFresh | 0.15 wt% GO | TAPPI | Machine | 0.332 | 5.5 | 89.854607
9 | HelloFresh | 0.15 wt% GO | TAPPI | Machine | 0.332 | 5.6 | 91.310921
9 | HelloFresh | 0.15 wt% GO | TAPPI | Machine | 0.332 | 5.7 | 92.70948
9 | HelloFresh | 0.15 wt% GO | TAPPI | Machine | 0.332 | 5.8 | 94.092201
9 | HelloFresh | 0.15 wt% GO | TAPPI | Machine | 0.332 | 5.9 | 95.44384
9 | HelloFresh | 0.15 wt% GO | TAPPI | Machine | 0.332 | 6 | 96.758835
9 | HelloFresh | 0.15 wt% GO | TAPPI | Machine | 0.332 | 6.1 | 98.010498
9 | HelloFresh | 0.15 wt% GO | TAPPI | Machine | 0.332 | 6.2 | 99.247498
9 | HelloFresh | 0.15 wt% GO | TAPPI | Machine | 0.332 | 6.3 | 100.500916
9 | HelloFresh | 0.15 wt% GO | TAPPI | Machine | 0.332 | 6.4 | 101.701279
9 | HelloFresh | 0.15 wt% GO | TAPPI | Machine | 0.332 | 6.5 | 102.873184
9 | HelloFresh | 0.15 wt% GO | TAPPI | Machine | 0.332 | 6.6 | 104.060341
9 | HelloFresh | 0.15 wt% GO | TAPPI | Machine | 0.332 | 6.7 | 105.185341
9 | HelloFresh | 0.15 wt% GO | TAPPI | Machine | 0.332 | 6.8 | 106.283073
9 | HelloFresh | 0.15 wt% GO | TAPPI | Machine | 0.332 | 6.9 | 107.36937
9 | HelloFresh | 0.15 wt% GO | TAPPI | Machine | 0.332 | 7 | 108.495842
9 | HelloFresh | 0.15 wt% GO | TAPPI | Machine | 0.332 | 7.1 | 109.547836
9 | HelloFresh | 0.15 wt% GO | TAPPI | Machine | 0.332 | 7.2 | 110.603355
9 | HelloFresh | 0.15 wt% GO | TAPPI | Machine | 0.332 | 7.3 | 111.630424
9 | HelloFresh | 0.15 wt% GO | TAPPI | Machine | 0.332 | 7.400001 | 112.640488
9 | HelloFresh | 0.15 wt% GO | TAPPI | Machine | 0.332 | 7.5 | 113.63385
9 | HelloFresh | 0.15 wt% GO | TAPPI | Machine | 0.332 | 7.6 | 114.594658
9 | HelloFresh | 0.15 wt% GO | TAPPI | Machine | 0.332 | 7.7 | 115.605011
9 | HelloFresh | 0.15 wt% GO | TAPPI | Machine | 0.332 | 7.8 | 116.571098
9 | HelloFresh | 0.15 wt% GO | TAPPI | Machine | 0.332 | 7.900001 | 117.548332
9 | HelloFresh | 0.15 wt% GO | TAPPI | Machine | 0.332 | 8 | 118.481865
9 | HelloFresh | 0.15 wt% GO | TAPPI | Machine | 0.332 | 8.1 | 119.432419
9 | HelloFresh | 0.15 wt% GO | TAPPI | Machine | 0.332 | 8.200001 | 120.329025
9 | HelloFresh | 0.15 wt% GO | TAPPI | Machine | 0.332 | 8.3 | 121.230309
9 | HelloFresh | 0.15 wt% GO | TAPPI | Machine | 0.332 | 8.400001 | 122.142151
9 | HelloFresh | 0.15 wt% GO | TAPPI | Machine | 0.332 | 8.5 | 123.078636
9 | HelloFresh | 0.15 wt% GO | TAPPI | Machine | 0.332 | 8.6 | 123.948257
9 | HelloFresh | 0.15 wt% GO | TAPPI | Machine | 0.332 | 8.700001 | 124.847786
9 | HelloFresh | 0.15 wt% GO | TAPPI | Machine | 0.332 | 8.8 | 125.725334
9 | HelloFresh | 0.15 wt% GO | TAPPI | Machine | 0.332 | 8.900001 | 126.561531
9 | HelloFresh | 0.15 wt% GO | TAPPI | Machine | 0.332 | 9 | 127.426163
9 | HelloFresh | 0.15 wt% GO | TAPPI | Machine | 0.332 | 9.1 | 128.281723
9 | HelloFresh | 0.15 wt% GO | TAPPI | Machine | 0.332 | 9.200001 | 129.190338
9 | HelloFresh | 0.15 wt% GO | TAPPI | Machine | 0.332 | 9.3 | 130.010117
9 | HelloFresh | 0.15 wt% GO | TAPPI | Machine | 0.332 | 9.400001 | 130.873596
9 | HelloFresh | 0.15 wt% GO | TAPPI | Machine | 0.332 | 9.5 | 131.687515
9 | HelloFresh | 0.15 wt% GO | TAPPI | Machine | 0.332 | 9.6 | 132.511978
9 | HelloFresh | 0.15 wt% GO | TAPPI | Machine | 0.332 | 9.700001 | 133.328247
9 | HelloFresh | 0.15 wt% GO | TAPPI | Machine | 0.332 | 9.8 | 134.136292
9 | HelloFresh | 0.15 wt% GO | TAPPI | Machine | 0.332 | 9.900001 | 134.987167
9 | HelloFresh | 0.15 wt% GO | TAPPI | Machine | 0.332 | 10 | 135.789337
9 | HelloFresh | 0.15 wt% GO | TAPPI | Machine | 0.332 | 10.1 | 136.606201
9 | HelloFresh | 0.15 wt% GO | TAPPI | Machine | 0.332 | 10.200001 | 137.397827
9 | HelloFresh | 0.15 wt% GO | TAPPI | Machine | 0.332 | 10.3 | 138.217026
9 | HelloFresh | 0.15 wt% GO | TAPPI | Machine | 0.332 | 10.400001 | 138.96907
9 | HelloFresh | 0.15 wt% GO | TAPPI | Machine | 0.332 | 10.500001 | 139.765106
9 | HelloFresh | 0.15 wt% GO | TAPPI | Machine | 0.332 | 10.6 | 140.586945
9 | HelloFresh | 0.15 wt% GO | TAPPI | Machine | 0.332 | 10.700001 | 141.382385
9 | HelloFresh | 0.15 wt% GO | TAPPI | Machine | 0.332 | 10.8 | 142.140594
9 | HelloFresh | 0.15 wt% GO | TAPPI | Machine | 0.332 | 10.900001 | 142.9422
9 | HelloFresh | 0.15 wt% GO | TAPPI | Machine | 0.332 | 11.000001 | 143.703049
9 | HelloFresh | 0.15 wt% GO | TAPPI | Machine | 0.332 | 11.1 | 144.478851
9 | HelloFresh | 0.15 wt% GO | TAPPI | Machine | 0.332 | 11.200001 | 145.205399
9 | HelloFresh | 0.15 wt% GO | TAPPI | Machine | 0.332 | 11.3 | 145.9897
9 | HelloFresh | 0.15 wt% GO | TAPPI | Machine | 0.332 | 11.400001 | 146.759064
9 | HelloFresh | 0.15 wt% GO | TAPPI | Machine | 0.332 | 11.500001 | 147.504944
9 | HelloFresh | 0.15 wt% GO | TAPPI | Machine | 0.332 | 11.6 | 148.251144
9 | HelloFresh | 0.15 wt% GO | TAPPI | Machine | 0.332 | 11.700001 | 148.962433
9 | HelloFresh | 0.15 wt% GO | TAPPI | Machine | 0.332 | 11.8 | 149.697784
9 | HelloFresh | 0.15 wt% GO | TAPPI | Machine | 0.332 | 11.900001 | 150.376816
9 | HelloFresh | 0.15 wt% GO | TAPPI | Machine | 0.332 | 12.000001 | 151.117737
9 | HelloFresh | 0.15 wt% GO | TAPPI | Machine | 0.332 | 12.1 | 151.778595
9 | HelloFresh | 0.15 wt% GO | TAPPI | Machine | 0.332 | 12.200001 | 152.439178
9 | HelloFresh | 0.15 wt% GO | TAPPI | Machine | 0.332 | 12.3 | 153.099762
9 | HelloFresh | 0.15 wt% GO | TAPPI | Machine | 0.332 | 12.400001 | 124.208321
9 | HelloFresh | 0.15 wt% GO | TAPPI | Machine | 0.332 | 12.500001 | 0.068316
9 | HelloFresh | 0.15 wt% GO | TAPPI | Machine | 0.332 | 12.6 | 0.048378
10 | HelloFresh | 0.15 wt% GO | TAPPI | Machine | 0.332 | 0.2 | 0.005277
10 | HelloFresh | 0.15 wt% GO | TAPPI | Machine | 0.332 | 0.3 | 0.008501
10 | HelloFresh | 0.15 wt% GO | TAPPI | Machine | 0.332 | 0.4 | 0.008501
10 | HelloFresh | 0.15 wt% GO | TAPPI | Machine | 0.332 | 0.5 | 0.000577
10 | HelloFresh | 0.15 wt% GO | TAPPI | Machine | 0.332 | 0.6 | 0.024927
10 | HelloFresh | 0.15 wt% GO | TAPPI | Machine | 0.332 | 0.7 | 0.044271
10 | HelloFresh | 0.15 wt% GO | TAPPI | Machine | 0.332 | 0.8 | 0.068316
10 | HelloFresh | 0.15 wt% GO | TAPPI | Machine | 0.332 | 0.9 | 0.098808
10 | HelloFresh | 0.15 wt% GO | TAPPI | Machine | 0.332 | 1 | 0.205235
10 | HelloFresh | 0.15 wt% GO | TAPPI | Machine | 0.332 | 1.1 | 0.511044
10 | HelloFresh | 0.15 wt% GO | TAPPI | Machine | 0.332 | 1.2 | 0.940876
10 | HelloFresh | 0.15 wt% GO | TAPPI | Machine | 0.332 | 1.3 | 1.049356
10 | HelloFresh | 0.15 wt% GO | TAPPI | Machine | 0.332 | 1.4 | 1.047303
10 | HelloFresh | 0.15 wt% GO | TAPPI | Machine | 0.332 | 1.5 | 1.096563
10 | HelloFresh | 0.15 wt% GO | TAPPI | Machine | 0.332 | 1.6 | 1.298863
10 | HelloFresh | 0.15 wt% GO | TAPPI | Machine | 0.332 | 1.7 | 1.419374
10 | HelloFresh | 0.15 wt% GO | TAPPI | Machine | 0.332 | 1.8 | 1.518759
10 | HelloFresh | 0.15 wt% GO | TAPPI | Machine | 0.332 | 1.9 | 2.727333
10 | HelloFresh | 0.15 wt% GO | TAPPI | Machine | 0.332 | 2 | 4.969125
10 | HelloFresh | 0.15 wt% GO | TAPPI | Machine | 0.332 | 2.1 | 7.797013
10 | HelloFresh | 0.15 wt% GO | TAPPI | Machine | 0.332 | 2.2 | 10.994038
10 | HelloFresh | 0.15 wt% GO | TAPPI | Machine | 0.332 | 2.3 | 14.347054
10 | HelloFresh | 0.15 wt% GO | TAPPI | Machine | 0.332 | 2.4 | 17.797401
10 | HelloFresh | 0.15 wt% GO | TAPPI | Machine | 0.332 | 2.5 | 21.271795
10 | HelloFresh | 0.15 wt% GO | TAPPI | Machine | 0.332 | 2.6 | 24.739452
10 | HelloFresh | 0.15 wt% GO | TAPPI | Machine | 0.332 | 2.7 | 28.235548
10 | HelloFresh | 0.15 wt% GO | TAPPI | Machine | 0.332 | 2.8 | 31.700558
10 | HelloFresh | 0.15 wt% GO | TAPPI | Machine | 0.332 | 2.9 | 35.043892
10 | HelloFresh | 0.15 wt% GO | TAPPI | Machine | 0.332 | 3 | 38.389866
10 | HelloFresh | 0.15 wt% GO | TAPPI | Machine | 0.332 | 3.1 | 41.621498
10 | HelloFresh | 0.15 wt% GO | TAPPI | Machine | 0.332 | 3.2 | 44.798592
10 | HelloFresh | 0.15 wt% GO | TAPPI | Machine | 0.332 | 3.3 | 47.819118
10 | HelloFresh | 0.15 wt% GO | TAPPI | Machine | 0.332 | 3.4 | 50.797714
10 | HelloFresh | 0.15 wt% GO | TAPPI | Machine | 0.332 | 3.5 | 53.700077
10 | HelloFresh | 0.15 wt% GO | TAPPI | Machine | 0.332 | 3.6 | 56.419781
10 | HelloFresh | 0.15 wt% GO | TAPPI | Machine | 0.332 | 3.7 | 59.091408
10 | HelloFresh | 0.15 wt% GO | TAPPI | Machine | 0.332 | 3.8 | 61.625519
10 | HelloFresh | 0.15 wt% GO | TAPPI | Machine | 0.332 | 3.9 | 64.09893
10 | HelloFresh | 0.15 wt% GO | TAPPI | Machine | 0.332 | 4 | 66.435722
10 | HelloFresh | 0.15 wt% GO | TAPPI | Machine | 0.332 | 4.1 | 68.693047
10 | HelloFresh | 0.15 wt% GO | TAPPI | Machine | 0.332 | 4.2 | 70.913147
10 | HelloFresh | 0.15 wt% GO | TAPPI | Machine | 0.332 | 4.3 | 72.982826
10 | HelloFresh | 0.15 wt% GO | TAPPI | Machine | 0.332 | 4.4 | 74.998863
10 | HelloFresh | 0.15 wt% GO | TAPPI | Machine | 0.332 | 4.5 | 76.967094
10 | HelloFresh | 0.15 wt% GO | TAPPI | Machine | 0.332 | 4.6 | 78.836227
10 | HelloFresh | 0.15 wt% GO | TAPPI | Machine | 0.332 | 4.7 | 80.644676
10 | HelloFresh | 0.15 wt% GO | TAPPI | Machine | 0.332 | 4.8 | 82.346985
10 | HelloFresh | 0.15 wt% GO | TAPPI | Machine | 0.332 | 4.9 | 84.053986
10 | HelloFresh | 0.15 wt% GO | TAPPI | Machine | 0.332 | 5 | 85.703804
10 | HelloFresh | 0.15 wt% GO | TAPPI | Machine | 0.332 | 5.1 | 87.258926
10 | HelloFresh | 0.15 wt% GO | TAPPI | Machine | 0.332 | 5.2 | 88.809067
10 | HelloFresh | 0.15 wt% GO | TAPPI | Machine | 0.332 | 5.3 | 90.27095
10 | HelloFresh | 0.15 wt% GO | TAPPI | Machine | 0.332 | 5.4 | 91.727562
10 | HelloFresh | 0.15 wt% GO | TAPPI | Machine | 0.332 | 5.5 | 93.097969
10 | HelloFresh | 0.15 wt% GO | TAPPI | Machine | 0.332 | 5.6 | 94.469833
10 | HelloFresh | 0.15 wt% GO | TAPPI | Machine | 0.332 | 5.7 | 95.788643
10 | HelloFresh | 0.15 wt% GO | TAPPI | Machine | 0.332 | 5.8 | 97.062592
10 | HelloFresh | 0.15 wt% GO | TAPPI | Machine | 0.332 | 5.9 | 98.356186
10 | HelloFresh | 0.15 wt% GO | TAPPI | Machine | 0.332 | 6 | 99.609894
10 | HelloFresh | 0.15 wt% GO | TAPPI | Machine | 0.332 | 6.1 | 100.810829
10 | HelloFresh | 0.15 wt% GO | TAPPI | Machine | 0.332 | 6.2 | 101.98069
10 | HelloFresh | 0.15 wt% GO | TAPPI | Machine | 0.332 | 6.3 | 103.118889
10 | HelloFresh | 0.15 wt% GO | TAPPI | Machine | 0.332 | 6.4 | 104.316017
10 | HelloFresh | 0.15 wt% GO | TAPPI | Machine | 0.332 | 6.5 | 105.450104
10 | HelloFresh | 0.15 wt% GO | TAPPI | Machine | 0.332 | 6.6 | 106.567184
10 | HelloFresh | 0.15 wt% GO | TAPPI | Machine | 0.332 | 6.7 | 107.673126
10 | HelloFresh | 0.15 wt% GO | TAPPI | Machine | 0.332 | 6.8 | 108.72776
10 | HelloFresh | 0.15 wt% GO | TAPPI | Machine | 0.332 | 6.9 | 109.777115
10 | HelloFresh | 0.15 wt% GO | TAPPI | Machine | 0.332 | 7 | 110.793343
10 | HelloFresh | 0.15 wt% GO | TAPPI | Machine | 0.332 | 7.1 | 111.858536
10 | HelloFresh | 0.15 wt% GO | TAPPI | Machine | 0.332 | 7.2 | 112.861855
10 | HelloFresh | 0.15 wt% GO | TAPPI | Machine | 0.332 | 7.3 | 113.858727
10 | HelloFresh | 0.15 wt% GO | TAPPI | Machine | 0.332 | 7.400001 | 114.838593
10 | HelloFresh | 0.15 wt% GO | TAPPI | Machine | 0.332 | 7.5 | 115.80703
10 | HelloFresh | 0.15 wt% GO | TAPPI | Machine | 0.332 | 7.6 | 116.756111
10 | HelloFresh | 0.15 wt% GO | TAPPI | Machine | 0.332 | 7.7 | 117.676453
10 | HelloFresh | 0.15 wt% GO | TAPPI | Machine | 0.332 | 7.8 | 118.676552
10 | HelloFresh | 0.15 wt% GO | TAPPI | Machine | 0.332 | 7.900001 | 119.60482
10 | HelloFresh | 0.15 wt% GO | TAPPI | Machine | 0.332 | 8 | 120.519012
10 | HelloFresh | 0.15 wt% GO | TAPPI | Machine | 0.332 | 8.1 | 121.425873
10 | HelloFresh | 0.15 wt% GO | TAPPI | Machine | 0.332 | 8.200001 | 122.335075
10 | HelloFresh | 0.15 wt% GO | TAPPI | Machine | 0.332 | 8.3 | 123.206169
10 | HelloFresh | 0.15 wt% GO | TAPPI | Machine | 0.332 | 8.400001 | 124.066414
10 | HelloFresh | 0.15 wt% GO | TAPPI | Machine | 0.332 | 8.5 | 124.943077
10 | HelloFresh | 0.15 wt% GO | TAPPI | Machine | 0.332 | 8.6 | 125.830879
10 | HelloFresh | 0.15 wt% GO | TAPPI | Machine | 0.332 | 8.700001 | 126.666496
10 | HelloFresh | 0.15 wt% GO | TAPPI | Machine | 0.332 | 8.8 | 127.519112
10 | HelloFresh | 0.15 wt% GO | TAPPI | Machine | 0.332 | 8.900001 | 128.352386
10 | HelloFresh | 0.15 wt% GO | TAPPI | Machine | 0.332 | 9 | 129.146362
10 | HelloFresh | 0.15 wt% GO | TAPPI | Machine | 0.332 | 9.1 | 129.962036
10 | HelloFresh | 0.15 wt% GO | TAPPI | Machine | 0.332 | 9.200001 | 130.783569
10 | HelloFresh | 0.15 wt% GO | TAPPI | Machine | 0.332 | 9.3 | 131.653198
10 | HelloFresh | 0.15 wt% GO | TAPPI | Machine | 0.332 | 9.400001 | 132.454803
10 | HelloFresh | 0.15 wt% GO | TAPPI | Machine | 0.332 | 9.5 | 133.267548
10 | HelloFresh | 0.15 wt% GO | TAPPI | Machine | 0.332 | 9.6 | 134.034256
10 | HelloFresh | 0.15 wt% GO | TAPPI | Machine | 0.332 | 9.700001 | 134.812408
10 | HelloFresh | 0.15 wt% GO | TAPPI | Machine | 0.332 | 9.8 | 135.578247
10 | HelloFresh | 0.15 wt% GO | TAPPI | Machine | 0.332 | 9.900001 | 136.378677
10 | HelloFresh | 0.15 wt% GO | TAPPI | Machine | 0.332 | 10 | 137.197861
10 | HelloFresh | 0.15 wt% GO | TAPPI | Machine | 0.332 | 10.1 | 137.936432
10 | HelloFresh | 0.15 wt% GO | TAPPI | Machine | 0.332 | 10.200001 | 138.716934
10 | HelloFresh | 0.15 wt% GO | TAPPI | Machine | 0.332 | 10.3 | 139.468399
10 | HelloFresh | 0.15 wt% GO | TAPPI | Machine | 0.332 | 10.400001 | 140.233353
10 | HelloFresh | 0.15 wt% GO | TAPPI | Machine | 0.332 | 10.500001 | 140.926468
10 | HelloFresh | 0.15 wt% GO | TAPPI | Machine | 0.332 | 10.6 | 141.711365
10 | HelloFresh | 0.15 wt% GO | TAPPI | Machine | 0.332 | 10.700001 | 142.495361
10 | HelloFresh | 0.15 wt% GO | TAPPI | Machine | 0.332 | 10.8 | 143.26384
10 | HelloFresh | 0.15 wt% GO | TAPPI | Machine | 0.332 | 10.900001 | 143.998886
10 | HelloFresh | 0.15 wt% GO | TAPPI | Machine | 0.332 | 11.000001 | 144.733643
10 | HelloFresh | 0.15 wt% GO | TAPPI | Machine | 0.332 | 11.1 | 145.482758
10 | HelloFresh | 0.15 wt% GO | TAPPI | Machine | 0.332 | 11.200001 | 146.236862
10 | HelloFresh | 0.15 wt% GO | TAPPI | Machine | 0.332 | 11.3 | 146.971619
10 | HelloFresh | 0.15 wt% GO | TAPPI | Machine | 0.332 | 11.400001 | 147.733643
10 | HelloFresh | 0.15 wt% GO | TAPPI | Machine | 0.332 | 11.500001 | 148.4552
10 | HelloFresh | 0.15 wt% GO | TAPPI | Machine | 0.332 | 11.6 | 149.170319
10 | HelloFresh | 0.15 wt% GO | TAPPI | Machine | 0.332 | 11.700001 | 149.892166
10 | HelloFresh | 0.15 wt% GO | TAPPI | Machine | 0.332 | 11.8 | 150.567108
10 | HelloFresh | 0.15 wt% GO | TAPPI | Machine | 0.332 | 11.900001 | 151.285736
10 | HelloFresh | 0.15 wt% GO | TAPPI | Machine | 0.332 | 12.000001 | 151.927551
10 | HelloFresh | 0.15 wt% GO | TAPPI | Machine | 0.332 | 12.1 | 152.661423
10 | HelloFresh | 0.15 wt% GO | TAPPI | Machine | 0.332 | 12.200001 | 153.303223
10 | HelloFresh | 0.15 wt% GO | TAPPI | Machine | 0.332 | 12.3 | 153.968491
10 | HelloFresh | 0.15 wt% GO | TAPPI | Machine | 0.332 | 12.400001 | 154.652527
10 | HelloFresh | 0.15 wt% GO | TAPPI | Machine | 0.332 | 12.500001 | 155.291687
10 | HelloFresh | 0.15 wt% GO | TAPPI | Machine | 0.332 | 12.6 | 155.905365
10 | HelloFresh | 0.15 wt% GO | TAPPI | Machine | 0.332 | 12.700001 | 156.510818
10 | HelloFresh | 0.15 wt% GO | TAPPI | Machine | 0.332 | 12.8 | 157.130341
10 | HelloFresh | 0.15 wt% GO | TAPPI | Machine | 0.332 | 12.900001 | 157.716751
10 | HelloFresh | 0.15 wt% GO | TAPPI | Machine | 0.332 | 13.000001 | 158.136597
10 | HelloFresh | 0.15 wt% GO | TAPPI | Machine | 0.332 | 13.1 | 0.005566
10 | HelloFresh | 0.15 wt% GO | TAPPI | Machine | 0.332 | 13.200001 | 0.073593
10 | HelloFresh | 0.15 wt% GO | TAPPI | Machine | 0.332 | 13.3 | 0.075935
1 | HelloFresh | 0.20 wt% GO | TAPPI | Machine | 0.328 | 0.2 | -0.006737
1 | HelloFresh | 0.20 wt% GO | TAPPI | Machine | 0.328 | 0.3 | -0.009672
1 | HelloFresh | 0.20 wt% GO | TAPPI | Machine | 0.328 | 0.4 | 0.000882
1 | HelloFresh | 0.20 wt% GO | TAPPI | Machine | 0.328 | 0.5 | 0.360057
1 | HelloFresh | 0.20 wt% GO | TAPPI | Machine | 0.328 | 0.6 | 0.396115
1 | HelloFresh | 0.20 wt% GO | TAPPI | Machine | 0.328 | 0.7 | 0.475274
1 | HelloFresh | 0.20 wt% GO | TAPPI | Machine | 0.328 | 0.8 | 0.511638
1 | HelloFresh | 0.20 wt% GO | TAPPI | Machine | 0.328 | 0.9 | 0.73094
1 | HelloFresh | 0.20 wt% GO | TAPPI | Machine | 0.328 | 1 | 0.799561
1 | HelloFresh | 0.20 wt% GO | TAPPI | Machine | 0.328 | 1.1 | 1.363072
1 | HelloFresh | 0.20 wt% GO | TAPPI | Machine | 0.328 | 1.2 | 2.474008
1 | HelloFresh | 0.20 wt% GO | TAPPI | Machine | 0.328 | 1.3 | 4.395331
1 | HelloFresh | 0.20 wt% GO | TAPPI | Machine | 0.328 | 1.4 | 6.525707
1 | HelloFresh | 0.20 wt% GO | TAPPI | Machine | 0.328 | 1.5 | 8.756946
1 | HelloFresh | 0.20 wt% GO | TAPPI | Machine | 0.328 | 1.6 | 11.727913
1 | HelloFresh | 0.20 wt% GO | TAPPI | Machine | 0.328 | 1.7 | 14.865717
1 | HelloFresh | 0.20 wt% GO | TAPPI | Machine | 0.328 | 1.8 | 18.014669
1 | HelloFresh | 0.20 wt% GO | TAPPI | Machine | 0.328 | 1.9 | 21.154526
1 | HelloFresh | 0.20 wt% GO | TAPPI | Machine | 0.328 | 2 | 24.294968
1 | HelloFresh | 0.20 wt% GO | TAPPI | Machine | 0.328 | 2.1 | 27.40815
1 | HelloFresh | 0.20 wt% GO | TAPPI | Machine | 0.328 | 2.2 | 30.450369
1 | HelloFresh | 0.20 wt% GO | TAPPI | Machine | 0.328 | 2.3 | 33.412548
1 | HelloFresh | 0.20 wt% GO | TAPPI | Machine | 0.328 | 2.4 | 36.350979
1 | HelloFresh | 0.20 wt% GO | TAPPI | Machine | 0.328 | 2.5 | 39.278854
1 | HelloFresh | 0.20 wt% GO | TAPPI | Machine | 0.328 | 2.6 | 42.121986
1 | HelloFresh | 0.20 wt% GO | TAPPI | Machine | 0.328 | 2.7 | 44.918808
1 | HelloFresh | 0.20 wt% GO | TAPPI | Machine | 0.328 | 2.8 | 47.648186
1 | HelloFresh | 0.20 wt% GO | TAPPI | Machine | 0.328 | 2.9 | 50.235363
1 | HelloFresh | 0.20 wt% GO | TAPPI | Machine | 0.328 | 3 | 52.792053
1 | HelloFresh | 0.20 wt% GO | TAPPI | Machine | 0.328 | 3.1 | 55.204777
1 | HelloFresh | 0.20 wt% GO | TAPPI | Machine | 0.328 | 3.2 | 57.562084
1 | HelloFresh | 0.20 wt% GO | TAPPI | Machine | 0.328 | 3.3 | 59.797726
1 | HelloFresh | 0.20 wt% GO | TAPPI | Machine | 0.328 | 3.4 | 61.941582
1 | HelloFresh | 0.20 wt% GO | TAPPI | Machine | 0.328 | 3.5 | 64.05349
1 | HelloFresh | 0.20 wt% GO | TAPPI | Machine | 0.328 | 3.6 | 66.017036
1 | HelloFresh | 0.20 wt% GO | TAPPI | Machine | 0.328 | 3.7 | 67.939827
1 | HelloFresh | 0.20 wt% GO | TAPPI | Machine | 0.328 | 3.8 | 69.783165
1 | HelloFresh | 0.20 wt% GO | TAPPI | Machine | 0.328 | 3.9 | 71.596893
1 | HelloFresh | 0.20 wt% GO | TAPPI | Machine | 0.328 | 4 | 73.361061
1 | HelloFresh | 0.20 wt% GO | TAPPI | Machine | 0.328 | 4.1 | 75.05574
1 | HelloFresh | 0.20 wt% GO | TAPPI | Machine | 0.328 | 4.2 | 76.735184
1 | HelloFresh | 0.20 wt% GO | TAPPI | Machine | 0.328 | 4.3 | 78.342194
1 | HelloFresh | 0.20 wt% GO | TAPPI | Machine | 0.328 | 4.4 | 79.875626
1 | HelloFresh | 0.20 wt% GO | TAPPI | Machine | 0.328 | 4.5 | 81.405533
1 | HelloFresh | 0.20 wt% GO | TAPPI | Machine | 0.328 | 4.6 | 82.865662
1 | HelloFresh | 0.20 wt% GO | TAPPI | Machine | 0.328 | 4.7 | 84.291481
1 | HelloFresh | 0.20 wt% GO | TAPPI | Machine | 0.328 | 4.8 | 85.657776
1 | HelloFresh | 0.20 wt% GO | TAPPI | Machine | 0.328 | 4.9 | 86.989197
1 | HelloFresh | 0.20 wt% GO | TAPPI | Machine | 0.328 | 5 | 88.354614
1 | HelloFresh | 0.20 wt% GO | TAPPI | Machine | 0.328 | 5.1 | 89.575493
1 | HelloFresh | 0.20 wt% GO | TAPPI | Machine | 0.328 | 5.2 | 90.869675
1 | HelloFresh | 0.20 wt% GO | TAPPI | Machine | 0.328 | 5.3 | 92.062981
1 | HelloFresh | 0.20 wt% GO | TAPPI | Machine | 0.328 | 5.4 | 93.261864
1 | HelloFresh | 0.20 wt% GO | TAPPI | Machine | 0.328 | 5.5 | 94.410912
1 | HelloFresh | 0.20 wt% GO | TAPPI | Machine | 0.328 | 5.6 | 95.543831
1 | HelloFresh | 0.20 wt% GO | TAPPI | Machine | 0.328 | 5.7 | 96.730408
1 | HelloFresh | 0.20 wt% GO | TAPPI | Machine | 0.328 | 5.8 | 97.784157
1 | HelloFresh | 0.20 wt% GO | TAPPI | Machine | 0.328 | 5.9 | 98.898308
1 | HelloFresh | 0.20 wt% GO | TAPPI | Machine | 0.328 | 6 | 99.947075
1 | HelloFresh | 0.20 wt% GO | TAPPI | Machine | 0.328 | 6.1 | 100.99321
1 | HelloFresh | 0.20 wt% GO | TAPPI | Machine | 0.328 | 6.2 | 102.006798
1 | HelloFresh | 0.20 wt% GO | TAPPI | Machine | 0.328 | 6.3 | 103.009521
1 | HelloFresh | 0.20 wt% GO | TAPPI | Machine | 0.328 | 6.4 | 104.04129
1 | HelloFresh | 0.20 wt% GO | TAPPI | Machine | 0.328 | 6.5 | 105.041687
1 | HelloFresh | 0.20 wt% GO | TAPPI | Machine | 0.328 | 6.6 | 105.993408
1 | HelloFresh | 0.20 wt% GO | TAPPI | Machine | 0.328 | 6.7 | 107.007576
1 | HelloFresh | 0.20 wt% GO | TAPPI | Machine | 0.328 | 6.8 | 107.921471
1 | HelloFresh | 0.20 wt% GO | TAPPI | Machine | 0.328 | 6.9 | 108.856186
1 | HelloFresh | 0.20 wt% GO | TAPPI | Machine | 0.328 | 7 | 109.77301
1 | HelloFresh | 0.20 wt% GO | TAPPI | Machine | 0.328 | 7.1 | 110.682228
1 | HelloFresh | 0.20 wt% GO | TAPPI | Machine | 0.328 | 7.2 | 111.618698
1 | HelloFresh | 0.20 wt% GO | TAPPI | Machine | 0.328 | 7.3 | 112.493301
1 | HelloFresh | 0.20 wt% GO | TAPPI | Machine | 0.328 | 7.400001 | 113.406914
1 | HelloFresh | 0.20 wt% GO | TAPPI | Machine | 0.328 | 7.5 | 114.265694
1 | HelloFresh | 0.20 wt% GO | TAPPI | Machine | 0.328 | 7.6 | 115.127396
1 | HelloFresh | 0.20 wt% GO | TAPPI | Machine | 0.328 | 7.7 | 115.955093
1 | HelloFresh | 0.20 wt% GO | TAPPI | Machine | 0.328 | 7.8 | 116.828239
1 | HelloFresh | 0.20 wt% GO | TAPPI | Machine | 0.328 | 7.900001 | 117.687897
1 | HelloFresh | 0.20 wt% GO | TAPPI | Machine | 0.328 | 8 | 118.529076
1 | HelloFresh | 0.20 wt% GO | TAPPI | Machine | 0.328 | 8.1 | 119.353851
1 | HelloFresh | 0.20 wt% GO | TAPPI | Machine | 0.328 | 8.200001 | 120.16806
1 | HelloFresh | 0.20 wt% GO | TAPPI | Machine | 0.328 | 8.3 | 120.969658
1 | HelloFresh | 0.20 wt% GO | TAPPI | Machine | 0.328 | 8.400001 | 121.758949
1 | HelloFresh | 0.20 wt% GO | TAPPI | Machine | 0.328 | 8.5 | 122.556747
1 | HelloFresh | 0.20 wt% GO | TAPPI | Machine | 0.328 | 8.6 | 123.378571
1 | HelloFresh | 0.20 wt% GO | TAPPI | Machine | 0.328 | 8.700001 | 124.16024
1 | HelloFresh | 0.20 wt% GO | TAPPI | Machine | 0.328 | 8.8 | 124.932816
1 | HelloFresh | 0.20 wt% GO | TAPPI | Machine | 0.328 | 8.900001 | 125.707161
1 | HelloFresh | 0.20 wt% GO | TAPPI | Machine | 0.328 | 9 | 126.473572
1 | HelloFresh | 0.20 wt% GO | TAPPI | Machine | 0.328 | 9.1 | 127.207741
1 | HelloFresh | 0.20 wt% GO | TAPPI | Machine | 0.328 | 9.200001 | 127.950996
1 | HelloFresh | 0.20 wt% GO | TAPPI | Machine | 0.328 | 9.3 | 128.754654
1 | HelloFresh | 0.20 wt% GO | TAPPI | Machine | 0.328 | 9.400001 | 129.473282
1 | HelloFresh | 0.20 wt% GO | TAPPI | Machine | 0.328 | 9.5 | 130.201874
1 | HelloFresh | 0.20 wt% GO | TAPPI | Machine | 0.328 | 9.6 | 130.911713
1 | HelloFresh | 0.20 wt% GO | TAPPI | Machine | 0.328 | 9.700001 | 131.612747
1 | HelloFresh | 0.20 wt% GO | TAPPI | Machine | 0.328 | 9.8 | 132.278595
1 | HelloFresh | 0.20 wt% GO | TAPPI | Machine | 0.328 | 9.900001 | 132.962341
1 | HelloFresh | 0.20 wt% GO | TAPPI | Machine | 0.328 | 10 | 133.649887
1 | HelloFresh | 0.20 wt% GO | TAPPI | Machine | 0.328 | 10.1 | 134.282898
1 | HelloFresh | 0.20 wt% GO | TAPPI | Machine | 0.328 | 10.200001 | 134.896561
1 | HelloFresh | 0.20 wt% GO | TAPPI | Machine | 0.328 | 10.3 | 135.136978
1 | HelloFresh | 0.20 wt% GO | TAPPI | Machine | 0.328 | 10.400001 | 134.935852
1 | HelloFresh | 0.20 wt% GO | TAPPI | Machine | 0.328 | 10.500001 | -0.567329
1 | HelloFresh | 0.20 wt% GO | TAPPI | Machine | 0.328 | 10.6 | -0.574965
1 | HelloFresh | 0.20 wt% GO | TAPPI | Machine | 0.328 | 10.700001 | -0.560592
1 | HelloFresh | 0.20 wt% GO | TAPPI | Machine | 0.328 | 10.8 | -0.559133
2 | HelloFresh | 0.20 wt% GO | TAPPI | Machine | 0.328 | 0.2 | 0.015526
2 | HelloFresh | 0.20 wt% GO | TAPPI | Machine | 0.328 | 0.3 | 0.01142
2 | HelloFresh | 0.20 wt% GO | TAPPI | Machine | 0.328 | 0.4 | 0.017885
2 | HelloFresh | 0.20 wt% GO | TAPPI | Machine | 0.328 | 0.5 | 0.185874
2 | HelloFresh | 0.20 wt% GO | TAPPI | Machine | 0.328 | 0.6 | 0.439504
2 | HelloFresh | 0.20 wt% GO | TAPPI | Machine | 0.328 | 0.7 | 0.737965
2 | HelloFresh | 0.20 wt% GO | TAPPI | Machine | 0.328 | 0.8 | 0.861124
2 | HelloFresh | 0.20 wt% GO | TAPPI | Machine | 0.328 | 0.9 | 0.888681
2 | HelloFresh | 0.20 wt% GO | TAPPI | Machine | 0.328 | 1 | 0.90626
2 | HelloFresh | 0.20 wt% GO | TAPPI | Machine | 0.328 | 1.1 | 0.977511
2 | HelloFresh | 0.20 wt% GO | TAPPI | Machine | 0.328 | 1.2 | 1.250486
2 | HelloFresh | 0.20 wt% GO | TAPPI | Machine | 0.328 | 1.3 | 1.758
2 | HelloFresh | 0.20 wt% GO | TAPPI | Machine | 0.328 | 1.4 | 3.454743
2 | HelloFresh | 0.20 wt% GO | TAPPI | Machine | 0.328 | 1.5 | 5.462267
2 | HelloFresh | 0.20 wt% GO | TAPPI | Machine | 0.328 | 1.6 | 7.742476
2 | HelloFresh | 0.20 wt% GO | TAPPI | Machine | 0.328 | 1.7 | 10.429915
2 | HelloFresh | 0.20 wt% GO | TAPPI | Machine | 0.328 | 1.8 | 13.423469
2 | HelloFresh | 0.20 wt% GO | TAPPI | Machine | 0.328 | 1.9 | 16.550428
2 | HelloFresh | 0.20 wt% GO | TAPPI | Machine | 0.328 | 2 | 19.827799
2 | HelloFresh | 0.20 wt% GO | TAPPI | Machine | 0.328 | 2.1 | 23.147964
2 | HelloFresh | 0.20 wt% GO | TAPPI | Machine | 0.328 | 2.2 | 26.485447
2 | HelloFresh | 0.20 wt% GO | TAPPI | Machine | 0.328 | 2.3 | 29.767797
2 | HelloFresh | 0.20 wt% GO | TAPPI | Machine | 0.328 | 2.4 | 33.009975
2 | HelloFresh | 0.20 wt% GO | TAPPI | Machine | 0.328 | 2.5 | 36.199677
2 | HelloFresh | 0.20 wt% GO | TAPPI | Machine | 0.328 | 2.6 | 39.267696
2 | HelloFresh | 0.20 wt% GO | TAPPI | Machine | 0.328 | 2.7 | 42.35009
2 | HelloFresh | 0.20 wt% GO | TAPPI | Machine | 0.328 | 2.8 | 45.374134
2 | HelloFresh | 0.20 wt% GO | TAPPI | Machine | 0.328 | 2.9 | 48.297905
2 | HelloFresh | 0.20 wt% GO | TAPPI | Machine | 0.328 | 3 | 51.198799
2 | HelloFresh | 0.20 wt% GO | TAPPI | Machine | 0.328 | 3.1 | 53.985947
2 | HelloFresh | 0.20 wt% GO | TAPPI | Machine | 0.328 | 3.2 | 56.690109
2 | HelloFresh | 0.20 wt% GO | TAPPI | Machine | 0.328 | 3.3 | 59.281387
2 | HelloFresh | 0.20 wt% GO | TAPPI | Machine | 0.328 | 3.4 | 61.788528
2 | HelloFresh | 0.20 wt% GO | TAPPI | Machine | 0.328 | 3.5 | 64.280708
2 | HelloFresh | 0.20 wt% GO | TAPPI | Machine | 0.328 | 3.6 | 66.601669
2 | HelloFresh | 0.20 wt% GO | TAPPI | Machine | 0.328 | 3.7 | 68.869843
2 | HelloFresh | 0.20 wt% GO | TAPPI | Machine | 0.328 | 3.8 | 71.051239
2 | HelloFresh | 0.20 wt% GO | TAPPI | Machine | 0.328 | 3.9 | 73.162262
2 | HelloFresh | 0.20 wt% GO | TAPPI | Machine | 0.328 | 4 | 75.185326
2 | HelloFresh | 0.20 wt% GO | TAPPI | Machine | 0.328 | 4.1 | 77.119263
2 | HelloFresh | 0.20 wt% GO | TAPPI | Machine | 0.328 | 4.2 | 79.031792
2 | HelloFresh | 0.20 wt% GO | TAPPI | Machine | 0.328 | 4.3 | 80.86721
2 | HelloFresh | 0.20 wt% GO | TAPPI | Machine | 0.328 | 4.4 | 82.609978
2 | HelloFresh | 0.20 wt% GO | TAPPI | Machine | 0.328 | 4.5 | 84.342773
2 | HelloFresh | 0.20 wt% GO | TAPPI | Machine | 0.328 | 4.6 | 85.984688
2 | HelloFresh | 0.20 wt% GO | TAPPI | Machine | 0.328 | 4.7 | 87.613106
2 | HelloFresh | 0.20 wt% GO | TAPPI | Machine | 0.328 | 4.8 | 89.141556
2 | HelloFresh | 0.20 wt% GO | TAPPI | Machine | 0.328 | 4.9 | 90.644478
2 | HelloFresh | 0.20 wt% GO | TAPPI | Machine | 0.328 | 5 | 92.149757
2 | HelloFresh | 0.20 wt% GO | TAPPI | Machine | 0.328 | 5.1 | 93.524567
2 | HelloFresh | 0.20 wt% GO | TAPPI | Machine | 0.328 | 5.2 | 94.957718
2 | HelloFresh | 0.20 wt% GO | TAPPI | Machine | 0.328 | 5.3 | 96.290306
2 | HelloFresh | 0.20 wt% GO | TAPPI | Machine | 0.328 | 5.4 | 97.61467
2 | HelloFresh | 0.20 wt% GO | TAPPI | Machine | 0.328 | 5.5 | 98.888916
2 | HelloFresh | 0.20 wt% GO | TAPPI | Machine | 0.328 | 5.6 | 100.135002
2 | HelloFresh | 0.20 wt% GO | TAPPI | Machine | 0.328 | 5.7 | 101.424484
2 | HelloFresh | 0.20 wt% GO | TAPPI | Machine | 0.328 | 5.8 | 102.589661
2 | HelloFresh | 0.20 wt% GO | TAPPI | Machine | 0.328 | 5.9 | 103.805847
2 | HelloFresh | 0.20 wt% GO | TAPPI | Machine | 0.328 | 6 | 104.960747
2 | HelloFresh | 0.20 wt% GO | TAPPI | Machine | 0.328 | 6.1 | 106.101006
2 | HelloFresh | 0.20 wt% GO | TAPPI | Machine | 0.328 | 6.2 | 107.191696
2 | HelloFresh | 0.20 wt% GO | TAPPI | Machine | 0.328 | 6.3 | 108.27565
2 | HelloFresh | 0.20 wt% GO | TAPPI | Machine | 0.328 | 6.4 | 109.392731
2 | HelloFresh | 0.20 wt% GO | TAPPI | Machine | 0.328 | 6.5 | 110.4758
2 | HelloFresh | 0.20 wt% GO | TAPPI | Machine | 0.328 | 6.6 | 111.497887
2 | HelloFresh | 0.20 wt% GO | TAPPI | Machine | 0.328 | 6.7 | 112.587708
2 | HelloFresh | 0.20 wt% GO | TAPPI | Machine | 0.328 | 6.8 | 113.583115
2 | HelloFresh | 0.20 wt% GO | TAPPI | Machine | 0.328 | 6.9 | 114.587906
2 | HelloFresh | 0.20 wt% GO | TAPPI | Machine | 0.328 | 7 | 115.574806
2 | HelloFresh | 0.20 wt% GO | TAPPI | Machine | 0.328 | 7.1 | 116.561714
2 | HelloFresh | 0.20 wt% GO | TAPPI | Machine | 0.328 | 7.2 | 117.575005
2 | HelloFresh | 0.20 wt% GO | TAPPI | Machine | 0.328 | 7.3 | 118.510017
2 | HelloFresh | 0.20 wt% GO | TAPPI | Machine | 0.328 | 7.400001 | 119.496338
2 | HelloFresh | 0.20 wt% GO | TAPPI | Machine | 0.328 | 7.5 | 120.402306
2 | HelloFresh | 0.20 wt% GO | TAPPI | Machine | 0.328 | 7.6 | 121.340248
2 | HelloFresh | 0.20 wt% GO | TAPPI | Machine | 0.328 | 7.7 | 122.236259
2 | HelloFresh | 0.20 wt% GO | TAPPI | Machine | 0.328 | 7.8 | 123.158081
2 | HelloFresh | 0.20 wt% GO | TAPPI | Machine | 0.328 | 7.900001 | 124.080475
2 | HelloFresh | 0.20 wt% GO | TAPPI | Machine | 0.328 | 8 | 124.971512
2 | HelloFresh | 0.20 wt% GO | TAPPI | Machine | 0.328 | 8.1 | 125.856972
2 | HelloFresh | 0.20 wt% GO | TAPPI | Machine | 0.328 | 8.200001 | 126.736275
2 | HelloFresh | 0.20 wt% GO | TAPPI | Machine | 0.328 | 8.3 | 127.592995
2 | HelloFresh | 0.20 wt% GO | TAPPI | Machine | 0.328 | 8.400001 | 128.437103
2 | HelloFresh | 0.20 wt% GO | TAPPI | Machine | 0.328 | 8.5 | 129.288849
2 | HelloFresh | 0.20 wt% GO | TAPPI | Machine | 0.328 | 8.6 | 130.149963
2 | HelloFresh | 0.20 wt% GO | TAPPI | Machine | 0.328 | 8.700001 | 130.973572
2 | HelloFresh | 0.20 wt% GO | TAPPI | Machine | 0.328 | 8.8 | 130.787964
2 | HelloFresh | 0.20 wt% GO | TAPPI | Machine | 0.328 | 8.900001 | -0.08357
2 | HelloFresh | 0.20 wt% GO | TAPPI | Machine | 0.328 | 9 | -0.07887
2 | HelloFresh | 0.20 wt% GO | TAPPI | Machine | 0.328 | 9.1 | -0.089425
2 | HelloFresh | 0.20 wt% GO | TAPPI | Machine | 0.328 | 9.200001 | -0.080058
3 | HelloFresh | 0.20 wt% GO | TAPPI | Machine | 0.328 | 0.2 | 0.003513
3 | HelloFresh | 0.20 wt% GO | TAPPI | Machine | 0.328 | 0.3 | -0.000882
3 | HelloFresh | 0.20 wt% GO | TAPPI | Machine | 0.328 | 0.4 | 0.00263
3 | HelloFresh | 0.20 wt% GO | TAPPI | Machine | 0.328 | 0.5 | 0.007619
3 | HelloFresh | 0.20 wt% GO | TAPPI | Machine | 0.328 | 0.6 | 0.052179
3 | HelloFresh | 0.20 wt% GO | TAPPI | Machine | 0.328 | 0.7 | 0.134273
3 | HelloFresh | 0.20 wt% GO | TAPPI | Machine | 0.328 | 0.8 | 0.266509
3 | HelloFresh | 0.20 wt% GO | TAPPI | Machine | 0.328 | 0.9 | 0.541537
3 | HelloFresh | 0.20 wt% GO | TAPPI | Machine | 0.328 | 1 | 0.8186
3 | HelloFresh | 0.20 wt% GO | TAPPI | Machine | 0.328 | 1.1 | 0.935293
3 | HelloFresh | 0.20 wt% GO | TAPPI | Machine | 0.328 | 1.2 | 0.958761
3 | HelloFresh | 0.20 wt% GO | TAPPI | Machine | 0.328 | 1.3 | 0.9825
3 | HelloFresh | 0.20 wt% GO | TAPPI | Machine | 0.328 | 1.4 | 1.032931
3 | HelloFresh | 0.20 wt% GO | TAPPI | Machine | 0.328 | 1.5 | 1.311471
3 | HelloFresh | 0.20 wt% GO | TAPPI | Machine | 0.328 | 1.6 | 1.360731
3 | HelloFresh | 0.20 wt% GO | TAPPI | Machine | 0.328 | 1.7 | 1.872945
3 | HelloFresh | 0.20 wt% GO | TAPPI | Machine | 0.328 | 1.8 | 2.898546
3 | HelloFresh | 0.20 wt% GO | TAPPI | Machine | 0.328 | 1.9 | 4.346648
3 | HelloFresh | 0.20 wt% GO | TAPPI | Machine | 0.328 | 2 | 6.242773
3 | HelloFresh | 0.20 wt% GO | TAPPI | Machine | 0.328 | 2.1 | 8.489248
3 | HelloFresh | 0.20 wt% GO | TAPPI | Machine | 0.328 | 2.2 | 11.123339
3 | HelloFresh | 0.20 wt% GO | TAPPI | Machine | 0.328 | 2.3 | 14.069396
3 | HelloFresh | 0.20 wt% GO | TAPPI | Machine | 0.328 | 2.4 | 17.172312
3 | HelloFresh | 0.20 wt% GO | TAPPI | Machine | 0.328 | 2.5 | 20.430033
3 | HelloFresh | 0.20 wt% GO | TAPPI | Machine | 0.328 | 2.6 | 23.750198
3 | HelloFresh | 0.20 wt% GO | TAPPI | Machine | 0.328 | 2.7 | 27.041933
3 | HelloFresh | 0.20 wt% GO | TAPPI | Machine | 0.328 | 2.8 | 30.326921
3 | HelloFresh | 0.20 wt% GO | TAPPI | Machine | 0.328 | 2.9 | 33.596664
3 | HelloFresh | 0.20 wt% GO | TAPPI | Machine | 0.328 | 3 | 36.712189
3 | HelloFresh | 0.20 wt% GO | TAPPI | Machine | 0.328 | 3.1 | 39.788719
3 | HelloFresh | 0.20 wt% GO | TAPPI | Machine | 0.328 | 3.2 | 42.758514
3 | HelloFresh | 0.20 wt% GO | TAPPI | Machine | 0.328 | 3.3 | 45.67437
3 | HelloFresh | 0.20 wt% GO | TAPPI | Machine | 0.328 | 3.4 | 48.451836
3 | HelloFresh | 0.20 wt% GO | TAPPI | Machine | 0.328 | 3.5 | 51.174179
3 | HelloFresh | 0.20 wt% GO | TAPPI | Machine | 0.328 | 3.6 | 53.850487
3 | HelloFresh | 0.20 wt% GO | TAPPI | Machine | 0.328 | 3.7 | 56.380203
3 | HelloFresh | 0.20 wt% GO | TAPPI | Machine | 0.328 | 3.8 | 58.857723
3 | HelloFresh | 0.20 wt% GO | TAPPI | Machine | 0.328 | 3.9 | 61.23233
3 | HelloFresh | 0.20 wt% GO | TAPPI | Machine | 0.328 | 4 | 63.584953
3 | HelloFresh | 0.20 wt% GO | TAPPI | Machine | 0.328 | 4.1 | 65.825279
3 | HelloFresh | 0.20 wt% GO | TAPPI | Machine | 0.328 | 4.2 | 67.991722
3 | HelloFresh | 0.20 wt% GO | TAPPI | Machine | 0.328 | 4.3 | 70.10714
3 | HelloFresh | 0.20 wt% GO | TAPPI | Machine | 0.328 | 4.4 | 72.120537
3 | HelloFresh | 0.20 wt% GO | TAPPI | Machine | 0.328 | 4.5 | 74.044205
3 | HelloFresh | 0.20 wt% GO | TAPPI | Machine | 0.328 | 4.6 | 75.94178
3 | HelloFresh | 0.20 wt% GO | TAPPI | Machine | 0.328 | 4.7 | 77.73996
3 | HelloFresh | 0.20 wt% GO | TAPPI | Machine | 0.328 | 4.8 | 79.501495
3 | HelloFresh | 0.20 wt% GO | TAPPI | Machine | 0.328 | 4.9 | 81.164513
3 | HelloFresh | 0.20 wt% GO | TAPPI | Machine | 0.328 | 5 | 82.797333
3 | HelloFresh | 0.20 wt% GO | TAPPI | Machine | 0.328 | 5.1 | 84.402008
3 | HelloFresh | 0.20 wt% GO | TAPPI | Machine | 0.328 | 5.2 | 85.892036
3 | HelloFresh | 0.20 wt% GO | TAPPI | Machine | 0.328 | 5.3 | 87.401718
3 | HelloFresh | 0.20 wt% GO | TAPPI | Machine | 0.328 | 5.4 | 88.812881
3 | HelloFresh | 0.20 wt% GO | TAPPI | Machine | 0.328 | 5.5 | 90.235764
3 | HelloFresh | 0.20 wt% GO | TAPPI | Machine | 0.328 | 5.6 | 91.571281
3 | HelloFresh | 0.20 wt% GO | TAPPI | Machine | 0.328 | 5.7 | 92.890968
3 | HelloFresh | 0.20 wt% GO | TAPPI | Machine | 0.328 | 5.8 | 94.223839
3 | HelloFresh | 0.20 wt% GO | TAPPI | Machine | 0.328 | 5.9 | 95.456154
3 | HelloFresh | 0.20 wt% GO | TAPPI | Machine | 0.328 | 6 | 96.718086
3 | HelloFresh | 0.20 wt% GO | TAPPI | Machine | 0.328 | 6.1 | 97.924004
3 | HelloFresh | 0.20 wt% GO | TAPPI | Machine | 0.328 | 6.2 | 99.110863
3 | HelloFresh | 0.20 wt% GO | TAPPI | Machine | 0.328 | 6.3 | 100.23381
3 | HelloFresh | 0.20 wt% GO | TAPPI | Machine | 0.328 | 6.4 | 101.358528
3 | HelloFresh | 0.20 wt% GO | TAPPI | Machine | 0.328 | 6.5 | 102.508148
3 | HelloFresh | 0.20 wt% GO | TAPPI | Machine | 0.328 | 6.6 | 103.606468
3 | HelloFresh | 0.20 wt% GO | TAPPI | Machine | 0.328 | 6.7 | 104.673126
3 | HelloFresh | 0.20 wt% GO | TAPPI | Machine | 0.328 | 6.8 | 105.770561
3 | HelloFresh | 0.20 wt% GO | TAPPI | Machine | 0.328 | 6.9 | 106.796173
3 | HelloFresh | 0.20 wt% GO | TAPPI | Machine | 0.328 | 7 | 107.820015
3 | HelloFresh | 0.20 wt% GO | TAPPI | Machine | 0.328 | 7.1 | 108.818069
3 | HelloFresh | 0.20 wt% GO | TAPPI | Machine | 0.328 | 7.2 | 109.827835
3 | HelloFresh | 0.20 wt% GO | TAPPI | Machine | 0.328 | 7.3 | 110.849342
3 | HelloFresh | 0.20 wt% GO | TAPPI | Machine | 0.328 | 7.400001 | 111.793144
3 | HelloFresh | 0.20 wt% GO | TAPPI | Machine | 0.328 | 7.5 | 112.785912
3 | HelloFresh | 0.20 wt% GO | TAPPI | Machine | 0.328 | 7.6 | 113.701859
3 | HelloFresh | 0.20 wt% GO | TAPPI | Machine | 0.328 | 7.7 | 114.642448
3 | HelloFresh | 0.20 wt% GO | TAPPI | Machine | 0.328 | 7.8 | 115.528786
3 | HelloFresh | 0.20 wt% GO | TAPPI | Machine | 0.328 | 7.900001 | 116.465248
3 | HelloFresh | 0.20 wt% GO | TAPPI | Machine | 0.328 | 8 | 117.396744
3 | HelloFresh | 0.20 wt% GO | TAPPI | Machine | 0.328 | 8.1 | 118.298622
3 | HelloFresh | 0.20 wt% GO | TAPPI | Machine | 0.328 | 8.200001 | 119.160622
3 | HelloFresh | 0.20 wt% GO | TAPPI | Machine | 0.328 | 8.3 | 120.049889
3 | HelloFresh | 0.20 wt% GO | TAPPI | Machine | 0.328 | 8.400001 | 120.905151
3 | HelloFresh | 0.20 wt% GO | TAPPI | Machine | 0.328 | 8.5 | 121.74897
3 | HelloFresh | 0.20 wt% GO | TAPPI | Machine | 0.328 | 8.6 | 122.619766
3 | HelloFresh | 0.20 wt% GO | TAPPI | Machine | 0.328 | 8.700001 | 123.495262
3 | HelloFresh | 0.20 wt% GO | TAPPI | Machine | 0.328 | 8.8 | 124.34729
3 | HelloFresh | 0.20 wt% GO | TAPPI | Machine | 0.328 | 8.900001 | 125.164146
3 | HelloFresh | 0.20 wt% GO | TAPPI | Machine | 0.328 | 9 | 125.989204
3 | HelloFresh | 0.20 wt% GO | TAPPI | Machine | 0.328 | 9.1 | 126.802818
3 | HelloFresh | 0.20 wt% GO | TAPPI | Machine | 0.328 | 9.200001 | 127.596512
3 | HelloFresh | 0.20 wt% GO | TAPPI | Machine | 0.328 | 9.3 | 128.410431
3 | HelloFresh | 0.20 wt% GO | TAPPI | Machine | 0.328 | 9.400001 | 129.264801
3 | HelloFresh | 0.20 wt% GO | TAPPI | Machine | 0.328 | 9.5 | 130.02948
3 | HelloFresh | 0.20 wt% GO | TAPPI | Machine | 0.328 | 9.6 | 130.859802
3 | HelloFresh | 0.20 wt% GO | TAPPI | Machine | 0.328 | 9.700001 | 131.640015
3 | HelloFresh | 0.20 wt% GO | TAPPI | Machine | 0.328 | 9.8 | 132.414627
3 | HelloFresh | 0.20 wt% GO | TAPPI | Machine | 0.328 | 9.900001 | 133.154663
3 | HelloFresh | 0.20 wt% GO | TAPPI | Machine | 0.328 | 10 | 133.932526
3 | HelloFresh | 0.20 wt% GO | TAPPI | Machine | 0.328 | 10.1 | 134.743515
3 | HelloFresh | 0.20 wt% GO | TAPPI | Machine | 0.328 | 10.200001 | 135.476501
3 | HelloFresh | 0.20 wt% GO | TAPPI | Machine | 0.328 | 10.3 | 136.246155
3 | HelloFresh | 0.20 wt% GO | TAPPI | Machine | 0.328 | 10.400001 | 136.98793
3 | HelloFresh | 0.20 wt% GO | TAPPI | Machine | 0.328 | 10.500001 | 137.74028
3 | HelloFresh | 0.20 wt% GO | TAPPI | Machine | 0.328 | 10.6 | 138.468582
3 | HelloFresh | 0.20 wt% GO | TAPPI | Machine | 0.328 | 10.700001 | 139.191605
3 | HelloFresh | 0.20 wt% GO | TAPPI | Machine | 0.328 | 10.8 | 139.944839
3 | HelloFresh | 0.20 wt% GO | TAPPI | Machine | 0.328 | 10.900001 | 140.680466
3 | HelloFresh | 0.20 wt% GO | TAPPI | Machine | 0.328 | 11.000001 | 141.410248
3 | HelloFresh | 0.20 wt% GO | TAPPI | Machine | 0.328 | 11.1 | 142.135025
3 | HelloFresh | 0.20 wt% GO | TAPPI | Machine | 0.328 | 11.200001 | 142.839584
3 | HelloFresh | 0.20 wt% GO | TAPPI | Machine | 0.328 | 11.3 | 143.547073
3 | HelloFresh | 0.20 wt% GO | TAPPI | Machine | 0.328 | 11.400001 | 144.207062
3 | HelloFresh | 0.20 wt% GO | TAPPI | Machine | 0.328 | 11.500001 | 144.907516
3 | HelloFresh | 0.20 wt% GO | TAPPI | Machine | 0.328 | 11.6 | 145.619965
3 | HelloFresh | 0.20 wt% GO | TAPPI | Machine | 0.328 | 11.700001 | 146.26384
3 | HelloFresh | 0.20 wt% GO | TAPPI | Machine | 0.328 | 11.8 | 146.954315
3 | HelloFresh | 0.20 wt% GO | TAPPI | Machine | 0.328 | 11.900001 | 147.552155
3 | HelloFresh | 0.20 wt% GO | TAPPI | Machine | 0.328 | 12.000001 | 148.174301
3 | HelloFresh | 0.20 wt% GO | TAPPI | Machine | 0.328 | 12.1 | 148.697678
3 | HelloFresh | 0.20 wt% GO | TAPPI | Machine | 0.328 | 12.200001 | 1.332291
3 | HelloFresh | 0.20 wt% GO | TAPPI | Machine | 0.328 | 12.3 | -0.065686
3 | HelloFresh | 0.20 wt% GO | TAPPI | Machine | 0.328 | 12.400001 | -0.066856
3 | HelloFresh | 0.20 wt% GO | TAPPI | Machine | 0.328 | 12.500001 | -0.049854
3 | HelloFresh | 0.20 wt% GO | TAPPI | Machine | 0.328 | 12.6 | -0.057473
4 | HelloFresh | 0.20 wt% GO | TAPPI | Machine | 0.328 | 0.2 | -0.000577
4 | HelloFresh | 0.20 wt% GO | TAPPI | Machine | 0.328 | 0.3 | -0.00879
4 | HelloFresh | 0.20 wt% GO | TAPPI | Machine | 0.328 | 0.4 | -0.004106
4 | HelloFresh | 0.20 wt% GO | TAPPI | Machine | 0.328 | 0.5 | 0.005566
4 | HelloFresh | 0.20 wt% GO | TAPPI | Machine | 0.328 | 0.6 | 0.024045
4 | HelloFresh | 0.20 wt% GO | TAPPI | Machine | 0.328 | 0.7 | 0.048378
4 | HelloFresh | 0.20 wt% GO | TAPPI | Machine | 0.328 | 0.8 | 0.102915
4 | HelloFresh | 0.20 wt% GO | TAPPI | Machine | 0.328 | 0.9 | 0.196734
4 | HelloFresh | 0.20 wt% GO | TAPPI | Machine | 0.328 | 1 | 0.391721
4 | HelloFresh | 0.20 wt% GO | TAPPI | Machine | 0.328 | 1.1 | 0.752355
4 | HelloFresh | 0.20 wt% GO | TAPPI | Machine | 0.328 | 1.2 | 1.008598
4 | HelloFresh | 0.20 wt% GO | TAPPI | Machine | 0.328 | 1.3 | 1.032066
4 | HelloFresh | 0.20 wt% GO | TAPPI | Machine | 0.328 | 1.4 | 1.029707
4 | HelloFresh | 0.20 wt% GO | TAPPI | Machine | 0.328 | 1.5 | 1.028536
4 | HelloFresh | 0.20 wt% GO | TAPPI | Machine | 0.328 | 1.6 | 1.351941
4 | HelloFresh | 0.20 wt% GO | TAPPI | Machine | 0.328 | 1.7 | 1.404713
4 | HelloFresh | 0.20 wt% GO | TAPPI | Machine | 0.328 | 1.8 | 1.39533
4 | HelloFresh | 0.20 wt% GO | TAPPI | Machine | 0.328 | 1.9 | 1.443419
4 | HelloFresh | 0.20 wt% GO | TAPPI | Machine | 0.328 | 2 | 2.40481
4 | HelloFresh | 0.20 wt% GO | TAPPI | Machine | 0.328 | 2.1 | 3.695766
4 | HelloFresh | 0.20 wt% GO | TAPPI | Machine | 0.328 | 2.2 | 5.245018
4 | HelloFresh | 0.20 wt% GO | TAPPI | Machine | 0.328 | 2.3 | 7.030592
4 | HelloFresh | 0.20 wt% GO | TAPPI | Machine | 0.328 | 2.4 | 9.1422
4 | HelloFresh | 0.20 wt% GO | TAPPI | Machine | 0.328 | 2.5 | 11.571055
4 | HelloFresh | 0.20 wt% GO | TAPPI | Machine | 0.328 | 2.6 | 14.295452
4 | HelloFresh | 0.20 wt% GO | TAPPI | Machine | 0.328 | 2.7 | 17.274633
4 | HelloFresh | 0.20 wt% GO | TAPPI | Machine | 0.328 | 2.8 | 20.374918
4 | HelloFresh | 0.20 wt% GO | TAPPI | Machine | 0.328 | 2.9 | 23.497179
4 | HelloFresh | 0.20 wt% GO | TAPPI | Machine | 0.328 | 3 | 26.671337
4 | HelloFresh | 0.20 wt% GO | TAPPI | Machine | 0.328 | 3.1 | 29.819111
4 | HelloFresh | 0.20 wt% GO | TAPPI | Machine | 0.328 | 3.2 | 32.983307
4 | HelloFresh | 0.20 wt% GO | TAPPI | Machine | 0.328 | 3.3 | 36.048103
4 | HelloFresh | 0.20 wt% GO | TAPPI | Machine | 0.328 | 3.4 | 39.054554
4 | HelloFresh | 0.20 wt% GO | TAPPI | Machine | 0.328 | 3.5 | 42.03931
4 | HelloFresh | 0.20 wt% GO | TAPPI | Machine | 0.328 | 3.6 | 44.866619
4 | HelloFresh | 0.20 wt% GO | TAPPI | Machine | 0.328 | 3.7 | 47.639099
4 | HelloFresh | 0.20 wt% GO | TAPPI | Machine | 0.328 | 3.8 | 50.298107
4 | HelloFresh | 0.20 wt% GO | TAPPI | Machine | 0.328 | 3.9 | 52.873848
4 | HelloFresh | 0.20 wt% GO | TAPPI | Machine | 0.328 | 4 | 55.341698
4 | HelloFresh | 0.20 wt% GO | TAPPI | Machine | 0.328 | 4.1 | 57.707809
4 | HelloFresh | 0.20 wt% GO | TAPPI | Machine | 0.328 | 4.2 | 60.031399
4 | HelloFresh | 0.20 wt% GO | TAPPI | Machine | 0.328 | 4.3 | 62.238304
4 | HelloFresh | 0.20 wt% GO | TAPPI | Machine | 0.328 | 4.4 | 64.36721
4 | HelloFresh | 0.20 wt% GO | TAPPI | Machine | 0.328 | 4.5 | 66.440117
4 | HelloFresh | 0.20 wt% GO | TAPPI | Machine | 0.328 | 4.6 | 68.39106
4 | HelloFresh | 0.20 wt% GO | TAPPI | Machine | 0.328 | 4.7 | 70.298317
4 | HelloFresh | 0.20 wt% GO | TAPPI | Machine | 0.328 | 4.8 | 72.120544
4 | HelloFresh | 0.20 wt% GO | TAPPI | Machine | 0.328 | 4.9 | 73.890572
4 | HelloFresh | 0.20 wt% GO | TAPPI | Machine | 0.328 | 5 | 75.628952
4 | HelloFresh | 0.20 wt% GO | TAPPI | Machine | 0.328 | 5.1 | 77.230392
4 | HelloFresh | 0.20 wt% GO | TAPPI | Machine | 0.328 | 5.2 | 78.862923
4 | HelloFresh | 0.20 wt% GO | TAPPI | Machine | 0.328 | 5.3 | 80.369957
4 | HelloFresh | 0.20 wt% GO | TAPPI | Machine | 0.328 | 5.4 | 81.860283
4 | HelloFresh | 0.20 wt% GO | TAPPI | Machine | 0.328 | 5.5 | 83.280533
4 | HelloFresh | 0.20 wt% GO | TAPPI | Machine | 0.328 | 5.6 | 84.673225
4 | HelloFresh | 0.20 wt% GO | TAPPI | Machine | 0.328 | 5.7 | 86.07412
4 | HelloFresh | 0.20 wt% GO | TAPPI | Machine | 0.328 | 5.8 | 87.35833
4 | HelloFresh | 0.20 wt% GO | TAPPI | Machine | 0.328 | 5.9 | 88.682121
4 | HelloFresh | 0.20 wt% GO | TAPPI | Machine | 0.328 | 6 | 89.931137
4 | HelloFresh | 0.20 wt% GO | TAPPI | Machine | 0.328 | 6.1 | 91.146736
4 | HelloFresh | 0.20 wt% GO | TAPPI | Machine | 0.328 | 6.2 | 92.31044
4 | HelloFresh | 0.20 wt% GO | TAPPI | Machine | 0.328 | 6.3 | 93.471504
4 | HelloFresh | 0.20 wt% GO | TAPPI | Machine | 0.328 | 6.4 | 94.63961
4 | HelloFresh | 0.20 wt% GO | TAPPI | Machine | 0.328 | 6.5 | 95.754929
4 | HelloFresh | 0.20 wt% GO | TAPPI | Machine | 0.328 | 6.6 | 96.838005
4 | HelloFresh | 0.20 wt% GO | TAPPI | Machine | 0.328 | 6.7 | 97.941895
4 | HelloFresh | 0.20 wt% GO | TAPPI | Machine | 0.328 | 6.8 | 98.968376
4 | HelloFresh | 0.20 wt% GO | TAPPI | Machine | 0.328 | 6.9 | 99.992233
4 | HelloFresh | 0.20 wt% GO | TAPPI | Machine | 0.328 | 7 | 100.98822
4 | HelloFresh | 0.20 wt% GO | TAPPI | Machine | 0.328 | 7.1 | 102.01178
4 | HelloFresh | 0.20 wt% GO | TAPPI | Machine | 0.328 | 7.2 | 103.037086
4 | HelloFresh | 0.20 wt% GO | TAPPI | Machine | 0.328 | 7.3 | 103.982948
4 | HelloFresh | 0.20 wt% GO | TAPPI | Machine | 0.328 | 7.400001 | 104.95871
4 | HelloFresh | 0.20 wt% GO | TAPPI | Machine | 0.328 | 7.5 | 105.883446
4 | HelloFresh | 0.20 wt% GO | TAPPI | Machine | 0.328 | 7.6 | 106.804977
4 | HelloFresh | 0.20 wt% GO | TAPPI | Machine | 0.328 | 7.7 | 107.68399
4 | HelloFresh | 0.20 wt% GO | TAPPI | Machine | 0.328 | 7.8 | 108.618698
4 | HelloFresh | 0.20 wt% GO | TAPPI | Machine | 0.328 | 7.900001 | 109.522621
4 | HelloFresh | 0.20 wt% GO | TAPPI | Machine | 0.328 | 8 | 110.415123
4 | HelloFresh | 0.20 wt% GO | TAPPI | Machine | 0.328 | 8.1 | 111.280052
4 | HelloFresh | 0.20 wt% GO | TAPPI | Machine | 0.328 | 8.200001 | 112.137367
4 | HelloFresh | 0.20 wt% GO | TAPPI | Machine | 0.328 | 8.3 | 112.969757
4 | HelloFresh | 0.20 wt% GO | TAPPI | Machine | 0.328 | 8.400001 | 113.808006
4 | HelloFresh | 0.20 wt% GO | TAPPI | Machine | 0.328 | 8.5 | 114.636002
4 | HelloFresh | 0.20 wt% GO | TAPPI | Machine | 0.328 | 8.6 | 115.483635
4 | HelloFresh | 0.20 wt% GO | TAPPI | Machine | 0.328 | 8.700001 | 116.312508
4 | HelloFresh | 0.20 wt% GO | TAPPI | Machine | 0.328 | 8.8 | 117.116455
4 | HelloFresh | 0.20 wt% GO | TAPPI | Machine | 0.328 | 8.900001 | 117.926552
4 | HelloFresh | 0.20 wt% GO | TAPPI | Machine | 0.328 | 9 | 118.709984
4 | HelloFresh | 0.20 wt% GO | TAPPI | Machine | 0.328 | 9.1 | 119.484024
4 | HelloFresh | 0.20 wt% GO | TAPPI | Machine | 0.328 | 9.200001 | 120.266869
4 | HelloFresh | 0.20 wt% GO | TAPPI | Machine | 0.328 | 9.3 | 121.093681
4 | HelloFresh | 0.20 wt% GO | TAPPI | Machine | 0.328 | 9.400001 | 121.846909
4 | HelloFresh | 0.20 wt% GO | TAPPI | Machine | 0.328 | 9.5 | 122.642639
4 | HelloFresh | 0.20 wt% GO | TAPPI | Machine | 0.328 | 9.6 | 123.382095
4 | HelloFresh | 0.20 wt% GO | TAPPI | Machine | 0.328 | 9.700001 | 124.152321
4 | HelloFresh | 0.20 wt% GO | TAPPI | Machine | 0.328 | 9.8 | 124.880043
4 | HelloFresh | 0.20 wt% GO | TAPPI | Machine | 0.328 | 9.900001 | 125.619194
4 | HelloFresh | 0.20 wt% GO | TAPPI | Machine | 0.328 | 10 | 126.405258
4 | HelloFresh | 0.20 wt% GO | TAPPI | Machine | 0.328 | 10.1 | 127.132385
4 | HelloFresh | 0.20 wt% GO | TAPPI | Machine | 0.328 | 10.200001 | 127.876228
4 | HelloFresh | 0.20 wt% GO | TAPPI | Machine | 0.328 | 10.3 | 128.591049
4 | HelloFresh | 0.20 wt% GO | TAPPI | Machine | 0.328 | 10.400001 | 129.33049
4 | HelloFresh | 0.20 wt% GO | TAPPI | Machine | 0.328 | 10.500001 | 130.037979
4 | HelloFresh | 0.20 wt% GO | TAPPI | Machine | 0.328 | 10.6 | 130.738724
4 | HelloFresh | 0.20 wt% GO | TAPPI | Machine | 0.328 | 10.700001 | 131.487839
4 | HelloFresh | 0.20 wt% GO | TAPPI | Machine | 0.328 | 10.8 | 132.197083
4 | HelloFresh | 0.20 wt% GO | TAPPI | Machine | 0.328 | 10.900001 | 132.904877
4 | HelloFresh | 0.20 wt% GO | TAPPI | Machine | 0.328 | 11.000001 | 133.608246
4 | HelloFresh | 0.20 wt% GO | TAPPI | Machine | 0.328 | 11.1 | 134.299606
4 | HelloFresh | 0.20 wt% GO | TAPPI | Machine | 0.328 | 11.200001 | 134.989212
4 | HelloFresh | 0.20 wt% GO | TAPPI | Machine | 0.328 | 11.3 | 135.645096
4 | HelloFresh | 0.20 wt% GO | TAPPI | Machine | 0.328 | 11.400001 | 136.320923
4 | HelloFresh | 0.20 wt% GO | TAPPI | Machine | 0.328 | 11.500001 | 137.025467
4 | HelloFresh | 0.20 wt% GO | TAPPI | Machine | 0.328 | 11.6 | 137.657898
4 | HelloFresh | 0.20 wt% GO | TAPPI | Machine | 0.328 | 11.700001 | 138.323456
4 | HelloFresh | 0.20 wt% GO | TAPPI | Machine | 0.328 | 11.8 | 138.947678
4 | HelloFresh | 0.20 wt% GO | TAPPI | Machine | 0.328 | 11.900001 | 139.552536
4 | HelloFresh | 0.20 wt% GO | TAPPI | Machine | 0.328 | 12.000001 | 140.114014
4 | HelloFresh | 0.20 wt% GO | TAPPI | Machine | 0.328 | 12.1 | 140.666992
4 | HelloFresh | 0.20 wt% GO | TAPPI | Machine | 0.328 | 12.200001 | 141.179199
4 | HelloFresh | 0.20 wt% GO | TAPPI | Machine | 0.328 | 12.3 | 140.972504
4 | HelloFresh | 0.20 wt% GO | TAPPI | Machine | 0.328 | 12.400001 | 0.018479
4 | HelloFresh | 0.20 wt% GO | TAPPI | Machine | 0.328 | 12.500001 | 0.011725
4 | HelloFresh | 0.20 wt% GO | TAPPI | Machine | 0.328 | 12.6 | 0.02698
4 | HelloFresh | 0.20 wt% GO | TAPPI | Machine | 0.328 | 12.700001 | 0.034022
4 | HelloFresh | 0.20 wt% GO | TAPPI | Machine | 0.328 | 12.8 | 0.027557
5 | HelloFresh | 0.20 wt% GO | TAPPI | Machine | 0.328 | 0.2 | 0.006448
5 | HelloFresh | 0.20 wt% GO | TAPPI | Machine | 0.328 | 0.3 | 0.004106
5 | HelloFresh | 0.20 wt% GO | TAPPI | Machine | 0.328 | 0.4 | 0.006448
5 | HelloFresh | 0.20 wt% GO | TAPPI | Machine | 0.328 | 0.5 | 0.009672
5 | HelloFresh | 0.20 wt% GO | TAPPI | Machine | 0.328 | 0.6 | 0.008807
5 | HelloFresh | 0.20 wt% GO | TAPPI | Machine | 0.328 | 0.7 | 0.024638
5 | HelloFresh | 0.20 wt% GO | TAPPI | Machine | 0.328 | 0.8 | 0.038994
5 | HelloFresh | 0.20 wt% GO | TAPPI | Machine | 0.328 | 0.9 | 0.052484
5 | HelloFresh | 0.20 wt% GO | TAPPI | Machine | 0.328 | 1 | 0.084436
5 | HelloFresh | 0.20 wt% GO | TAPPI | Machine | 0.328 | 1.1 | 0.122853
5 | HelloFresh | 0.20 wt% GO | TAPPI | Machine | 0.328 | 1.2 | 0.210818
5 | HelloFresh | 0.20 wt% GO | TAPPI | Machine | 0.328 | 1.3 | 0.37969
5 | HelloFresh | 0.20 wt% GO | TAPPI | Machine | 0.328 | 1.4 | 0.762909
5 | HelloFresh | 0.20 wt% GO | TAPPI | Machine | 0.328 | 1.5 | 1.008309
5 | HelloFresh | 0.20 wt% GO | TAPPI | Machine | 0.328 | 1.6 | 1.010651
5 | HelloFresh | 0.20 wt% GO | TAPPI | Machine | 0.328 | 1.7 | 1.047897
5 | HelloFresh | 0.20 wt% GO | TAPPI | Machine | 0.328 | 1.8 | 1.060793
5 | HelloFresh | 0.20 wt% GO | TAPPI | Machine | 0.328 | 1.9 | 1.339045
5 | HelloFresh | 0.20 wt% GO | TAPPI | Machine | 0.328 | 2 | 1.379786
5 | HelloFresh | 0.20 wt% GO | TAPPI | Machine | 0.328 | 2.1 | 1.484466
5 | HelloFresh | 0.20 wt% GO | TAPPI | Machine | 0.328 | 2.2 | 2.695957
5 | HelloFresh | 0.20 wt% GO | TAPPI | Machine | 0.328 | 2.3 | 4.520237
5 | HelloFresh | 0.20 wt% GO | TAPPI | Machine | 0.328 | 2.4 | 6.926812
5 | HelloFresh | 0.20 wt% GO | TAPPI | Machine | 0.328 | 2.5 | 9.774638
5 | HelloFresh | 0.20 wt% GO | TAPPI | Machine | 0.328 | 2.6 | 12.822135
5 | HelloFresh | 0.20 wt% GO | TAPPI | Machine | 0.328 | 2.7 | 16.011251
5 | HelloFresh | 0.20 wt% GO | TAPPI | Machine | 0.328 | 2.8 | 19.241991
5 | HelloFresh | 0.20 wt% GO | TAPPI | Machine | 0.328 | 2.9 | 22.447229
5 | HelloFresh | 0.20 wt% GO | TAPPI | Machine | 0.328 | 3 | 25.731642
5 | HelloFresh | 0.20 wt% GO | TAPPI | Machine | 0.328 | 3.1 | 28.979689
5 | HelloFresh | 0.20 wt% GO | TAPPI | Machine | 0.328 | 3.2 | 32.179649
5 | HelloFresh | 0.20 wt% GO | TAPPI | Machine | 0.328 | 3.3 | 35.299278
5 | HelloFresh | 0.20 wt% GO | TAPPI | Machine | 0.328 | 3.4 | 38.324497
5 | HelloFresh | 0.20 wt% GO | TAPPI | Machine | 0.328 | 3.5 | 41.329773
5 | HelloFresh | 0.20 wt% GO | TAPPI | Machine | 0.328 | 3.6 | 44.169685
5 | HelloFresh | 0.20 wt% GO | TAPPI | Machine | 0.328 | 3.7 | 46.927799
5 | HelloFresh | 0.20 wt% GO | TAPPI | Machine | 0.328 | 3.8 | 49.570389
5 | HelloFresh | 0.20 wt% GO | TAPPI | Machine | 0.328 | 3.9 | 52.128544
5 | HelloFresh | 0.20 wt% GO | TAPPI | Machine | 0.328 | 4 | 54.57
5 | HelloFresh | 0.20 wt% GO | TAPPI | Machine | 0.328 | 4.1 | 56.910015
5 | HelloFresh | 0.20 wt% GO | TAPPI | Machine | 0.328 | 4.2 | 59.211037
5 | HelloFresh | 0.20 wt% GO | TAPPI | Machine | 0.328 | 4.3 | 61.406792
5 | HelloFresh | 0.20 wt% GO | TAPPI | Machine | 0.328 | 4.4 | 63.495239
5 | HelloFresh | 0.20 wt% GO | TAPPI | Machine | 0.328 | 4.5 | 65.549683
5 | HelloFresh | 0.20 wt% GO | TAPPI | Machine | 0.328 | 4.6 | 67.476868
5 | HelloFresh | 0.20 wt% GO | TAPPI | Machine | 0.328 | 4.7 | 69.386765
5 | HelloFresh | 0.20 wt% GO | TAPPI | Machine | 0.328 | 4.8 | 71.179375
5 | HelloFresh | 0.20 wt% GO | TAPPI | Machine | 0.328 | 4.9 | 72.919502
5 | HelloFresh | 0.20 wt% GO | TAPPI | Machine | 0.328 | 5 | 74.642632
5 | HelloFresh | 0.20 wt% GO | TAPPI | Machine | 0.328 | 5.1 | 76.222672
5 | HelloFresh | 0.20 wt% GO | TAPPI | Machine | 0.328 | 5.2 | 77.841415
5 | HelloFresh | 0.20 wt% GO | TAPPI | Machine | 0.328 | 5.3 | 79.354904
5 | HelloFresh | 0.20 wt% GO | TAPPI | Machine | 0.328 | 5.4 | 80.853439
5 | HelloFresh | 0.20 wt% GO | TAPPI | Machine | 0.328 | 5.5 | 82.274864
5 | HelloFresh | 0.20 wt% GO | TAPPI | Machine | 0.328 | 5.6 | 83.650253
5 | HelloFresh | 0.20 wt% GO | TAPPI | Machine | 0.328 | 5.7 | 85.035912
5 | HelloFresh | 0.20 wt% GO | TAPPI | Machine | 0.328 | 5.8 | 86.324219
5 | HelloFresh | 0.20 wt% GO | TAPPI | Machine | 0.328 | 5.9 | 87.625435
5 | HelloFresh | 0.20 wt% GO | TAPPI | Machine | 0.328 | 6 | 88.878555
5 | HelloFresh | 0.20 wt% GO | TAPPI | Machine | 0.328 | 6.1 | 90.08976
5 | HelloFresh | 0.20 wt% GO | TAPPI | Machine | 0.328 | 6.2 | 91.261086
5 | HelloFresh | 0.20 wt% GO | TAPPI | Machine | 0.328 | 6.3 | 92.42215
5 | HelloFresh | 0.20 wt% GO | TAPPI | Machine | 0.328 | 6.4 | 93.596695
5 | HelloFresh | 0.20 wt% GO | TAPPI | Machine | 0.328 | 6.5 | 94.715538
5 | HelloFresh | 0.20 wt% GO | TAPPI | Machine | 0.328 | 6.6 | 95.808884
5 | HelloFresh | 0.20 wt% GO | TAPPI | Machine | 0.328 | 6.7 | 96.915115
5 | HelloFresh | 0.20 wt% GO | TAPPI | Machine | 0.328 | 6.8 | 97.938957
5 | HelloFresh | 0.20 wt% GO | TAPPI | Machine | 0.328 | 6.9 | 98.947556
5 | HelloFresh | 0.20 wt% GO | TAPPI | Machine | 0.328 | 7 | 99.957336
5 | HelloFresh | 0.20 wt% GO | TAPPI | Machine | 0.328 | 7.1 | 100.966232
5 | HelloFresh | 0.20 wt% GO | TAPPI | Machine | 0.328 | 7.2 | 101.971603
5 | HelloFresh | 0.20 wt% GO | TAPPI | Machine | 0.328 | 7.3 | 102.917465
5 | HelloFresh | 0.20 wt% GO | TAPPI | Machine | 0.328 | 7.400001 | 103.890587
5 | HelloFresh | 0.20 wt% GO | TAPPI | Machine | 0.328 | 7.5 | 104.804779
5 | HelloFresh | 0.20 wt% GO | TAPPI | Machine | 0.328 | 7.6 | 105.73304
5 | HelloFresh | 0.20 wt% GO | TAPPI | Machine | 0.328 | 7.7 | 106.614693
5 | HelloFresh | 0.20 wt% GO | TAPPI | Machine | 0.328 | 7.8 | 107.517441
5 | HelloFresh | 0.20 wt% GO | TAPPI | Machine | 0.328 | 7.900001 | 108.43721
5 | HelloFresh | 0.20 wt% GO | TAPPI | Machine | 0.328 | 8 | 109.312111
5 | HelloFresh | 0.20 wt% GO | TAPPI | Machine | 0.328 | 8.1 | 110.177925
5 | HelloFresh | 0.20 wt% GO | TAPPI | Machine | 0.328 | 8.200001 | 111.034058
5 | HelloFresh | 0.20 wt% GO | TAPPI | Machine | 0.328 | 8.3 | 111.86528
5 | HelloFresh | 0.20 wt% GO | TAPPI | Machine | 0.328 | 8.400001 | 112.687119
5 | HelloFresh | 0.20 wt% GO | TAPPI | Machine | 0.328 | 8.5 | 113.524483
5 | HelloFresh | 0.20 wt% GO | TAPPI | Machine | 0.328 | 8.6 | 114.358337
5 | HelloFresh | 0.20 wt% GO | TAPPI | Machine | 0.328 | 8.700001 | 115.186035
5 | HelloFresh | 0.20 wt% GO | TAPPI | Machine | 0.328 | 8.8 | 115.965652
5 | HelloFresh | 0.20 wt% GO | TAPPI | Machine | 0.328 | 8.900001 | 116.785141
5 | HelloFresh | 0.20 wt% GO | TAPPI | Machine | 0.328 | 9 | 117.556244
5 | HelloFresh | 0.20 wt% GO | TAPPI | Machine | 0.328 | 9.1 | 118.323837
5 | HelloFresh | 0.20 wt% GO | TAPPI | Machine | 0.328 | 9.200001 | 119.09993
5 | HelloFresh | 0.20 wt% GO | TAPPI | Machine | 0.328 | 9.3 | 119.910927
5 | HelloFresh | 0.20 wt% GO | TAPPI | Machine | 0.328 | 9.400001 | 120.661804
5 | HelloFresh | 0.20 wt% GO | TAPPI | Machine | 0.328 | 9.5 | 121.444931
5 | HelloFresh | 0.20 wt% GO | TAPPI | Machine | 0.328 | 9.6 | 122.199043
5 | HelloFresh | 0.20 wt% GO | TAPPI | Machine | 0.328 | 9.700001 | 122.950218
5 | HelloFresh | 0.20 wt% GO | TAPPI | Machine | 0.328 | 9.8 | 123.677635
5 | HelloFresh | 0.20 wt% GO | TAPPI | Machine | 0.328 | 9.900001 | 124.414734
5 | HelloFresh | 0.20 wt% GO | TAPPI | Machine | 0.328 | 10 | 125.182915
5 | HelloFresh | 0.20 wt% GO | TAPPI | Machine | 0.328 | 10.1 | 125.889519
5 | HelloFresh | 0.20 wt% GO | TAPPI | Machine | 0.328 | 10.200001 | 126.626038
5 | HelloFresh | 0.20 wt% GO | TAPPI | Machine | 0.328 | 10.3 | 127.32209
5 | HelloFresh | 0.20 wt% GO | TAPPI | Machine | 0.328 | 10.400001 | 128.063004
5 | HelloFresh | 0.20 wt% GO | TAPPI | Machine | 0.328 | 10.500001 | 128.760818
5 | HelloFresh | 0.20 wt% GO | TAPPI | Machine | 0.328 | 10.6 | 129.44426
5 | HelloFresh | 0.20 wt% GO | TAPPI | Machine | 0.328 | 10.700001 | 130.168747
5 | HelloFresh | 0.20 wt% GO | TAPPI | Machine | 0.328 | 10.8 | 130.887375
5 | HelloFresh | 0.20 wt% GO | TAPPI | Machine | 0.328 | 10.900001 | 131.584305
5 | HelloFresh | 0.20 wt% GO | TAPPI | Machine | 0.328 | 11.000001 | 132.283005
5 | HelloFresh | 0.20 wt% GO | TAPPI | Machine | 0.328 | 11.1 | 132.948257
5 | HelloFresh | 0.20 wt% GO | TAPPI | Machine | 0.328 | 11.200001 | 133.626724
5 | HelloFresh | 0.20 wt% GO | TAPPI | Machine | 0.328 | 11.3 | 134.277908
5 | HelloFresh | 0.20 wt% GO | TAPPI | Machine | 0.328 | 11.400001 | 134.944946
5 | HelloFresh | 0.20 wt% GO | TAPPI | Machine | 0.328 | 11.500001 | 135.634537
5 | HelloFresh | 0.20 wt% GO | TAPPI | Machine | 0.328 | 11.6 | 136.254074
5 | HelloFresh | 0.20 wt% GO | TAPPI | Machine | 0.328 | 11.700001 | 136.951004
5 | HelloFresh | 0.20 wt% GO | TAPPI | Machine | 0.328 | 11.8 | 137.580795
5 | HelloFresh | 0.20 wt% GO | TAPPI | Machine | 0.328 | 11.900001 | 138.260132
5 | HelloFresh | 0.20 wt% GO | TAPPI | Machine | 0.328 | 12.000001 | 138.884048
5 | HelloFresh | 0.20 wt% GO | TAPPI | Machine | 0.328 | 12.1 | 139.519714
5 | HelloFresh | 0.20 wt% GO | TAPPI | Machine | 0.328 | 12.200001 | 140.189667
5 | HelloFresh | 0.20 wt% GO | TAPPI | Machine | 0.328 | 12.3 | 140.779572
5 | HelloFresh | 0.20 wt% GO | TAPPI | Machine | 0.328 | 12.400001 | 141.434875
5 | HelloFresh | 0.20 wt% GO | TAPPI | Machine | 0.328 | 12.500001 | 142.03125
5 | HelloFresh | 0.20 wt% GO | TAPPI | Machine | 0.328 | 12.6 | 142.646667
5 | HelloFresh | 0.20 wt% GO | TAPPI | Machine | 0.328 | 12.700001 | 143.221619
5 | HelloFresh | 0.20 wt% GO | TAPPI | Machine | 0.328 | 12.8 | 143.80011
5 | HelloFresh | 0.20 wt% GO | TAPPI | Machine | 0.328 | 12.900001 | 144.385025
5 | HelloFresh | 0.20 wt% GO | TAPPI | Machine | 0.328 | 13.000001 | 144.906342
5 | HelloFresh | 0.20 wt% GO | TAPPI | Machine | 0.328 | 13.1 | 145.378387
5 | HelloFresh | 0.20 wt% GO | TAPPI | Machine | 0.328 | 13.200001 | 145.88533
5 | HelloFresh | 0.20 wt% GO | TAPPI | Machine | 0.328 | 13.3 | 146.230133
5 | HelloFresh | 0.20 wt% GO | TAPPI | Machine | 0.328 | 13.400001 | 146.53006
5 | HelloFresh | 0.20 wt% GO | TAPPI | Machine | 0.328 | 13.500001 | 36.728027
5 | HelloFresh | 0.20 wt% GO | TAPPI | Machine | 0.328 | 13.6 | 0.328971
5 | HelloFresh | 0.20 wt% GO | TAPPI | Machine | 0.328 | 13.700001 | 0.402852
6 | HelloFresh | 0.20 wt% GO | TAPPI | Machine | 0.328 | 0.2 | -0.005854
6 | HelloFresh | 0.20 wt% GO | TAPPI | Machine | 0.328 | 0.3 | -0.012608
6 | HelloFresh | 0.20 wt% GO | TAPPI | Machine | 0.328 | 0.4 | -0.009078
6 | HelloFresh | 0.20 wt% GO | TAPPI | Machine | 0.328 | 0.5 | 0.026692
6 | HelloFresh | 0.20 wt% GO | TAPPI | Machine | 0.328 | 0.6 | 0.111416
6 | HelloFresh | 0.20 wt% GO | TAPPI | Machine | 0.328 | 0.7 | 0.554144
6 | HelloFresh | 0.20 wt% GO | TAPPI | Machine | 0.328 | 0.8 | 1.013298
6 | HelloFresh | 0.20 wt% GO | TAPPI | Machine | 0.328 | 0.9 | 1.023564
6 | HelloFresh | 0.20 wt% GO | TAPPI | Machine | 0.328 | 1 | 1.030589
6 | HelloFresh | 0.20 wt% GO | TAPPI | Machine | 0.328 | 1.1 | 1.052869
6 | HelloFresh | 0.20 wt% GO | TAPPI | Machine | 0.328 | 1.2 | 1.383011
6 | HelloFresh | 0.20 wt% GO | TAPPI | Machine | 0.328 | 1.3 | 1.384775
6 | HelloFresh | 0.20 wt% GO | TAPPI | Machine | 0.328 | 1.4 | 1.626374
6 | HelloFresh | 0.20 wt% GO | TAPPI | Machine | 0.328 | 1.5 | 3.055709
6 | HelloFresh | 0.20 wt% GO | TAPPI | Machine | 0.328 | 1.6 | 5.039188
6 | HelloFresh | 0.20 wt% GO | TAPPI | Machine | 0.328 | 1.7 | 7.437856
6 | HelloFresh | 0.20 wt% GO | TAPPI | Machine | 0.328 | 1.8 | 10.175149
6 | HelloFresh | 0.20 wt% GO | TAPPI | Machine | 0.328 | 1.9 | 13.140551
6 | HelloFresh | 0.20 wt% GO | TAPPI | Machine | 0.328 | 2 | 16.347246
6 | HelloFresh | 0.20 wt% GO | TAPPI | Machine | 0.328 | 2.1 | 19.670942
6 | HelloFresh | 0.20 wt% GO | TAPPI | Machine | 0.328 | 2.2 | 23.035395
6 | HelloFresh | 0.20 wt% GO | TAPPI | Machine | 0.328 | 2.3 | 26.405405
6 | HelloFresh | 0.20 wt% GO | TAPPI | Machine | 0.328 | 2.4 | 29.760763
6 | HelloFresh | 0.20 wt% GO | TAPPI | Machine | 0.328 | 2.5 | 33.073318
6 | HelloFresh | 0.20 wt% GO | TAPPI | Machine | 0.328 | 2.6 | 36.250999
6 | HelloFresh | 0.20 wt% GO | TAPPI | Machine | 0.328 | 2.7 | 39.362999
6 | HelloFresh | 0.20 wt% GO | TAPPI | Machine | 0.328 | 2.8 | 42.389091
6 | HelloFresh | 0.20 wt% GO | TAPPI | Machine | 0.328 | 2.9 | 45.300255
6 | HelloFresh | 0.20 wt% GO | TAPPI | Machine | 0.328 | 3 | 48.146332
6 | HelloFresh | 0.20 wt% GO | TAPPI | Machine | 0.328 | 3.1 | 50.868675
6 | HelloFresh | 0.20 wt% GO | TAPPI | Machine | 0.328 | 3.2 | 53.532963
6 | HelloFresh | 0.20 wt% GO | TAPPI | Machine | 0.328 | 3.3 | 56.069412
6 | HelloFresh | 0.20 wt% GO | TAPPI | Machine | 0.328 | 3.4 | 58.530518
6 | HelloFresh | 0.20 wt% GO | TAPPI | Machine | 0.328 | 3.5 | 60.96846
6 | HelloFresh | 0.20 wt% GO | TAPPI | Machine | 0.328 | 3.6 | 63.249542
6 | HelloFresh | 0.20 wt% GO | TAPPI | Machine | 0.328 | 3.7 | 65.486053
6 | HelloFresh | 0.20 wt% GO | TAPPI | Machine | 0.328 | 3.8 | 67.621712
6 | HelloFresh | 0.20 wt% GO | TAPPI | Machine | 0.328 | 3.9 | 69.672043
6 | HelloFresh | 0.20 wt% GO | TAPPI | Machine | 0.328 | 4 | 71.659042
6 | HelloFresh | 0.20 wt% GO | TAPPI | Machine | 0.328 | 4.1 | 73.542847
6 | HelloFresh | 0.20 wt% GO | TAPPI | Machine | 0.328 | 4.2 | 75.418427
6 | HelloFresh | 0.20 wt% GO | TAPPI | Machine | 0.328 | 4.3 | 77.198135
6 | HelloFresh | 0.20 wt% GO | TAPPI | Machine | 0.328 | 4.4 | 78.900154
6 | HelloFresh | 0.20 wt% GO | TAPPI | Machine | 0.328 | 4.5 | 80.564346
6 | HelloFresh | 0.20 wt% GO | TAPPI | Machine | 0.328 | 4.6 | 82.141167
6 | HelloFresh | 0.20 wt% GO | TAPPI | Machine | 0.328 | 4.7 | 83.708603
6 | HelloFresh | 0.20 wt% GO | TAPPI | Machine | 0.328 | 4.8 | 85.189835
6 | HelloFresh | 0.20 wt% GO | TAPPI | Machine | 0.328 | 4.9 | 86.632668
6 | HelloFresh | 0.20 wt% GO | TAPPI | Machine | 0.328 | 5 | 88.07637
6 | HelloFresh | 0.20 wt% GO | TAPPI | Machine | 0.328 | 5.1 | 89.382568
6 | HelloFresh | 0.20 wt% GO | TAPPI | Machine | 0.328 | 5.2 | 90.759712
6 | HelloFresh | 0.20 wt% GO | TAPPI | Machine | 0.328 | 5.3 | 92.042458
6 | HelloFresh | 0.20 wt% GO | TAPPI | Machine | 0.328 | 5.4 | 93.298813
6 | HelloFresh | 0.20 wt% GO | TAPPI | Machine | 0.328 | 5.5 | 94.517342
6 | HelloFresh | 0.20 wt% GO | TAPPI | Machine | 0.328 | 5.6 | 95.705666
6 | HelloFresh | 0.20 wt% GO | TAPPI | Machine | 0.328 | 5.7 | 96.920395
6 | HelloFresh | 0.20 wt% GO | TAPPI | Machine | 0.328 | 5.8 | 98.037186
6 | HelloFresh | 0.20 wt% GO | TAPPI | Machine | 0.328 | 5.9 | 99.19268
6 | HelloFresh | 0.20 wt% GO | TAPPI | Machine | 0.328 | 6 | 100.293053
6 | HelloFresh | 0.20 wt% GO | TAPPI | Machine | 0.328 | 6.1 | 101.381691
6 | HelloFresh | 0.20 wt% GO | TAPPI | Machine | 0.328 | 6.2 | 102.419029
6 | HelloFresh | 0.20 wt% GO | TAPPI | Machine | 0.328 | 6.3 | 103.454903
6 | HelloFresh | 0.20 wt% GO | TAPPI | Machine | 0.328 | 6.4 | 104.523018
6 | HelloFresh | 0.20 wt% GO | TAPPI | Machine | 0.328 | 6.5 | 105.551849
6 | HelloFresh | 0.20 wt% GO | TAPPI | Machine | 0.328 | 6.6 | 106.53582
6 | HelloFresh | 0.20 wt% GO | TAPPI | Machine | 0.328 | 6.7 | 107.561134
6 | HelloFresh | 0.20 wt% GO | TAPPI | Machine | 0.328 | 6.8 | 108.526924
6 | HelloFresh | 0.20 wt% GO | TAPPI | Machine | 0.328 | 6.9 | 109.464859
6 | HelloFresh | 0.20 wt% GO | TAPPI | Machine | 0.328 | 7 | 110.396065
6 | HelloFresh | 0.20 wt% GO | TAPPI | Machine | 0.328 | 7.1 | 111.346611
6 | HelloFresh | 0.20 wt% GO | TAPPI | Machine | 0.328 | 7.2 | 112.282501
6 | HelloFresh | 0.20 wt% GO | TAPPI | Machine | 0.328 | 7.3 | 113.197571
6 | HelloFresh | 0.20 wt% GO | TAPPI | Machine | 0.328 | 7.400001 | 114.112343
6 | HelloFresh | 0.20 wt% GO | TAPPI | Machine | 0.328 | 7.5 | 114.97493
6 | HelloFresh | 0.20 wt% GO | TAPPI | Machine | 0.328 | 7.6 | 115.867142
6 | HelloFresh | 0.20 wt% GO | TAPPI | Machine | 0.328 | 7.7 | 116.715355
6 | HelloFresh | 0.20 wt% GO | TAPPI | Machine | 0.328 | 7.8 | 117.593781
6 | HelloFresh | 0.20 wt% GO | TAPPI | Machine | 0.328 | 7.900001 | 118.489204
6 | HelloFresh | 0.20 wt% GO | TAPPI | Machine | 0.328 | 8 | 119.325989
6 | HelloFresh | 0.20 wt% GO | TAPPI | Machine | 0.328 | 8.1 | 120.17157
6 | HelloFresh | 0.20 wt% GO | TAPPI | Machine | 0.328 | 8.200001 | 121.002197
6 | HelloFresh | 0.20 wt% GO | TAPPI | Machine | 0.328 | 8.3 | 121.820518
6 | HelloFresh | 0.20 wt% GO | TAPPI | Machine | 0.328 | 8.400001 | 122.623589
6 | HelloFresh | 0.20 wt% GO | TAPPI | Machine | 0.328 | 8.5 | 123.43898
6 | HelloFresh | 0.20 wt% GO | TAPPI | Machine | 0.328 | 8.6 | 124.278397
6 | HelloFresh | 0.20 wt% GO | TAPPI | Machine | 0.328 | 8.700001 | 125.09642
6 | HelloFresh | 0.20 wt% GO | TAPPI | Machine | 0.328 | 8.8 | 125.87252
6 | HelloFresh | 0.20 wt% GO | TAPPI | Machine | 0.328 | 8.900001 | 126.677048
6 | HelloFresh | 0.20 wt% GO | TAPPI | Machine | 0.328 | 9 | 127.45491
6 | HelloFresh | 0.20 wt% GO | TAPPI | Machine | 0.328 | 9.1 | 128.216049
6 | HelloFresh | 0.20 wt% GO | TAPPI | Machine | 0.328 | 9.200001 | 128.996536
6 | HelloFresh | 0.20 wt% GO | TAPPI | Machine | 0.328 | 9.3 | 129.817795
6 | HelloFresh | 0.20 wt% GO | TAPPI | Machine | 0.328 | 9.400001 | 130.569839
6 | HelloFresh | 0.20 wt% GO | TAPPI | Machine | 0.328 | 9.5 | 131.351212
6 | HelloFresh | 0.20 wt% GO | TAPPI | Machine | 0.328 | 9.6 | 132.106201
6 | HelloFresh | 0.20 wt% GO | TAPPI | Machine | 0.328 | 9.700001 | 132.855621
6 | HelloFresh | 0.20 wt% GO | TAPPI | Machine | 0.328 | 9.8 | 133.595062
6 | HelloFresh | 0.20 wt% GO | TAPPI | Machine | 0.328 | 9.900001 | 134.335098
6 | HelloFresh | 0.20 wt% GO | TAPPI | Machine | 0.328 | 10 | 135.11499
6 | HelloFresh | 0.20 wt% GO | TAPPI | Machine | 0.328 | 10.1 | 135.846527
6 | HelloFresh | 0.20 wt% GO | TAPPI | Machine | 0.328 | 10.200001 | 136.593002
6 | HelloFresh | 0.20 wt% GO | TAPPI | Machine | 0.328 | 10.3 | 137.304886
6 | HelloFresh | 0.20 wt% GO | TAPPI | Machine | 0.328 | 10.400001 | 138.058411
6 | HelloFresh | 0.20 wt% GO | TAPPI | Machine | 0.328 | 10.500001 | 138.751236
6 | HelloFresh | 0.20 wt% GO | TAPPI | Machine | 0.328 | 10.6 | 139.446411
6 | HelloFresh | 0.20 wt% GO | TAPPI | Machine | 0.328 | 10.700001 | 140.172073
6 | HelloFresh | 0.20 wt% GO | TAPPI | Machine | 0.328 | 10.8 | 140.893631
6 | HelloFresh | 0.20 wt% GO | TAPPI | Machine | 0.328 | 10.900001 | 141.613724
6 | HelloFresh | 0.20 wt% GO | TAPPI | Machine | 0.328 | 11.000001 | 142.29747
6 | HelloFresh | 0.20 wt% GO | TAPPI | Machine | 0.328 | 11.1 | 142.824051
6 | HelloFresh | 0.20 wt% GO | TAPPI | Machine | 0.328 | 11.200001 | 0.019938
6 | HelloFresh | 0.20 wt% GO | TAPPI | Machine | 0.328 | 11.3 | 0.020227
6 | HelloFresh | 0.20 wt% GO | TAPPI | Machine | 0.328 | 11.400001 | 0.004395
6 | HelloFresh | 0.20 wt% GO | TAPPI | Machine | 0.328 | 11.500001 | 0.008807
6 | HelloFresh | 0.20 wt% GO | TAPPI | Machine | 0.328 | 11.6 | 0.021991
6 | HelloFresh | 0.20 wt% GO | TAPPI | Machine | 0.328 | 11.700001 | 0.01349
7 | HelloFresh | 0.20 wt% GO | TAPPI | Machine | 0.328 | 0.2 | 0.038994
7 | HelloFresh | 0.20 wt% GO | TAPPI | Machine | 0.328 | 0.3 | 0.042523
7 | HelloFresh | 0.20 wt% GO | TAPPI | Machine | 0.328 | 0.4 | 0.039876
7 | HelloFresh | 0.20 wt% GO | TAPPI | Machine | 0.328 | 0.5 | 0.136054
7 | HelloFresh | 0.20 wt% GO | TAPPI | Machine | 0.328 | 0.6 | 0.399628
7 | HelloFresh | 0.20 wt% GO | TAPPI | Machine | 0.328 | 0.7 | 0.899541
7 | HelloFresh | 0.20 wt% GO | TAPPI | Machine | 0.328 | 0.8 | 1.025023
7 | HelloFresh | 0.20 wt% GO | TAPPI | Machine | 0.328 | 0.9 | 1.03529
7 | HelloFresh | 0.20 wt% GO | TAPPI | Machine | 0.328 | 1 | 1.054634
7 | HelloFresh | 0.20 wt% GO | TAPPI | Machine | 0.328 | 1.1 | 1.125291
7 | HelloFresh | 0.20 wt% GO | TAPPI | Machine | 0.328 | 1.2 | 1.391817
7 | HelloFresh | 0.20 wt% GO | TAPPI | Machine | 0.328 | 1.3 | 1.391817
7 | HelloFresh | 0.20 wt% GO | TAPPI | Machine | 0.328 | 1.4 | 2.061484
7 | HelloFresh | 0.20 wt% GO | TAPPI | Machine | 0.328 | 1.5 | 4.163116
7 | HelloFresh | 0.20 wt% GO | TAPPI | Machine | 0.328 | 1.6 | 6.849689
7 | HelloFresh | 0.20 wt% GO | TAPPI | Machine | 0.328 | 1.7 | 9.86464
7 | HelloFresh | 0.20 wt% GO | TAPPI | Machine | 0.328 | 1.8 | 13.026199
7 | HelloFresh | 0.20 wt% GO | TAPPI | Machine | 0.328 | 1.9 | 16.24815
7 | HelloFresh | 0.20 wt% GO | TAPPI | Machine | 0.328 | 2 | 19.544865
7 | HelloFresh | 0.20 wt% GO | TAPPI | Machine | 0.328 | 2.1 | 22.882933
7 | HelloFresh | 0.20 wt% GO | TAPPI | Machine | 0.328 | 2.2 | 26.227438
7 | HelloFresh | 0.20 wt% GO | TAPPI | Machine | 0.328 | 2.3 | 29.588362
7 | HelloFresh | 0.20 wt% GO | TAPPI | Machine | 0.328 | 2.4 | 32.946072
7 | HelloFresh | 0.20 wt% GO | TAPPI | Machine | 0.328 | 2.5 | 36.239265
7 | HelloFresh | 0.20 wt% GO | TAPPI | Machine | 0.328 | 2.6 | 39.415771
7 | HelloFresh | 0.20 wt% GO | TAPPI | Machine | 0.328 | 2.7 | 42.516052
7 | HelloFresh | 0.20 wt% GO | TAPPI | Machine | 0.328 | 2.8 | 45.511944
7 | HelloFresh | 0.20 wt% GO | TAPPI | Machine | 0.328 | 2.9 | 48.341896
7 | HelloFresh | 0.20 wt% GO | TAPPI | Machine | 0.328 | 3 | 51.135185
7 | HelloFresh | 0.20 wt% GO | TAPPI | Machine | 0.328 | 3.1 | 53.77573
7 | HelloFresh | 0.20 wt% GO | TAPPI | Machine | 0.328 | 3.2 | 56.377861
7 | HelloFresh | 0.20 wt% GO | TAPPI | Machine | 0.328 | 3.3 | 58.8246
7 | HelloFresh | 0.20 wt% GO | TAPPI | Machine | 0.328 | 3.4 | 61.209175
7 | HelloFresh | 0.20 wt% GO | TAPPI | Machine | 0.328 | 3.5 | 63.571766
7 | HelloFresh | 0.20 wt% GO | TAPPI | Machine | 0.328 | 3.6 | 65.779549
7 | HelloFresh | 0.20 wt% GO | TAPPI | Machine | 0.328 | 3.7 | 67.958
7 | HelloFresh | 0.20 wt% GO | TAPPI | Machine | 0.328 | 3.8 | 70.036194
7 | HelloFresh | 0.20 wt% GO | TAPPI | Machine | 0.328 | 3.9 | 72.065704
7 | HelloFresh | 0.20 wt% GO | TAPPI | Machine | 0.328 | 4 | 73.990265
7 | HelloFresh | 0.20 wt% GO | TAPPI | Machine | 0.328 | 4.1 | 75.853828
7 | HelloFresh | 0.20 wt% GO | TAPPI | Machine | 0.328 | 4.2 | 77.68866
7 | HelloFresh | 0.20 wt% GO | TAPPI | Machine | 0.328 | 4.3 | 79.442566
7 | HelloFresh | 0.20 wt% GO | TAPPI | Machine | 0.328 | 4.4 | 81.11145
7 | HelloFresh | 0.20 wt% GO | TAPPI | Machine | 0.328 | 4.5 | 82.746613
7 | HelloFresh | 0.20 wt% GO | TAPPI | Machine | 0.328 | 4.6 | 84.293236
7 | HelloFresh | 0.20 wt% GO | TAPPI | Machine | 0.328 | 4.7 | 85.816399
7 | HelloFresh | 0.20 wt% GO | TAPPI | Machine | 0.328 | 4.8 | 87.273598
7 | HelloFresh | 0.20 wt% GO | TAPPI | Machine | 0.328 | 4.9 | 88.701172
7 | HelloFresh | 0.20 wt% GO | TAPPI | Machine | 0.328 | 5 | 90.11058
7 | HelloFresh | 0.20 wt% GO | TAPPI | Machine | 0.328 | 5.1 | 91.421761
7 | HelloFresh | 0.20 wt% GO | TAPPI | Machine | 0.328 | 5.2 | 92.773109
7 | HelloFresh | 0.20 wt% GO | TAPPI | Machine | 0.328 | 5.3 | 94.009819
7 | HelloFresh | 0.20 wt% GO | TAPPI | Machine | 0.328 | 5.4 | 95.277313
7 | HelloFresh | 0.20 wt% GO | TAPPI | Machine | 0.328 | 5.5 | 96.456856
7 | HelloFresh | 0.20 wt% GO | TAPPI | Machine | 0.328 | 5.6 | 97.644592
7 | HelloFresh | 0.20 wt% GO | TAPPI | Machine | 0.328 | 5.7 | 98.824127
7 | HelloFresh | 0.20 wt% GO | TAPPI | Machine | 0.328 | 5.8 | 99.932709
7 | HelloFresh | 0.20 wt% GO | TAPPI | Machine | 0.328 | 5.9 | 101.075882
7 | HelloFresh | 0.20 wt% GO | TAPPI | Machine | 0.328 | 6 | 102.148994
7 | HelloFresh | 0.20 wt% GO | TAPPI | Machine | 0.328 | 6.1 | 103.220627
7 | HelloFresh | 0.20 wt% GO | TAPPI | Machine | 0.328 | 6.2 | 104.252686
7 | HelloFresh | 0.20 wt% GO | TAPPI | Machine | 0.328 | 6.3 | 105.285332
7 | HelloFresh | 0.20 wt% GO | TAPPI | Machine | 0.328 | 6.4 | 106.336441
7 | HelloFresh | 0.20 wt% GO | TAPPI | Machine | 0.328 | 6.5 | 107.333908
7 | HelloFresh | 0.20 wt% GO | TAPPI | Machine | 0.328 | 6.6 | 108.302628
7 | HelloFresh | 0.20 wt% GO | TAPPI | Machine | 0.328 | 6.7 | 109.296867
7 | HelloFresh | 0.20 wt% GO | TAPPI | Machine | 0.328 | 6.8 | 110.211937
7 | HelloFresh | 0.20 wt% GO | TAPPI | Machine | 0.328 | 6.9 | 111.105019
7 | HelloFresh | 0.20 wt% GO | TAPPI | Machine | 0.328 | 7 | 112.019791
7 | HelloFresh | 0.20 wt% GO | TAPPI | Machine | 0.328 | 7.1 | 112.967117
7 | HelloFresh | 0.20 wt% GO | TAPPI | Machine | 0.328 | 7.2 | 113.866066
7 | HelloFresh | 0.20 wt% GO | TAPPI | Machine | 0.328 | 7.3 | 114.757965
7 | HelloFresh | 0.20 wt% GO | TAPPI | Machine | 0.328 | 7.400001 | 115.631409
7 | HelloFresh | 0.20 wt% GO | TAPPI | Machine | 0.328 | 7.5 | 116.46701
7 | HelloFresh | 0.20 wt% GO | TAPPI | Machine | 0.328 | 7.6 | 117.326675
7 | HelloFresh | 0.20 wt% GO | TAPPI | Machine | 0.328 | 7.7 | 118.124466
7 | HelloFresh | 0.20 wt% GO | TAPPI | Machine | 0.328 | 7.8 | 118.973854
7 | HelloFresh | 0.20 wt% GO | TAPPI | Machine | 0.328 | 7.900001 | 119.794525
7 | HelloFresh | 0.20 wt% GO | TAPPI | Machine | 0.328 | 8 | 120.62339
7 | HelloFresh | 0.20 wt% GO | TAPPI | Machine | 0.328 | 8.1 | 121.421478
7 | HelloFresh | 0.20 wt% GO | TAPPI | Machine | 0.328 | 8.200001 | 122.217514
7 | HelloFresh | 0.20 wt% GO | TAPPI | Machine | 0.328 | 8.3 | 122.985985
7 | HelloFresh | 0.20 wt% GO | TAPPI | Machine | 0.328 | 8.400001 | 123.752983
7 | HelloFresh | 0.20 wt% GO | TAPPI | Machine | 0.328 | 8.5 | 124.527618
7 | HelloFresh | 0.20 wt% GO | TAPPI | Machine | 0.328 | 8.6 | 125.330399
7 | HelloFresh | 0.20 wt% GO | TAPPI | Machine | 0.328 | 8.700001 | 126.102386
7 | HelloFresh | 0.20 wt% GO | TAPPI | Machine | 0.328 | 8.8 | 126.872612
7 | HelloFresh | 0.20 wt% GO | TAPPI | Machine | 0.328 | 8.900001 | 127.628479
7 | HelloFresh | 0.20 wt% GO | TAPPI | Machine | 0.328 | 9 | 128.37056
7 | HelloFresh | 0.20 wt% GO | TAPPI | Machine | 0.328 | 9.1 | 129.128479
7 | HelloFresh | 0.20 wt% GO | TAPPI | Machine | 0.328 | 9.200001 | 129.881714
7 | HelloFresh | 0.20 wt% GO | TAPPI | Machine | 0.328 | 9.3 | 130.681839
7 | HelloFresh | 0.20 wt% GO | TAPPI | Machine | 0.328 | 9.400001 | 131.408081
7 | HelloFresh | 0.20 wt% GO | TAPPI | Machine | 0.328 | 9.5 | 132.166885
7 | HelloFresh | 0.20 wt% GO | TAPPI | Machine | 0.328 | 9.6 | 132.875839
7 | HelloFresh | 0.20 wt% GO | TAPPI | Machine | 0.328 | 9.700001 | 133.584793
7 | HelloFresh | 0.20 wt% GO | TAPPI | Machine | 0.328 | 9.8 | 134.266769
7 | HelloFresh | 0.20 wt% GO | TAPPI | Machine | 0.328 | 9.900001 | 134.947876
7 | HelloFresh | 0.20 wt% GO | TAPPI | Machine | 0.328 | 10 | 135.675293
7 | HelloFresh | 0.20 wt% GO | TAPPI | Machine | 0.328 | 10.1 | 136.333817
7 | HelloFresh | 0.20 wt% GO | TAPPI | Machine | 0.328 | 10.200001 | 137.007584
7 | HelloFresh | 0.20 wt% GO | TAPPI | Machine | 0.328 | 10.3 | 137.657898
7 | HelloFresh | 0.20 wt% GO | TAPPI | Machine | 0.328 | 10.400001 | 138.344864
7 | HelloFresh | 0.20 wt% GO | TAPPI | Machine | 0.328 | 10.500001 | 138.946793
7 | HelloFresh | 0.20 wt% GO | TAPPI | Machine | 0.328 | 10.6 | 139.556061
7 | HelloFresh | 0.20 wt% GO | TAPPI | Machine | 0.328 | 10.700001 | 140.175583
7 | HelloFresh | 0.20 wt% GO | TAPPI | Machine | 0.328 | 10.8 | 140.695724
7 | HelloFresh | 0.20 wt% GO | TAPPI | Machine | 0.328 | 10.900001 | 0.043694
7 | HelloFresh | 0.20 wt% GO | TAPPI | Machine | 0.328 | 11.000001 | 0.042523
7 | HelloFresh | 0.20 wt% GO | TAPPI | Machine | 0.328 | 11.1 | 0.031663
8 | HelloFresh | 0.20 wt% GO | TAPPI | Machine | 0.328 | 0.2 | 0.100285
8 | HelloFresh | 0.20 wt% GO | TAPPI | Machine | 0.328 | 0.3 | 0.099402
8 | HelloFresh | 0.20 wt% GO | TAPPI | Machine | 0.328 | 0.4 | 0.097349
8 | HelloFresh | 0.20 wt% GO | TAPPI | Machine | 0.328 | 0.5 | 0.362976
8 | HelloFresh | 0.20 wt% GO | TAPPI | Machine | 0.328 | 0.6 | 1.007427
8 | HelloFresh | 0.20 wt% GO | TAPPI | Machine | 0.328 | 0.7 | 1.047303
8 | HelloFresh | 0.20 wt% GO | TAPPI | Machine | 0.328 | 0.8 | 1.038514
8 | HelloFresh | 0.20 wt% GO | TAPPI | Machine | 0.328 | 0.9 | 1.087468
8 | HelloFresh | 0.20 wt% GO | TAPPI | Machine | 0.328 | 1 | 1.340216
8 | HelloFresh | 0.20 wt% GO | TAPPI | Machine | 0.328 | 1.1 | 1.403831
8 | HelloFresh | 0.20 wt% GO | TAPPI | Machine | 0.328 | 1.2 | 1.452497
8 | HelloFresh | 0.20 wt% GO | TAPPI | Machine | 0.328 | 1.3 | 2.202205
8 | HelloFresh | 0.20 wt% GO | TAPPI | Machine | 0.328 | 1.4 | 3.935312
8 | HelloFresh | 0.20 wt% GO | TAPPI | Machine | 0.328 | 1.5 | 6.285584
8 | HelloFresh | 0.20 wt% GO | TAPPI | Machine | 0.328 | 1.6 | 9.075361
8 | HelloFresh | 0.20 wt% GO | TAPPI | Machine | 0.328 | 1.7 | 12.172406
8 | HelloFresh | 0.20 wt% GO | TAPPI | Machine | 0.328 | 1.8 | 15.438628
8 | HelloFresh | 0.20 wt% GO | TAPPI | Machine | 0.328 | 1.9 | 18.827703
8 | HelloFresh | 0.20 wt% GO | TAPPI | Machine | 0.328 | 2 | 22.334642
8 | HelloFresh | 0.20 wt% GO | TAPPI | Machine | 0.328 | 2.1 | 25.840706
8 | HelloFresh | 0.20 wt% GO | TAPPI | Machine | 0.328 | 2.2 | 29.311586
8 | HelloFresh | 0.20 wt% GO | TAPPI | Machine | 0.328 | 2.3 | 32.681606
8 | HelloFresh | 0.20 wt% GO | TAPPI | Machine | 0.328 | 2.4 | 35.957211
8 | HelloFresh | 0.20 wt% GO | TAPPI | Machine | 0.328 | 2.5 | 39.180046
8 | HelloFresh | 0.20 wt% GO | TAPPI | Machine | 0.328 | 2.6 | 42.267418
8 | HelloFresh | 0.20 wt% GO | TAPPI | Machine | 0.328 | 2.7 | 45.304947
8 | HelloFresh | 0.20 wt% GO | TAPPI | Machine | 0.328 | 2.8 | 48.293221
8 | HelloFresh | 0.20 wt% GO | TAPPI | Machine | 0.328 | 2.9 | 51.15659
8 | HelloFresh | 0.20 wt% GO | TAPPI | Machine | 0.328 | 3 | 54.011459
8 | HelloFresh | 0.20 wt% GO | TAPPI | Machine | 0.328 | 3.1 | 56.74641
8 | HelloFresh | 0.20 wt% GO | TAPPI | Machine | 0.328 | 3.2 | 59.403664
8 | HelloFresh | 0.20 wt% GO | TAPPI | Machine | 0.328 | 3.3 | 61.920773
8 | HelloFresh | 0.20 wt% GO | TAPPI | Machine | 0.328 | 3.4 | 64.336136
8 | HelloFresh | 0.20 wt% GO | TAPPI | Machine | 0.328 | 3.5 | 66.750031
8 | HelloFresh | 0.20 wt% GO | TAPPI | Machine | 0.328 | 3.6 | 68.980095
8 | HelloFresh | 0.20 wt% GO | TAPPI | Machine | 0.328 | 3.7 | 71.167061
8 | HelloFresh | 0.20 wt% GO | TAPPI | Machine | 0.328 | 3.8 | 73.231468
8 | HelloFresh | 0.20 wt% GO | TAPPI | Machine | 0.328 | 3.9 | 75.260986
8 | HelloFresh | 0.20 wt% GO | TAPPI | Machine | 0.328 | 4 | 77.184944
8 | HelloFresh | 0.20 wt% GO | TAPPI | Machine | 0.328 | 4.1 | 79.024467
8 | HelloFresh | 0.20 wt% GO | TAPPI | Machine | 0.328 | 4.2 | 80.852852
8 | HelloFresh | 0.20 wt% GO | TAPPI | Machine | 0.328 | 4.3 | 82.594742
8 | HelloFresh | 0.20 wt% GO | TAPPI | Machine | 0.328 | 4.4 | 84.252487
8 | HelloFresh | 0.20 wt% GO | TAPPI | Machine | 0.328 | 4.5 | 85.890877
8 | HelloFresh | 0.20 wt% GO | TAPPI | Machine | 0.328 | 4.6 | 87.443359
8 | HelloFresh | 0.20 wt% GO | TAPPI | Machine | 0.328 | 4.7 | 88.988213
8 | HelloFresh | 0.20 wt% GO | TAPPI | Machine | 0.328 | 4.8 | 90.428696
8 | HelloFresh | 0.20 wt% GO | TAPPI | Machine | 0.328 | 4.9 | 91.850121
8 | HelloFresh | 0.20 wt% GO | TAPPI | Machine | 0.328 | 5 | 93.287964
8 | HelloFresh | 0.20 wt% GO | TAPPI | Machine | 0.328 | 5.1 | 94.585953
8 | HelloFresh | 0.20 wt% GO | TAPPI | Machine | 0.328 | 5.2 | 95.948151
8 | HelloFresh | 0.20 wt% GO | TAPPI | Machine | 0.328 | 5.3 | 97.218285
8 | HelloFresh | 0.20 wt% GO | TAPPI | Machine | 0.328 | 5.4 | 98.491936
8 | HelloFresh | 0.20 wt% GO | TAPPI | Machine | 0.328 | 5.5 | 99.685249
8 | HelloFresh | 0.20 wt% GO | TAPPI | Machine | 0.328 | 5.6 | 100.883255
8 | HelloFresh | 0.20 wt% GO | TAPPI | Machine | 0.328 | 5.7 | 102.083611
8 | HelloFresh | 0.20 wt% GO | TAPPI | Machine | 0.328 | 5.8 | 103.217697
8 | HelloFresh | 0.20 wt% GO | TAPPI | Machine | 0.328 | 5.9 | 104.379936
8 | HelloFresh | 0.20 wt% GO | TAPPI | Machine | 0.328 | 6 | 105.506409
8 | HelloFresh | 0.20 wt% GO | TAPPI | Machine | 0.328 | 6.1 | 106.574226
8 | HelloFresh | 0.20 wt% GO | TAPPI | Machine | 0.328 | 6.2 | 107.636482
8 | HelloFresh | 0.20 wt% GO | TAPPI | Machine | 0.328 | 6.3 | 108.692589
8 | HelloFresh | 0.20 wt% GO | TAPPI | Machine | 0.328 | 6.4 | 109.783569
8 | HelloFresh | 0.20 wt% GO | TAPPI | Machine | 0.328 | 6.5 | 110.825302
8 | HelloFresh | 0.20 wt% GO | TAPPI | Machine | 0.328 | 6.6 | 111.821007
8 | HelloFresh | 0.20 wt% GO | TAPPI | Machine | 0.328 | 6.7 | 112.861565
8 | HelloFresh | 0.20 wt% GO | TAPPI | Machine | 0.328 | 6.8 | 113.819145
8 | HelloFresh | 0.20 wt% GO | TAPPI | Machine | 0.328 | 6.9 | 114.779076
8 | HelloFresh | 0.20 wt% GO | TAPPI | Machine | 0.328 | 7 | 115.728745
8 | HelloFresh | 0.20 wt% GO | TAPPI | Machine | 0.328 | 7.1 | 116.706558
8 | HelloFresh | 0.20 wt% GO | TAPPI | Machine | 0.328 | 7.2 | 117.669128
8 | HelloFresh | 0.20 wt% GO | TAPPI | Machine | 0.328 | 7.3 | 118.58889
8 | HelloFresh | 0.20 wt% GO | TAPPI | Machine | 0.328 | 7.400001 | 119.5327
8 | HelloFresh | 0.20 wt% GO | TAPPI | Machine | 0.328 | 7.5 | 120.421097
8 | HelloFresh | 0.20 wt% GO | TAPPI | Machine | 0.328 | 7.6 | 121.313583
8 | HelloFresh | 0.20 wt% GO | TAPPI | Machine | 0.328 | 7.7 | 122.18203
8 | HelloFresh | 0.20 wt% GO | TAPPI | Machine | 0.328 | 7.8 | 123.089188
8 | HelloFresh | 0.20 wt% GO | TAPPI | Machine | 0.328 | 7.900001 | 124.001328
8 | HelloFresh | 0.20 wt% GO | TAPPI | Machine | 0.328 | 8 | 124.870369
8 | HelloFresh | 0.20 wt% GO | TAPPI | Machine | 0.328 | 8.1 | 125.730026
8 | HelloFresh | 0.20 wt% GO | TAPPI | Machine | 0.328 | 8.200001 | 126.591736
8 | HelloFresh | 0.20 wt% GO | TAPPI | Machine | 0.328 | 8.3 | 127.405647
8 | HelloFresh | 0.20 wt% GO | TAPPI | Machine | 0.328 | 8.400001 | 128.242447
8 | HelloFresh | 0.20 wt% GO | TAPPI | Machine | 0.328 | 8.5 | 129.099167
8 | HelloFresh | 0.20 wt% GO | TAPPI | Machine | 0.328 | 8.6 | 129.953537
8 | HelloFresh | 0.20 wt% GO | TAPPI | Machine | 0.328 | 8.700001 | 130.77507
8 | HelloFresh | 0.20 wt% GO | TAPPI | Machine | 0.328 | 8.8 | 131.595749
8 | HelloFresh | 0.20 wt% GO | TAPPI | Machine | 0.328 | 8.900001 | 132.394699
8 | HelloFresh | 0.20 wt% GO | TAPPI | Machine | 0.328 | 9 | 133.200119
8 | HelloFresh | 0.20 wt% GO | TAPPI | Machine | 0.328 | 9.1 | 133.977386
8 | HelloFresh | 0.20 wt% GO | TAPPI | Machine | 0.328 | 9.200001 | 134.761108
8 | HelloFresh | 0.20 wt% GO | TAPPI | Machine | 0.328 | 9.3 | 135.612839
8 | HelloFresh | 0.20 wt% GO | TAPPI | Machine | 0.328 | 9.400001 | 136.380722
8 | HelloFresh | 0.20 wt% GO | TAPPI | Machine | 0.328 | 9.5 | 137.200211
8 | HelloFresh | 0.20 wt% GO | TAPPI | Machine | 0.328 | 9.6 | 137.969864
8 | HelloFresh | 0.20 wt% GO | TAPPI | Machine | 0.328 | 9.700001 | 138.727768
8 | HelloFresh | 0.20 wt% GO | TAPPI | Machine | 0.328 | 9.8 | 139.479828
8 | HelloFresh | 0.20 wt% GO | TAPPI | Machine | 0.328 | 9.900001 | 140.242142
8 | HelloFresh | 0.20 wt% GO | TAPPI | Machine | 0.328 | 10 | 141.034653
8 | HelloFresh | 0.20 wt% GO | TAPPI | Machine | 0.328 | 10.1 | 141.76091
8 | HelloFresh | 0.20 wt% GO | TAPPI | Machine | 0.328 | 10.200001 | 142.529083
8 | HelloFresh | 0.20 wt% GO | TAPPI | Machine | 0.328 | 10.3 | 143.26384
8 | HelloFresh | 0.20 wt% GO | TAPPI | Machine | 0.328 | 10.400001 | 144.022049
8 | HelloFresh | 0.20 wt% GO | TAPPI | Machine | 0.328 | 10.500001 | 144.733932
8 | HelloFresh | 0.20 wt% GO | TAPPI | Machine | 0.328 | 10.6 | 145.45549
8 | HelloFresh | 0.20 wt% GO | TAPPI | Machine | 0.328 | 10.700001 | 146.209015
8 | HelloFresh | 0.20 wt% GO | TAPPI | Machine | 0.328 | 10.8 | 146.938782
8 | HelloFresh | 0.20 wt% GO | TAPPI | Machine | 0.328 | 10.900001 | 147.634842
8 | HelloFresh | 0.20 wt% GO | TAPPI | Machine | 0.328 | 11.000001 | 148.328842
8 | HelloFresh | 0.20 wt% GO | TAPPI | Machine | 0.328 | 11.1 | 148.980621
8 | HelloFresh | 0.20 wt% GO | TAPPI | Machine | 0.328 | 11.200001 | 149.64119
8 | HelloFresh | 0.20 wt% GO | TAPPI | Machine | 0.328 | 11.3 | 150.235794
8 | HelloFresh | 0.20 wt% GO | TAPPI | Machine | 0.328 | 11.400001 | 150.722809
8 | HelloFresh | 0.20 wt% GO | TAPPI | Machine | 0.328 | 11.500001 | 0.033717
8 | HelloFresh | 0.20 wt% GO | TAPPI | Machine | 0.328 | 11.6 | 0.041929
8 | HelloFresh | 0.20 wt% GO | TAPPI | Machine | 0.328 | 11.700001 | 0.050142
9 | HelloFresh | 0.20 wt% GO | TAPPI | Machine | 0.328 | 0.2 | 0.008213
9 | HelloFresh | 0.20 wt% GO | TAPPI | Machine | 0.328 | 0.3 | 0.007636
9 | HelloFresh | 0.20 wt% GO | TAPPI | Machine | 0.328 | 0.4 | 0.008213
9 | HelloFresh | 0.20 wt% GO | TAPPI | Machine | 0.328 | 0.5 | 0.249218
9 | HelloFresh | 0.20 wt% GO | TAPPI | Machine | 0.328 | 0.6 | 0.744736
9 | HelloFresh | 0.20 wt% GO | TAPPI | Machine | 0.328 | 0.7 | 0.827118
9 | HelloFresh | 0.20 wt% GO | TAPPI | Machine | 0.328 | 0.8 | 0.833567
9 | HelloFresh | 0.20 wt% GO | TAPPI | Machine | 0.328 | 0.9 | 0.855846
9 | HelloFresh | 0.20 wt% GO | TAPPI | Machine | 0.328 | 1 | 0.988965
9 | HelloFresh | 0.20 wt% GO | TAPPI | Machine | 0.328 | 1.1 | 1.200072
9 | HelloFresh | 0.20 wt% GO | TAPPI | Machine | 0.328 | 1.2 | 1.21648
9 | HelloFresh | 0.20 wt% GO | TAPPI | Machine | 0.328 | 1.3 | 1.466869
9 | HelloFresh | 0.20 wt% GO | TAPPI | Machine | 0.328 | 1.4 | 2.347643
9 | HelloFresh | 0.20 wt% GO | TAPPI | Machine | 0.328 | 1.5 | 3.799563
9 | HelloFresh | 0.20 wt% GO | TAPPI | Machine | 0.328 | 1.6 | 6.015257
9 | HelloFresh | 0.20 wt% GO | TAPPI | Machine | 0.328 | 1.7 | 8.731441
9 | HelloFresh | 0.20 wt% GO | TAPPI | Machine | 0.328 | 1.8 | 11.711793
9 | HelloFresh | 0.20 wt% GO | TAPPI | Machine | 0.328 | 1.9 | 14.853703
9 | HelloFresh | 0.20 wt% GO | TAPPI | Machine | 0.328 | 2 | 18.128138
9 | HelloFresh | 0.20 wt% GO | TAPPI | Machine | 0.328 | 2.1 | 21.483801
9 | HelloFresh | 0.20 wt% GO | TAPPI | Machine | 0.328 | 2.2 | 24.872282
9 | HelloFresh | 0.20 wt% GO | TAPPI | Machine | 0.328 | 2.3 | 28.254324
9 | HelloFresh | 0.20 wt% GO | TAPPI | Machine | 0.328 | 2.4 | 31.583872
9 | HelloFresh | 0.20 wt% GO | TAPPI | Machine | 0.328 | 2.5 | 34.866817
9 | HelloFresh | 0.20 wt% GO | TAPPI | Machine | 0.328 | 2.6 | 38.00462
9 | HelloFresh | 0.20 wt% GO | TAPPI | Machine | 0.328 | 2.7 | 41.099613
9 | HelloFresh | 0.20 wt% GO | TAPPI | Machine | 0.328 | 2.8 | 44.115742
9 | HelloFresh | 0.20 wt% GO | TAPPI | Machine | 0.328 | 2.9 | 47.005497
9 | HelloFresh | 0.20 wt% GO | TAPPI | Machine | 0.328 | 3 | 49.839844
9 | HelloFresh | 0.20 wt% GO | TAPPI | Machine | 0.328 | 3.1 | 52.549877
9 | HelloFresh | 0.20 wt% GO | TAPPI | Machine | 0.328 | 3.2 | 55.199501
9 | HelloFresh | 0.20 wt% GO | TAPPI | Machine | 0.328 | 3.3 | 57.752666
9 | HelloFresh | 0.20 wt% GO | TAPPI | Machine | 0.328 | 3.4 | 60.202629
9 | HelloFresh | 0.20 wt% GO | TAPPI | Machine | 0.328 | 3.5 | 62.632656
9 | HelloFresh | 0.20 wt% GO | TAPPI | Machine | 0.328 | 3.6 | 64.897324
9 | HelloFresh | 0.20 wt% GO | TAPPI | Machine | 0.328 | 3.7 | 67.109497
9 | HelloFresh | 0.20 wt% GO | TAPPI | Machine | 0.328 | 3.8 | 69.228149
9 | HelloFresh | 0.20 wt% GO | TAPPI | Machine | 0.328 | 3.9 | 71.268799
9 | HelloFresh | 0.20 wt% GO | TAPPI | Machine | 0.328 | 4 | 73.231178
9 | HelloFresh | 0.20 wt% GO | TAPPI | Machine | 0.328 | 4.1 | 75.117027
9 | HelloFresh | 0.20 wt% GO | TAPPI | Machine | 0.328 | 4.2 | 76.95948
9 | HelloFresh | 0.20 wt% GO | TAPPI | Machine | 0.328 | 4.3 | 78.740952
9 | HelloFresh | 0.20 wt% GO | TAPPI | Machine | 0.328 | 4.4 | 80.424789
9 | HelloFresh | 0.20 wt% GO | TAPPI | Machine | 0.328 | 4.5 | 82.079597
9 | HelloFresh | 0.20 wt% GO | TAPPI | Machine | 0.328 | 4.6 | 83.658463
9 | HelloFresh | 0.20 wt% GO | TAPPI | Machine | 0.328 | 4.7 | 85.218575
9 | HelloFresh | 0.20 wt% GO | TAPPI | Machine | 0.328 | 4.8 | 86.671959
9 | HelloFresh | 0.20 wt% GO | TAPPI | Machine | 0.328 | 4.9 | 88.118591
9 | HelloFresh | 0.20 wt% GO | TAPPI | Machine | 0.328 | 5 | 89.569626
9 | HelloFresh | 0.20 wt% GO | TAPPI | Machine | 0.328 | 5.1 | 90.87114
9 | HelloFresh | 0.20 wt% GO | TAPPI | Machine | 0.328 | 5.2 | 92.249756
9 | HelloFresh | 0.20 wt% GO | TAPPI | Machine | 0.328 | 5.3 | 93.529861
9 | HelloFresh | 0.20 wt% GO | TAPPI | Machine | 0.328 | 5.4 | 94.792664
9 | HelloFresh | 0.20 wt% GO | TAPPI | Machine | 0.328 | 5.5 | 96.001228
9 | HelloFresh | 0.20 wt% GO | TAPPI | Machine | 0.328 | 5.6 | 97.191612
9 | HelloFresh | 0.20 wt% GO | TAPPI | Machine | 0.328 | 5.7 | 98.410133
9 | HelloFresh | 0.20 wt% GO | TAPPI | Machine | 0.328 | 5.8 | 99.537483
9 | HelloFresh | 0.20 wt% GO | TAPPI | Machine | 0.328 | 5.9 | 100.699425
9 | HelloFresh | 0.20 wt% GO | TAPPI | Machine | 0.328 | 6 | 101.809769
9 | HelloFresh | 0.20 wt% GO | TAPPI | Machine | 0.328 | 6.1 | 102.899002
9 | HelloFresh | 0.20 wt% GO | TAPPI | Machine | 0.328 | 6.2 | 103.950111
9 | HelloFresh | 0.20 wt% GO | TAPPI | Machine | 0.328 | 6.3 | 105.00563
9 | HelloFresh | 0.20 wt% GO | TAPPI | Machine | 0.328 | 6.4 | 106.08049
9 | HelloFresh | 0.20 wt% GO | TAPPI | Machine | 0.328 | 6.5 | 107.12545
9 | HelloFresh | 0.20 wt% GO | TAPPI | Machine | 0.328 | 6.6 | 108.124077
9 | HelloFresh | 0.20 wt% GO | TAPPI | Machine | 0.328 | 6.7 | 109.152908
9 | HelloFresh | 0.20 wt% GO | TAPPI | Machine | 0.328 | 6.8 | 110.113716
9 | HelloFresh | 0.20 wt% GO | TAPPI | Machine | 0.328 | 6.9 | 111.06485
9 | HelloFresh | 0.20 wt% GO | TAPPI | Machine | 0.328 | 7 | 112.00631
9 | HelloFresh | 0.20 wt% GO | TAPPI | Machine | 0.328 | 7.1 | 112.961555
9 | HelloFresh | 0.20 wt% GO | TAPPI | Machine | 0.328 | 7.2 | 113.927933
9 | HelloFresh | 0.20 wt% GO | TAPPI | Machine | 0.328 | 7.3 | 114.824821
9 | HelloFresh | 0.20 wt% GO | TAPPI | Machine | 0.328 | 7.400001 | 115.756607
9 | HelloFresh | 0.20 wt% GO | TAPPI | Machine | 0.328 | 7.5 | 116.634445
9 | HelloFresh | 0.20 wt% GO | TAPPI | Machine | 0.328 | 7.6 | 117.52166
9 | HelloFresh | 0.20 wt% GO | TAPPI | Machine | 0.328 | 7.7 | 118.38308
9 | HelloFresh | 0.20 wt% GO | TAPPI | Machine | 0.328 | 7.8 | 119.262375
9 | HelloFresh | 0.20 wt% GO | TAPPI | Machine | 0.328 | 7.900001 | 120.143723
9 | HelloFresh | 0.20 wt% GO | TAPPI | Machine | 0.328 | 8 | 120.988724
9 | HelloFresh | 0.20 wt% GO | TAPPI | Machine | 0.328 | 8.1 | 121.820236
9 | HelloFresh | 0.20 wt% GO | TAPPI | Machine | 0.328 | 8.200001 | 122.665825
9 | HelloFresh | 0.20 wt% GO | TAPPI | Machine | 0.328 | 8.3 | 123.463905
9 | HelloFresh | 0.20 wt% GO | TAPPI | Machine | 0.328 | 8.400001 | 124.24791
9 | HelloFresh | 0.20 wt% GO | TAPPI | Machine | 0.328 | 8.5 | 125.055672
9 | HelloFresh | 0.20 wt% GO | TAPPI | Machine | 0.328 | 8.6 | 125.882195
9 | HelloFresh | 0.20 wt% GO | TAPPI | Machine | 0.328 | 8.700001 | 126.655655
9 | HelloFresh | 0.20 wt% GO | TAPPI | Machine | 0.328 | 8.8 | 127.439659
9 | HelloFresh | 0.20 wt% GO | TAPPI | Machine | 0.328 | 8.900001 | 128.214294
9 | HelloFresh | 0.20 wt% GO | TAPPI | Machine | 0.328 | 9 | 128.977768
9 | HelloFresh | 0.20 wt% GO | TAPPI | Machine | 0.328 | 9.1 | 129.71048
9 | HelloFresh | 0.20 wt% GO | TAPPI | Machine | 0.328 | 9.200001 | 130.448181
9 | HelloFresh | 0.20 wt% GO | TAPPI | Machine | 0.328 | 9.3 | 131.244781
9 | HelloFresh | 0.20 wt% GO | TAPPI | Machine | 0.328 | 9.400001 | 131.95697
9 | HelloFresh | 0.20 wt% GO | TAPPI | Machine | 0.328 | 9.5 | 132.71048
9 | HelloFresh | 0.20 wt% GO | TAPPI | Machine | 0.328 | 9.6 | 133.458435
9 | HelloFresh | 0.20 wt% GO | TAPPI | Machine | 0.328 | 9.700001 | 134.165039
9 | HelloFresh | 0.20 wt% GO | TAPPI | Machine | 0.328 | 9.8 | 134.864609
9 | HelloFresh | 0.20 wt% GO | TAPPI | Machine | 0.328 | 9.900001 | 135.505539
9 | HelloFresh | 0.20 wt% GO | TAPPI | Machine | 0.328 | 10 | 136.145874
9 | HelloFresh | 0.20 wt% GO | TAPPI | Machine | 0.328 | 10.1 | 136.504166
9 | HelloFresh | 0.20 wt% GO | TAPPI | Machine | 0.328 | 10.200001 | 27.834461
9 | HelloFresh | 0.20 wt% GO | TAPPI | Machine | 0.328 | 10.3 | -0.141603
9 | HelloFresh | 0.20 wt% GO | TAPPI | Machine | 0.328 | 10.400001 | -0.172978
9 | HelloFresh | 0.20 wt% GO | TAPPI | Machine | 0.328 | 10.500001 | -0.184992
10 | HelloFresh | 0.20 wt% GO | TAPPI | Machine | 0.328 | 0.2 | 0.006754
10 | HelloFresh | 0.20 wt% GO | TAPPI | Machine | 0.328 | 0.3 | 0.00616
10 | HelloFresh | 0.20 wt% GO | TAPPI | Machine | 0.328 | 0.4 | -0.001748
10 | HelloFresh | 0.20 wt% GO | TAPPI | Machine | 0.328 | 0.5 | 0.136343
10 | HelloFresh | 0.20 wt% GO | TAPPI | Machine | 0.328 | 0.6 | 0.411065
10 | HelloFresh | 0.20 wt% GO | TAPPI | Machine | 0.328 | 0.7 | 0.795455
10 | HelloFresh | 0.20 wt% GO | TAPPI | Machine | 0.328 | 0.8 | 0.948495
10 | HelloFresh | 0.20 wt% GO | TAPPI | Machine | 0.328 | 0.9 | 0.947918
10 | HelloFresh | 0.20 wt% GO | TAPPI | Machine | 0.328 | 1 | 1.006256
10 | HelloFresh | 0.20 wt% GO | TAPPI | Machine | 0.328 | 1.1 | 1.084244
10 | HelloFresh | 0.20 wt% GO | TAPPI | Machine | 0.328 | 1.2 | 1.309418
10 | HelloFresh | 0.20 wt% GO | TAPPI | Machine | 0.328 | 1.3 | 1.391223
10 | HelloFresh | 0.20 wt% GO | TAPPI | Machine | 0.328 | 1.4 | 2.187561
10 | HelloFresh | 0.20 wt% GO | TAPPI | Machine | 0.328 | 1.5 | 3.637411
10 | HelloFresh | 0.20 wt% GO | TAPPI | Machine | 0.328 | 1.6 | 5.489841
10 | HelloFresh | 0.20 wt% GO | TAPPI | Machine | 0.328 | 1.7 | 7.783235
10 | HelloFresh | 0.20 wt% GO | TAPPI | Machine | 0.328 | 1.8 | 10.55718
10 | HelloFresh | 0.20 wt% GO | TAPPI | Machine | 0.328 | 1.9 | 13.594122
10 | HelloFresh | 0.20 wt% GO | TAPPI | Machine | 0.328 | 2 | 16.744534
10 | HelloFresh | 0.20 wt% GO | TAPPI | Machine | 0.328 | 2.1 | 19.939215
10 | HelloFresh | 0.20 wt% GO | TAPPI | Machine | 0.328 | 2.2 | 23.122478
10 | HelloFresh | 0.20 wt% GO | TAPPI | Machine | 0.328 | 2.3 | 26.250015
10 | HelloFresh | 0.20 wt% GO | TAPPI | Machine | 0.328 | 2.4 | 29.362604
10 | HelloFresh | 0.20 wt% GO | TAPPI | Machine | 0.328 | 2.5 | 32.488094
10 | HelloFresh | 0.20 wt% GO | TAPPI | Machine | 0.328 | 2.6 | 35.519176
10 | HelloFresh | 0.20 wt% GO | TAPPI | Machine | 0.328 | 2.7 | 38.554359
10 | HelloFresh | 0.20 wt% GO | TAPPI | Machine | 0.328 | 2.8 | 41.538818
10 | HelloFresh | 0.20 wt% GO | TAPPI | Machine | 0.328 | 2.9 | 44.423306
10 | HelloFresh | 0.20 wt% GO | TAPPI | Machine | 0.328 | 3 | 47.235661
10 | HelloFresh | 0.20 wt% GO | TAPPI | Machine | 0.328 | 3.1 | 49.945396
10 | HelloFresh | 0.20 wt% GO | TAPPI | Machine | 0.328 | 3.2 | 52.564827
10 | HelloFresh | 0.20 wt% GO | TAPPI | Machine | 0.328 | 3.3 | 55.051731
10 | HelloFresh | 0.20 wt% GO | TAPPI | Machine | 0.328 | 3.4 | 57.410503
10 | HelloFresh | 0.20 wt% GO | TAPPI | Machine | 0.328 | 3.5 | 59.753159
10 | HelloFresh | 0.20 wt% GO | TAPPI | Machine | 0.328 | 3.6 | 61.928101
10 | HelloFresh | 0.20 wt% GO | TAPPI | Machine | 0.328 | 3.7 | 64.057007
10 | HelloFresh | 0.20 wt% GO | TAPPI | Machine | 0.328 | 3.8 | 66.104996
10 | HelloFresh | 0.20 wt% GO | TAPPI | Machine | 0.328 | 3.9 | 68.107834
10 | HelloFresh | 0.20 wt% GO | TAPPI | Machine | 0.328 | 4 | 70.049385
10 | HelloFresh | 0.20 wt% GO | TAPPI | Machine | 0.328 | 4.1 | 71.882751
10 | HelloFresh | 0.20 wt% GO | TAPPI | Machine | 0.328 | 4.2 | 73.702339
10 | HelloFresh | 0.20 wt% GO | TAPPI | Machine | 0.328 | 4.3 | 75.464462
10 | HelloFresh | 0.20 wt% GO | TAPPI | Machine | 0.328 | 4.4 | 77.125427
10 | HelloFresh | 0.20 wt% GO | TAPPI | Machine | 0.328 | 4.5 | 78.744461
10 | HelloFresh | 0.20 wt% GO | TAPPI | Machine | 0.328 | 4.6 | 80.279648
10 | HelloFresh | 0.20 wt% GO | TAPPI | Machine | 0.328 | 4.7 | 81.814545
10 | HelloFresh | 0.20 wt% GO | TAPPI | Machine | 0.328 | 4.8 | 83.255615
10 | HelloFresh | 0.20 wt% GO | TAPPI | Machine | 0.328 | 4.9 | 84.664429
10 | HelloFresh | 0.20 wt% GO | TAPPI | Machine | 0.328 | 5 | 86.089958
10 | HelloFresh | 0.20 wt% GO | TAPPI | Machine | 0.328 | 5.1 | 87.368004
10 | HelloFresh | 0.20 wt% GO | TAPPI | Machine | 0.328 | 5.2 | 88.709679
10 | HelloFresh | 0.20 wt% GO | TAPPI | Machine | 0.328 | 5.3 | 89.963982
10 | HelloFresh | 0.20 wt% GO | TAPPI | Machine | 0.328 | 5.4 | 91.199814
10 | HelloFresh | 0.20 wt% GO | TAPPI | Machine | 0.328 | 5.5 | 92.400162
10 | HelloFresh | 0.20 wt% GO | TAPPI | Machine | 0.328 | 5.6 | 93.550377
10 | HelloFresh | 0.20 wt% GO | TAPPI | Machine | 0.328 | 5.7 | 94.746033
10 | HelloFresh | 0.20 wt% GO | TAPPI | Machine | 0.328 | 5.8 | 95.830284
10 | HelloFresh | 0.20 wt% GO | TAPPI | Machine | 0.328 | 5.9 | 96.961739
10 | HelloFresh | 0.20 wt% GO | TAPPI | Machine | 0.328 | 6 | 98.031906
10 | HelloFresh | 0.20 wt% GO | TAPPI | Machine | 0.328 | 6.1 | 99.096222
10 | HelloFresh | 0.20 wt% GO | TAPPI | Machine | 0.328 | 6.2 | 100.126511
10 | HelloFresh | 0.20 wt% GO | TAPPI | Machine | 0.328 | 6.3 | 101.140686
10 | HelloFresh | 0.20 wt% GO | TAPPI | Machine | 0.328 | 6.4 | 102.16893
10 | HelloFresh | 0.20 wt% GO | TAPPI | Machine | 0.328 | 6.5 | 103.184273
10 | HelloFresh | 0.20 wt% GO | TAPPI | Machine | 0.328 | 6.6 | 104.150955
10 | HelloFresh | 0.20 wt% GO | TAPPI | Machine | 0.328 | 6.7 | 105.156326
10 | HelloFresh | 0.20 wt% GO | TAPPI | Machine | 0.328 | 6.8 | 106.091927
10 | HelloFresh | 0.20 wt% GO | TAPPI | Machine | 0.328 | 6.9 | 107.011971
10 | HelloFresh | 0.20 wt% GO | TAPPI | Machine | 0.328 | 7 | 107.925285
10 | HelloFresh | 0.20 wt% GO | TAPPI | Machine | 0.328 | 7.1 | 108.845337
10 | HelloFresh | 0.20 wt% GO | TAPPI | Machine | 0.328 | 7.2 | 109.786797
10 | HelloFresh | 0.20 wt% GO | TAPPI | Machine | 0.328 | 7.3 | 110.629158
10 | HelloFresh | 0.20 wt% GO | TAPPI | Machine | 0.328 | 7.400001 | 111.548912
10 | HelloFresh | 0.20 wt% GO | TAPPI | Machine | 0.328 | 7.5 | 112.384247
10 | HelloFresh | 0.20 wt% GO | TAPPI | Machine | 0.328 | 7.6 | 113.252991
10 | HelloFresh | 0.20 wt% GO | TAPPI | Machine | 0.328 | 7.7 | 114.070419
10 | HelloFresh | 0.20 wt% GO | TAPPI | Machine | 0.328 | 7.8 | 114.941803
10 | HelloFresh | 0.20 wt% GO | TAPPI | Machine | 0.328 | 7.900001 | 115.808792
10 | HelloFresh | 0.20 wt% GO | TAPPI | Machine | 0.328 | 8 | 116.629745
10 | HelloFresh | 0.20 wt% GO | TAPPI | Machine | 0.328 | 8.1 | 117.462715
10 | HelloFresh | 0.20 wt% GO | TAPPI | Machine | 0.328 | 8.200001 | 118.285141
10 | HelloFresh | 0.20 wt% GO | TAPPI | Machine | 0.328 | 8.3 | 119.085869
10 | HelloFresh | 0.20 wt% GO | TAPPI | Machine | 0.328 | 8.400001 | 119.868118
10 | HelloFresh | 0.20 wt% GO | TAPPI | Machine | 0.328 | 8.5 | 120.679687
10 | HelloFresh | 0.20 wt% GO | TAPPI | Machine | 0.328 | 8.6 | 121.497414
10 | HelloFresh | 0.20 wt% GO | TAPPI | Machine | 0.328 | 8.700001 | 122.278496
10 | HelloFresh | 0.20 wt% GO | TAPPI | Machine | 0.328 | 8.8 | 123.045799
10 | HelloFresh | 0.20 wt% GO | TAPPI | Machine | 0.328 | 8.900001 | 123.838013
10 | HelloFresh | 0.20 wt% GO | TAPPI | Machine | 0.328 | 9 | 124.600624
10 | HelloFresh | 0.20 wt% GO | TAPPI | Machine | 0.328 | 9.1 | 125.325119
10 | HelloFresh | 0.20 wt% GO | TAPPI | Machine | 0.328 | 9.200001 | 126.083626
10 | HelloFresh | 0.20 wt% GO | TAPPI | Machine | 0.328 | 9.3 | 126.872612
10 | HelloFresh | 0.20 wt% GO | TAPPI | Machine | 0.328 | 9.400001 | 127.615288
10 | HelloFresh | 0.20 wt% GO | TAPPI | Machine | 0.328 | 9.5 | 128.359131
10 | HelloFresh | 0.20 wt% GO | TAPPI | Machine | 0.328 | 9.6 | 129.085968
10 | HelloFresh | 0.20 wt% GO | TAPPI | Machine | 0.328 | 9.700001 | 129.796677
10 | HelloFresh | 0.20 wt% GO | TAPPI | Machine | 0.328 | 9.8 | 130.500946
10 | HelloFresh | 0.20 wt% GO | TAPPI | Machine | 0.328 | 9.900001 | 131.203445
10 | HelloFresh | 0.20 wt% GO | TAPPI | Machine | 0.328 | 10 | 131.943481
10 | HelloFresh | 0.20 wt% GO | TAPPI | Machine | 0.328 | 10.1 | 132.605225
10 | HelloFresh | 0.20 wt% GO | TAPPI | Machine | 0.328 | 10.200001 | 133.301285
10 | HelloFresh | 0.20 wt% GO | TAPPI | Machine | 0.328 | 10.3 | 133.964493
10 | HelloFresh | 0.20 wt% GO | TAPPI | Machine | 0.328 | 10.400001 | 134.642944
10 | HelloFresh | 0.20 wt% GO | TAPPI | Machine | 0.328 | 10.500001 | 135.290039
10 | HelloFresh | 0.20 wt% GO | TAPPI | Machine | 0.328 | 10.6 | 135.893723
10 | HelloFresh | 0.20 wt% GO | TAPPI | Machine | 0.328 | 10.700001 | 136.517944
10 | HelloFresh | 0.20 wt% GO | TAPPI | Machine | 0.328 | 10.8 | 137.152725
10 | HelloFresh | 0.20 wt% GO | TAPPI | Machine | 0.328 | 10.900001 | 137.737366
10 | HelloFresh | 0.20 wt% GO | TAPPI | Machine | 0.328 | 11.000001 | 138.270401
10 | HelloFresh | 0.20 wt% GO | TAPPI | Machine | 0.328 | 11.1 | 138.75975
10 | HelloFresh | 0.20 wt% GO | TAPPI | Machine | 0.328 | 11.200001 | 138.985199
10 | HelloFresh | 0.20 wt% GO | TAPPI | Machine | 0.328 | 11.3 | 139.025375
10 | HelloFresh | 0.20 wt% GO | TAPPI | Machine | 0.328 | 11.400001 | 138.085083
10 | HelloFresh | 0.20 wt% GO | TAPPI | Machine | 0.328 | 11.500001 | -0.068604
10 | HelloFresh | 0.20 wt% GO | TAPPI | Machine | 0.328 | 11.6 | -0.038994
10 | HelloFresh | 0.20 wt% GO | TAPPI | Machine | 0.328 | 11.700001 | -0.042506

## TBI_WMU
Condition | Tensile Index | Burst Index
H1 | 33.71 | 2.995
H1 | 35.19 | 2.261
H1 | 40.44 | 2.826
H1 | 37.87 | 1.978
H1 | 39.09 | 2.43
H2 | 36.96 | 2.926
H2 | 38.76 | 2.827
H2 | 40.94 | 2.827
H2 | 37.08 | 2.728
H2 | 40.17 | 2.976
H3 | 42.99 | 3.479
H3 | 40.45 | 3.163
H3 | 36.67 | 3.352
H3 | 38.56 | 3.163
H3 | 35.97 | 3.479
H4 | 32.88 | 2.758
H4 | 34.4 | 2.758
H4 | 36.17 | 1.986
H4 | 35.45 | 2.482
H4 | 33.14 | 2.868
H5 | 48.68 | 3.248
H5 | 42.14 | 3.419
H5 | 49.81 | 3.134
H5 | 36.74 | 3.134
H5 | 39.43 | 3.704
H6 | 52.25 | 4.008
H6 | 52.15 | 3.475
H6 | 42.63 | 3.848
H6 | 47.35 | 4.008
H6 | 44.27 | 4.276