## Sheet1
Sample | time (min) | Stock @ Room Temp | DI Water @ 100°C | 0.1% GO @ 100°C | 25% WBBC @ 100°C | 1% WBBC @ 100°C | 1% WBBC + 0.1% GO @ 100°C | 0.2% GO @ 100°C | 0.5% GO @ 100°C
1 | 0 | 0.835 |  |  |  | 0.832 | 0.844 | 0.848 | 0.839
2 | 0 | 0.847 |  |  |  | 0.836 | 0.837 | 0.831 | 0.845
3 | 0 | 0.837 |  |  |  | 0.852 | 0.831 | 0.83 | 0.829
4 | 0 | 0.859 |  |  |  | 0.833 | 0.82 | 0.837 | 0.832
5 | 0 | 0.824 |  |  |  | 0.855 | 0.839 | 0.823 | 0.838
1 | 10 | 0.906 |  |  |  | 0.893 | 0.91 | 0.949 | 0.951
2 | 10 | 0.912 |  |  |  | 0.899 | 0.916 | 0.945 | 1
3 | 10 | 0.904 |  |  |  | 0.919 | 0.923 | 0.941 | 0.955
4 | 10 | 0.934 |  |  |  | 0.896 | 0.898 | 0.966 | 0.974
5 | 10 | 0.895 |  |  |  | 0.907 | 0.927 | 0.953 | 0.96
1 | 20 | 0.938 |  |  |  | 0.907 | 0.939 | 0.991 | 1.003
2 | 20 | 0.943 |  |  |  | 0.922 | 0.939 | 0.984 | 1.054
3 | 20 | 0.932 |  |  |  | 0.946 | 0.965 | 0.984 | 1.001
4 | 20 | 0.96 |  |  |  | 0.915 | 0.92 | 1.012 | 1.012
5 | 20 | 0.918 |  |  |  | 0.931 | 0.961 | 1.006 | 1
1 | 30 | 0.961 |  |  |  | 0.922 | 0.966 | 1.018 | 1.033
2 | 30 | 0.97 |  |  |  | 0.968 | 0.961 | 1.021 | 1.104
3 | 30 | 0.953 |  |  |  | 0.966 | 0.999 | 1.021 | 1.04
4 | 30 | 0.984 |  |  |  | 0.931 | 0.937 | 1.057 | 1.094
5 | 30 | 0.937 |  |  |  | 0.943 | 0.986 | 1.048 | 1.022
1 | 40 | 0.978 |  |  |  | 0.923 | 0.991 | 1.037 | 1.079
2 | 40 | 0.99 |  |  |  | 0.981 | 0.983 | 1.067 | 1.132
3 | 40 | 0.973 |  |  |  | 0.987 | 1.028 | 1.048 | 1.082
4 | 40 | 1.009 |  |  |  | 0.939 | 0.949 | 1.103 | 1.14
5 | 40 | 0.961 |  |  |  | 0.964 | 1.004 | 1.107 | 1.064
1 | 50 | 1.011 |  |  |  | 0.929 | 1.021 | 1.061 | 1.109
2 | 50 | 1.024 |  |  |  | 0.996 | 1.005 | 1.102 | 1.172
3 | 50 | 0.989 |  |  |  | 1.015 | 1.051 | 1.094 | 1.13
4 | 50 | 1.032 |  |  |  | 0.962 | 0.961 | 1.139 | 1.191
5 | 50 | 0.983 |  |  |  | 0.983 | 1.023 | 1.146 | 1.099
1 | 60 | 1.033 |  |  |  | 0.937 | 1.042 | 1.083 | 1.152
2 | 60 | 1.041 |  |  |  | 1.015 | 1.026 | 1.129 | 1.126
3 | 60 | 1.012 |  |  |  | 1.042 | 1.072 | 1.122 | 1.159
4 | 60 | 1.066 |  |  |  | 0.979 | 0.979 | 1.182 | 1.216
5 | 60 | 1.013 |  |  |  | 1.008 | 1.04 | 1.192 | 1.149
Absorbed weights per unit area (gm/cm^2)
Sample | time (min) | Stock @ Room Temp | DI Water @ 100°C | 0.1% GO @ 100°C |  | 1% WBBC @ 100°C | 1% WBBC + 0.1% GO @ 100°C | 0.2% GO @ 100°C | 0.5% GO @ 100°C
1 | 0 | 0 | 0 | 0 |  | 0 | 0 | 0 | 0
2 | 0 | 0 | 0 | 0 |  | 0 | 0 | 0 | 0
3 | 0 | 0 | 0 | 0 |  | 0 | 0 | 0 | 0
4 | 0 | 0 | 0 | 0 |  | 0 | 0 | 0 | 0
5 | 0 | 0 | 0 | 0 |  | 0 | 0 | 0 | 0
1 | 10 | 0.004889807 | 0 | 0 |  | 0.004201102 | 0.004545455 | 0.006955923 | 0.007713499
2 | 10 | 0.004476584 | 0 | 0 |  | 0.004338843 | 0.005440771 | 0.00785124 | 0.01067493
3 | 10 | 0.004614325 | 0 | 0 |  | 0.004614325 | 0.006336088 | 0.007644628 | 0.008677686
4 | 10 | 0.005165289 | 0 | 0 |  | 0.004338843 | 0.005371901 | 0.008884298 | 0.009779614
5 | 10 | 0.004889807 | 0 | 0 |  | 0.003581267 | 0.006060606 | 0.008953168 | 0.008402204
1 | 20 | 0.007093664 | 0 | 0 |  | 0.005165289 | 0.0065427 | 0.009848485 | 0.01129477
2 | 20 | 0.00661157 | 0 | 0 |  | 0.005922865 | 0.007024793 | 0.01053719 | 0.01439394
3 | 20 | 0.0065427 | 0 | 0 |  | 0.006473829 | 0.00922865 | 0.01060606 | 0.01184573
4 | 20 | 0.006955923 | 0 | 0 |  | 0.005647383 | 0.006887052 | 0.01205234 | 0.01239669
5 | 20 | 0.006473829 | 0 | 0 |  | 0.00523416 | 0.008402204 | 0.01260331 | 0.01115702
1 | 30 | 0.008677686 | 0 | 0 |  | 0.006198347 | 0.008402204 | 0.01170799 | 0.01336088
2 | 30 | 0.008471074 | 0 | 0 |  | 0.009090909 | 0.008539945 | 0.0130854 | 0.01783747
3 | 30 | 0.007988981 | 0 | 0 |  | 0.00785124 | 0.01157025 | 0.01315427 | 0.01453168
4 | 30 | 0.008608815 | 0 | 0 |  | 0.006749311 | 0.008057851 | 0.01515152 | 0.01804408
5 | 30 | 0.007782369 | 0 | 0 |  | 0.006060606 | 0.01012397 | 0.01549587 | 0.01267218
1 | 40 | 0.009848485 | 0 | 0 |  | 0.006267218 | 0.01012397 | 0.01301653 | 0.01652893
2 | 40 | 0.009848485 | 0 | 0 |  | 0.009986226 | 0.0100551 | 0.01625344 | 0.01976584
3 | 40 | 0.009366391 | 0 | 0 |  | 0.009297521 | 0.01356749 | 0.01501377 | 0.01742424
4 | 40 | 0.01033058 | 0 | 0 |  | 0.007300275 | 0.008884298 | 0.01831956 | 0.02121212
5 | 40 | 0.009435262 | 0 | 0 |  | 0.007506887 | 0.01136364 | 0.01955923 | 0.01556474
1 | 50 | 0.01212121 | 0 | 0 |  | 0.006680441 | 0.01219008 | 0.01466942 | 0.01859504
2 | 50 | 0.01219008 | 0 | 0 |  | 0.01101928 | 0.01157025 | 0.01866391 | 0.02252066
3 | 50 | 0.01046832 | 0 | 0 |  | 0.0112259 | 0.01515152 | 0.01818182 | 0.02073003
4 | 50 | 0.0119146 | 0 | 0 |  | 0.008884298 | 0.009710744 | 0.0207989 | 0.02472452
5 | 50 | 0.01095041 | 0 | 0 |  | 0.008815427 | 0.01267218 | 0.02224518 | 0.01797521
1 | 60 | 0.01363636 | 0 | 0 |  | 0.007231405 | 0.01363636 | 0.01618457 | 0.02155647
2 | 60 | 0.01336088 | 0 | 0 |  | 0.01232782 | 0.01301653 | 0.02052342 | 0.01935262
3 | 60 | 0.01205234 | 0 | 0 |  | 0.0130854 | 0.0165978 | 0.02011019 | 0.02272727
4 | 60 | 0.0142562 | 0 | 0 |  | 0.0100551 | 0.01095041 | 0.02376033 | 0.02644628
5 | 60 | 0.01301653 | 0 | 0 |  | 0.01053719 | 0.01384298 | 0.02541322 | 0.02141873
MEAN VALUES - Absorbed weights per unit area (gm/cm^2)
| time (min) | Stock @ Room Temp | DI Water @ 100°C | 0.1% GO @ 100°C |  | 1% WBBC @ 100°C | 1% WBBC + 0.1% GO @ 100°C | 0.2% GO @ 100°C | 0.5% GO @ 100°C
| 0 | 0 | 0 | 0 |  | 0 | 0 | 0 | 0
| 10 | 0.004807163 | 0 | 0 |  | 0.004214876 | 0.005550964 | 0.008057851 | 0.009049587
| 20 | 0.006735537 | 0 | 0 |  | 0.005688705 | 0.00761708 | 0.01112948 | 0.01221763
| 30 | 0.008305785 | 0 | 0 |  | 0.007190083 | 0.009338843 | 0.01371901 | 0.01528926
| 40 | 0.00976584 | 0 | 0 |  | 0.008071625 | 0.0107989 | 0.01643251 | 0.01809917
| 50 | 0.01152893 | 0 | 0 |  | 0.009325069 | 0.01225895 | 0.01891185 | 0.02090909
| 60 | 0.01326446 | 0 | 0 |  | 0.01064738 | 0.01360882 | 0.02119835 | 0.02230028
RMS - Absorbed weights per unit area (gm/cm^2)
| time (min) | Stock @ Room Temp | DI Water @ 100°C | 0.1% GO @ 100°C |  | 1% WBBC @ 100°C | 1% WBBC + 0.1% GO @ 100°C | 0.2% GO @ 100°C | 0.5% GO @ 100°C
| 0 | 0 | #DIV/0! | #DIV/0! |  | 0 | 0 | 0 | 0
| 10 | 0.01030639 | #DIV/0! | #DIV/0! |  | 0.01474492 | 0.02687042 | 0.03301134 | 0.04528456
| 20 | 0.01047453 | #DIV/0! | #DIV/0! |  | 0.02058339 | 0.04430816 | 0.04448927 | 0.05058091
| 30 | 0.01525481 | #DIV/0! | #DIV/0! |  | 0.04887486 | 0.05719952 | 0.0610911 | 0.09682715
| 40 | 0.01488382 | #DIV/0! | #DIV/0! |  | 0.0585647 | 0.06879053 | 0.1006093 | 0.09004202
| 50 | 0.02970889 | #DIV/0! | #DIV/0! |  | 0.07153225 | 0.07614555 | 0.1115673 | 0.1076002
| 60 | 0.0313122 | #DIV/0! | #DIV/0! |  | 0.0874037 | 0.07831744 | 0.1382877 | 0.1009001
MEAN VALUES - Absorbed weights per dry paper weigth (gm/gm)
| time (min) | Stock @ Room Temp | DI Water @ 100°C | 0.1% GO @ 100°C |  | 1% WBBC @ 100°C | 1% WBBC + 0.1% GO @ 100°C | 0.2% GO @ 100°C | 0.5% GO @ 100°C
| 0 | 0 | #DIV/0! | #DIV/0! |  | 0 | 0 | 0 | 0
| 10 | 0.1845186 | #DIV/0! | #DIV/0! |  | 0.1615536 | 0.2146524 | 0.3117416 | 0.348938
| 20 | 0.2585376 | #DIV/0! | #DIV/0! |  | 0.2180445 | 0.2945478 | 0.4305765 | 0.4710929
| 30 | 0.3188101 | #DIV/0! | #DIV/0! |  | 0.2755914 | 0.3611273 | 0.5307601 | 0.58953
| 40 | 0.374853 | #DIV/0! | #DIV/0! |  | 0.3093803 | 0.4175867 | 0.6357398 | 0.6978761
| 50 | 0.4425275 | #DIV/0! | #DIV/0! |  | 0.357424 | 0.4740462 | 0.7316603 | 0.8062222
| 60 | 0.5091445 | #DIV/0! | #DIV/0! |  | 0.4081075 | 0.5262445 | 0.8201203 | 0.8598641
RMS - Absorbed weights per unit area (gm/gm)
| time (min) | Stock @ Room Temp | DI Water @ 100°C | 0.1% GO @ 100°C |  | 1% WBBC @ 100°C | 1% WBBC + 0.1% GO @ 100°C | 0.2% GO @ 100°C | 0.5% GO @ 100°C
| 0 | 0 | #DIV/0! | #DIV/0! |  | 0 | 0 | 0 | 0
| 10 | 0.009543169 | #DIV/0! | #DIV/0! |  | 0.01378458 | 0.02457284 | 0.02903171 | 0.03924908
| 20 | 0.009409403 | #DIV/0! | #DIV/0! |  | 0.01879721 | 0.03923294 | 0.03737287 | 0.04185076
| 30 | 0.01337847 | #DIV/0! | #DIV/0! |  | 0.04360507 | 0.04934205 | 0.04945114 | 0.07673967
| 40 | 0.01277137 | #DIV/0! | #DIV/0! |  | 0.05155259 | 0.05807136 | 0.07844769 | 0.06871384
| 50 | 0.02484477 | #DIV/0! | #DIV/0! |  | 0.06179451 | 0.06293398 | 0.0841665 | 0.07917476
| 60 | 0.02554678 | #DIV/0! | #DIV/0! |  | 0.07405013 | 0.06349945 | 0.1012904 | 0.07295221

## Boat
HelloFresh
Raw Weights (gms)
Sample | time (min) | Stock @ Room Temp | DI Water @ 100°C | 0.1% GO @ 100°C | 25% WBBC @ 100°C | 0.2% GO @ 100°C | 0.5% GO @ 100°C
1 | 0 | 0.855 | 0.812 | 0.821 | 0.873 | 0.858 | 0.858
2 | 0 | 0.844 | 0.828 | 0.822 | 0.874 | 0.839 | 0.84
3 | 0 | 0.85 | 0.809 | 0.826 | 0.889 | 0.864 | 0.832
4 | 0 | 0.842 | 0.809 | 0.844 | 0.909 | 0.857 | 0.849
5 | 0 | 0.852 | 0.84 | 0.849 | 0.88 | 0.858 | 0.847
1 | 10 | 0.995 | 0.972 | 0.992 | 0.976 | 1.017 | 1.029
2 | 10 | 0.978 | 0.988 | 0.985 | 0.973 | 0.994 | 1.013
3 | 10 | 0.989 | 0.979 | 0.989 | 0.987 | 1.017 | 1.013
4 | 10 | 0.982 | 0.976 | 1.006 | 1.012 | 1.017 | 1.034
5 | 10 | 0.992 | 1.02 | 1.009 | 0.97 | 1.026 | 1.011
1 | 20 | 1.048 | 1.003 | 1.016 | 1.014 | 1.032 | 1.056
2 | 20 | 1.03 | 1.02 | 1.01 | 1.009 | 1.021 | 1.034
3 | 20 | 1.043 | 1.004 | 1.021 | 1.028 | 1.043 | 1.043
4 | 20 | 1.025 | 1.006 | 1.037 | 1.061 | 1.043 | 1.058
5 | 20 | 1.039 | 1.054 | 1.039 | 1.017 | 1.05 | 1.05
1 | 30 | 1.078 | 1.023 | 1.042 | 1.037 | 1.053 | 1.074
2 | 30 | 1.059 | 1.041 | 1.032 | 1.027 | 1.033 | 1.063
3 | 30 | 1.069 | 1.031 | 1.044 | 1.058 | 1.064 | 1.075
4 | 30 | 1.048 | 1.031 | 1.06 | 1.1 | 1.059 | 1.086
5 | 30 | 1.064 | 1.079 | 1.058 | 1.056 | 1.076 | 1.072
1 | 40 | 1.099 | 1.035 | 1.053 | 1.056 | 1.066 | 1.099
2 | 40 | 1.087 | 1.061 | 1.044 | 1.044 | 1.061 | 1.083
3 | 40 | 1.098 | 1.051 | 1.057 | 1.084 | 1.075 | 1.087
4 | 40 | 1.073 | 1.039 | 1.068 | 1.135 | 1.075 | 1.109
5 | 40 | 1.094 | 1.089 | 1.079 | 1.084 | 1.096 | 1.099
1 | 50 | 1.12 | 1.052 | 1.064 | 1.079 | 1.079 | 1.108
2 | 50 | 1.106 | 1.071 | 1.053 | 1.064 | 1.062 | 1.089
3 | 50 | 1.128 | 1.066 | 1.075 | 1.107 | 1.088 | 1.102
4 | 50 | 1.095 | 1.054 | 1.086 | 1.17 | 1.104 | 1.125
5 | 50 | 1.114 | 1.113 | 1.091 | 1.117 | 1.124 | 1.11
1 | 60 | 1.155 | 1.061 | 1.084 | 1.094 | 1.088 | 1.12
2 | 60 | 1.135 | 1.081 | 1.069 | 1.085 | 1.086 | 1.1
3 | 60 | 1.157 | 1.068 | 1.091 | 1.13 | 1.105 | 1.115
4 | 60 | 1.108 | 1.068 | 1.093 | 1.208 | 1.113 | 1.145
5 | 60 | 1.126 | 1.131 | 1.103 | 1.15 | 1.113 | 1.126
Absorbed weights per unit area (gm/cm^2)
Sample | time (min) | Stock @ Room Temp | DI Water @ 100°C | 0.1% GO @ 100°C | 25% WBBC @ 100°C | 0.2% GO @ 100°C | 0.5% GO @ 100°C
1 | 0 | 0 | 0 | 0 | 0 | 0 | 0
2 | 0 | 0 | 0 | 0 | 0 | 0 | 0
3 | 0 | 0 | 0 | 0 | 0 | 0 | 0
4 | 0 | 0 | 0 | 0 | 0 | 0 | 0
5 | 0 | 0 | 0 | 0 | 0 | 0 | 0
1 | 10 | 0.004340009 | 0.00496001 | 0.005301011 | 0.003193006 | 0.00492901 | 0.005301011
2 | 10 | 0.004154008 | 0.00496001 | 0.00505301 | 0.003069006 | 0.00480501 | 0.005363011
3 | 10 | 0.004309009 | 0.005270011 | 0.00505301 | 0.003038006 | 0.004743009 | 0.005611011
4 | 10 | 0.004340009 | 0.00517701 | 0.00502201 | 0.003193006 | 0.00496001 | 0.005735011
5 | 10 | 0.004340009 | 0.005580011 | 0.00496001 | 0.002790006 | 0.00520801 | 0.00508401
1 | 20 | 0.005983012 | 0.005921012 | 0.006045012 | 0.004371009 | 0.005394011 | 0.006138012
2 | 20 | 0.005766012 | 0.005952012 | 0.005828012 | 0.004185008 | 0.005642011 | 0.006014012
3 | 20 | 0.005983012 | 0.006045012 | 0.006045012 | 0.004309009 | 0.005549011 | 0.006541013
4 | 20 | 0.005673011 | 0.006107012 | 0.005983012 | 0.004712009 | 0.005766012 | 0.006479013
5 | 20 | 0.005797012 | 0.006634013 | 0.005890012 | 0.004247008 | 0.005952012 | 0.006293013
1 | 30 | 0.006913014 | 0.006541013 | 0.006851014 | 0.00508401 | 0.006045012 | 0.006696013
2 | 30 | 0.006665013 | 0.006603013 | 0.006510013 | 0.004743009 | 0.006014012 | 0.006913014
3 | 30 | 0.006789014 | 0.006882014 | 0.006758014 | 0.00523901 | 0.006200012 | 0.007533015
4 | 30 | 0.006386013 | 0.006882014 | 0.006696013 | 0.005921012 | 0.006262013 | 0.007347015
5 | 30 | 0.006572013 | 0.007409015 | 0.006479013 | 0.005456011 | 0.006758014 | 0.006975014
1 | 40 | 0.007564015 | 0.006913014 | 0.007192014 | 0.005673011 | 0.006448013 | 0.007471015
2 | 40 | 0.007533015 | 0.007223014 | 0.006882014 | 0.005270011 | 0.006882014 | 0.007533015
3 | 40 | 0.007688015 | 0.007502015 | 0.007161014 | 0.006045012 | 0.006541013 | 0.007905016
4 | 40 | 0.007161014 | 0.007130014 | 0.006944014 | 0.007006014 | 0.006758014 | 0.008060016
5 | 40 | 0.007502015 | 0.007719015 | 0.007130014 | 0.006324013 | 0.007378015 | 0.007812016
1 | 50 | 0.008215016 | 0.007440015 | 0.007533015 | 0.006386013 | 0.006851014 | 0.007750016
2 | 50 | 0.008122016 | 0.007533015 | 0.007161014 | 0.005890012 | 0.006913014 | 0.007719015
3 | 50 | 0.008618017 | 0.007967016 | 0.007719015 | 0.006758014 | 0.006944014 | 0.008370017
4 | 50 | 0.007843016 | 0.007595015 | 0.007502015 | 0.008091016 | 0.007657015 | 0.008556017
5 | 50 | 0.008122016 | 0.008463017 | 0.007502015 | 0.007347015 | 0.008246016 | 0.008153016
1 | 60 | 0.009300019 | 0.007719015 | 0.008153016 | 0.006851014 | 0.007130014 | 0.008122016
2 | 60 | 0.009021018 | 0.007843016 | 0.007657015 | 0.006541013 | 0.007657015 | 0.008060016
3 | 60 | 0.009517019 | 0.008029016 | 0.008215016 | 0.007471015 | 0.007471015 | 0.008773018
4 | 60 | 0.008246016 | 0.008029016 | 0.007719015 | 0.009269019 | 0.007936016 | 0.009176018
5 | 60 | 0.008494017 | 0.009021018 | 0.007874016 | 0.008370017 | 0.007905016 | 0.008649017
MEAN VALUES - Absorbed weights per unit area (gm/m^2)
| time (min) | Stock @ Room Temp | DI Water @ 100°C | 0.1% GO @ 100°C | 25% WBBC @ 100°C | 0.2% GO @ 100°C | 0.5% GO @ 100°C
| 0 | 0 | 0 | 0 | 0 | 0 | 0
| 10 | 42.96609 | 51.8941 | 50.7781 | 30.56606 | 49.2901 | 54.18811
| 20 | 58.40412 | 61.31812 | 59.58212 | 43.64809 | 56.60611 | 62.93013
| 30 | 66.65013 | 68.63414 | 66.58813 | 52.88611 | 62.55813 | 70.92814
| 40 | 74.89615 | 72.97415 | 70.61814 | 60.63612 | 68.01414 | 77.56216
| 50 | 81.84016 | 77.99616 | 74.83415 | 68.94414 | 73.22215 | 81.09616
| 60 | 89.15618 | 81.28216 | 79.23616 | 77.00415 | 76.19815 | 85.56017
RMS - Absorbed weights per unit area (gm/m^2)
| time (min) | Stock @ Room Temp | DI Water @ 100°C | 0.1% GO @ 100°C | 25% WBBC @ 100°C | 0.2% GO @ 100°C | 0.5% GO @ 100°C
| 0 | 0 | 0 | 0 | 0 | 0 | 0
| 10 | 0.8083827 | 2.571324 | 1.304215 | 1.649133 | 1.794258 | 2.578788
| 20 | 1.379416 | 2.903102 | 0.9654914 | 2.06098 | 2.120731 | 2.224673
| 30 | 2.020957 | 3.428276 | 1.601837 | 4.387358 | 2.992751 | 3.398715
| 40 | 1.967955 | 3.165955 | 1.393279 | 6.59289 | 3.652223 | 2.493531
| 50 | 2.798603 | 4.214185 | 2.016196 | 8.547814 | 6.119667 | 3.710955
| 60 | 5.354133 | 5.161301 | 2.514638 | 11.21071 | 3.334489 | 4.675771
MEAN VALUES - Absorbed weights per dry paper weight (gm/gm)
| time (min) | Stock @ Room Temp | DI Water @ 100°C | 0.1% GO @ 100°C | 25% WBBC @ 100°C | 0.2% GO @ 100°C | 0.5% GO @ 100°C
| 0 | 0 | 0 | 0 | 0 | 0 | 0
| 10 | 0.1306299 | 0.1633563 | 0.1573853 | 0.08910784 | 0.1487003 | 0.1654109
| 20 | 0.1775661 | 0.1930219 | 0.1846731 | 0.1272453 | 0.1707715 | 0.1920962
| 30 | 0.2026365 | 0.2160518 | 0.206388 | 0.1541764 | 0.1887277 | 0.2165104
| 40 | 0.2277069 | 0.2297136 | 0.2188789 | 0.1767697 | 0.2051876 | 0.236761
| 50 | 0.2488188 | 0.2455223 | 0.2319463 | 0.2009897 | 0.2208994 | 0.2475486
| 60 | 0.2710617 | 0.2558663 | 0.2455902 | 0.2244867 | 0.2298775 | 0.2611752
RMS - Absorbed weights per unit area (gm/m^2)
| time (min) | Stock @ Room Temp | DI Water @ 100°C | 0.1% GO @ 100°C | 25% WBBC @ 100°C | 0.2% GO @ 100°C | 0.5% GO @ 100°C
| 0 | 0 | 0 | 0 | 0 | 0 | 0
| 10 | 0.002150988 | 0.007084004 | 0.003537863 | 0.004207619 | 0.004737413 | 0.006889379
| 20 | 0.003670423 | 0.007998054 | 0.002619029 | 0.005258409 | 0.005599403 | 0.005943341
| 30 | 0.005377469 | 0.009444909 | 0.004345203 | 0.01119396 | 0.007901813 | 0.009079862
| 40 | 0.005236438 | 0.008722213 | 0.003779463 | 0.01682118 | 0.009643031 | 0.006661609
| 50 | 0.007446673 | 0.01161009 | 0.00546921 | 0.021809 | 0.01615787 | 0.009914027
| 60 | 0.01424656 | 0.0142194 | 0.006821304 | 0.02860315 | 0.008804111 | 0.01249159

## Formatting for R
Time | Coating | Raw Weight
0 | Stock | 0.855
0 | Stock | 0.844
0 | Stock | 0.85
0 | Stock | 0.842
0 | Stock | 0.852
10 | Stock | 0.995
10 | Stock | 0.978
10 | Stock | 0.989
10 | Stock | 0.982
10 | Stock | 0.992
20 | Stock | 1.048
20 | Stock | 1.03
20 | Stock | 1.043
20 | Stock | 1.025
20 | Stock | 1.039
30 | Stock | 1.078
30 | Stock | 1.059
30 | Stock | 1.069
30 | Stock | 1.048
30 | Stock | 1.064
40 | Stock | 1.099
40 | Stock | 1.087
40 | Stock | 1.098
40 | Stock | 1.073
40 | Stock | 1.094
50 | Stock | 1.12
50 | Stock | 1.106
50 | Stock | 1.128
50 | Stock | 1.095
50 | Stock | 1.114
60 | Stock | 1.155
60 | Stock | 1.135
60 | Stock | 1.157
60 | Stock | 1.108
60 | Stock | 1.126
0 | DI Water | 0.812
0 | DI Water | 0.828
0 | DI Water | 0.809
0 | DI Water | 0.809
0 | DI Water | 0.84
10 | DI Water | 0.972
10 | DI Water | 0.988
10 | DI Water | 0.979
10 | DI Water | 0.976
10 | DI Water | 1.02
20 | DI Water | 1.003
20 | DI Water | 1.02
20 | DI Water | 1.004
20 | DI Water | 1.006
20 | DI Water | 1.054
30 | DI Water | 1.023
30 | DI Water | 1.041
30 | DI Water | 1.031
30 | DI Water | 1.031
30 | DI Water | 1.079
40 | DI Water | 1.035
40 | DI Water | 1.061
40 | DI Water | 1.051
40 | DI Water | 1.039
40 | DI Water | 1.089
50 | DI Water | 1.052
50 | DI Water | 1.071
50 | DI Water | 1.066
50 | DI Water | 1.054
50 | DI Water | 1.113
60 | DI Water | 1.061
60 | DI Water | 1.081
60 | DI Water | 1.068
60 | DI Water | 1.068
60 | DI Water | 1.131
0 | 0.1% GO | 0.821
0 | 0.1% GO | 0.822
0 | 0.1% GO | 0.826
0 | 0.1% GO | 0.844
0 | 0.1% GO | 0.849
10 | 0.1% GO | 0.992
10 | 0.1% GO | 0.985
10 | 0.1% GO | 0.989
10 | 0.1% GO | 1.006
10 | 0.1% GO | 1.009
20 | 0.1% GO | 1.016
20 | 0.1% GO | 1.01
20 | 0.1% GO | 1.021
20 | 0.1% GO | 1.037
20 | 0.1% GO | 1.039
30 | 0.1% GO | 1.042
30 | 0.1% GO | 1.032
30 | 0.1% GO | 1.044
30 | 0.1% GO | 1.06
30 | 0.1% GO | 1.058
40 | 0.1% GO | 1.053
40 | 0.1% GO | 1.044
40 | 0.1% GO | 1.057
40 | 0.1% GO | 1.068
40 | 0.1% GO | 1.079
50 | 0.1% GO | 1.064
50 | 0.1% GO | 1.053
50 | 0.1% GO | 1.075
50 | 0.1% GO | 1.086
50 | 0.1% GO | 1.091
60 | 0.1% GO | 1.084
60 | 0.1% GO | 1.069
60 | 0.1% GO | 1.091
60 | 0.1% GO | 1.093
60 | 0.1% GO | 1.103
0 | 0.2% GO | 0.858
0 | 0.2% GO | 0.839
0 | 0.2% GO | 0.864
0 | 0.2% GO | 0.857
0 | 0.2% GO | 0.858
10 | 0.2% GO | 1.017
10 | 0.2% GO | 0.994
10 | 0.2% GO | 1.017
10 | 0.2% GO | 1.017
10 | 0.2% GO | 1.026
20 | 0.2% GO | 1.032
20 | 0.2% GO | 1.021
20 | 0.2% GO | 1.043
20 | 0.2% GO | 1.043
20 | 0.2% GO | 1.05
30 | 0.2% GO | 1.053
30 | 0.2% GO | 1.033
30 | 0.2% GO | 1.064
30 | 0.2% GO | 1.059
30 | 0.2% GO | 1.076
40 | 0.2% GO | 1.066
40 | 0.2% GO | 1.061
40 | 0.2% GO | 1.075
40 | 0.2% GO | 1.075
40 | 0.2% GO | 1.096
50 | 0.2% GO | 1.079
50 | 0.2% GO | 1.062
50 | 0.2% GO | 1.088
50 | 0.2% GO | 1.104
50 | 0.2% GO | 1.124
60 | 0.2% GO | 1.088
60 | 0.2% GO | 1.086
60 | 0.2% GO | 1.105
60 | 0.2% GO | 1.113
60 | 0.2% GO | 1.113
0 | 0.5% GO | 0.858
0 | 0.5% GO | 0.84
0 | 0.5% GO | 0.832
0 | 0.5% GO | 0.849
0 | 0.5% GO | 0.847
10 | 0.5% GO | 1.029
10 | 0.5% GO | 1.013
10 | 0.5% GO | 1.013
10 | 0.5% GO | 1.034
10 | 0.5% GO | 1.011
20 | 0.5% GO | 1.056
20 | 0.5% GO | 1.034
20 | 0.5% GO | 1.043
20 | 0.5% GO | 1.058
20 | 0.5% GO | 1.05
30 | 0.5% GO | 1.074
30 | 0.5% GO | 1.063
30 | 0.5% GO | 1.075
30 | 0.5% GO | 1.086
30 | 0.5% GO | 1.072
40 | 0.5% GO | 1.099
40 | 0.5% GO | 1.083
40 | 0.5% GO | 1.087
40 | 0.5% GO | 1.109
40 | 0.5% GO | 1.099
50 | 0.5% GO | 1.108
50 | 0.5% GO | 1.089
50 | 0.5% GO | 1.102
50 | 0.5% GO | 1.125
50 | 0.5% GO | 1.11
60 | 0.5% GO | 1.12
60 | 0.5% GO | 1.1
60 | 0.5% GO | 1.115
60 | 0.5% GO | 1.145
60 | 0.5% GO | 1.126
0 | 25% WBBC | 0.873
0 | 25% WBBC | 0.874
0 | 25% WBBC | 0.889
0 | 25% WBBC | 0.909
0 | 25% WBBC | 0.88
10 | 25% WBBC | 0.976
10 | 25% WBBC | 0.973
10 | 25% WBBC | 0.987
10 | 25% WBBC | 1.012
10 | 25% WBBC | 0.97
20 | 25% WBBC | 1.014
20 | 25% WBBC | 1.009
20 | 25% WBBC | 1.028
20 | 25% WBBC | 1.061
20 | 25% WBBC | 1.017
30 | 25% WBBC | 1.037
30 | 25% WBBC | 1.027
30 | 25% WBBC | 1.058
30 | 25% WBBC | 1.1
30 | 25% WBBC | 1.056
40 | 25% WBBC | 1.056
40 | 25% WBBC | 1.044
40 | 25% WBBC | 1.084
40 | 25% WBBC | 1.135
40 | 25% WBBC | 1.084
50 | 25% WBBC | 1.079
50 | 25% WBBC | 1.064
50 | 25% WBBC | 1.107
50 | 25% WBBC | 1.17
50 | 25% WBBC | 1.117
60 | 25% WBBC | 1.094
60 | 25% WBBC | 1.085
60 | 25% WBBC | 1.13
60 | 25% WBBC | 1.208
60 | 25% WBBC | 1.15

## Figures for R
Time | Coating | Absorption | RMS
0 | Stock | 0 | 0
10 | Stock | 0.1306 | 0.002150988
20 | Stock | 0.1776 | 0.003670423
30 | Stock | 0.2026 | 0.005377469
40 | Stock | 0.2277 | 0.005236438
50 | Stock | 0.2488 | 0.007446673
60 | Stock | 0.2711 | 0.01424656
0 | DI Water | 0 | 0
10 | DI Water | 0.1633563 | 0.007084004
20 | DI Water | 0.1930219 | 0.007998054
30 | DI Water | 0.2160518 | 0.009444909
40 | DI Water | 0.2297136 | 0.008722213
50 | DI Water | 0.2455223 | 0.01161009
60 | DI Water | 0.2558663 | 0.0142194
0 | 0.1% GO | 0 | 0
10 | 0.1% GO | 0.1573853 | 0.003537863
20 | 0.1% GO | 0.1846731 | 0.002619029
30 | 0.1% GO | 0.206388 | 0.004345203
40 | 0.1% GO | 0.2188789 | 0.003779463
50 | 0.1% GO | 0.2319463 | 0.00546921
60 | 0.1% GO | 0.2455902 | 0.006821304
0 | 0.2% GO | 0 | 0
10 | 0.2% GO | 0.1487003 | 0.004737413
20 | 0.2% GO | 0.1707715 | 0.005599403
30 | 0.2% GO | 0.1887277 | 0.007901813
40 | 0.2% GO | 0.2051876 | 0.009643031
50 | 0.2% GO | 0.2208994 | 0.01615787
60 | 0.2% GO | 0.2298775 | 0.008804111
0 | 0.5% GO | 0 | 0
10 | 0.5% GO | 0.1654109 | 0.006889379
20 | 0.5% GO | 0.1920962 | 0.005943341
30 | 0.5% GO | 0.2165104 | 0.009079862
40 | 0.5% GO | 0.236761 | 0.006661609
50 | 0.5% GO | 0.2475486 | 0.009914027
60 | 0.5% GO | 0.2611752 | 0.01249159
0 | 25% WBBC | 0 | 0
10 | 25% WBBC | 0.08910784 | 0.004207619
20 | 25% WBBC | 0.1272453 | 0.005258409
30 | 25% WBBC | 0.1541764 | 0.01119396
40 | 25% WBBC | 0.1767697 | 0.01682118
50 | 25% WBBC | 0.2009897 | 0.021809
60 | 25% WBBC | 0.2244867 | 0.02860315