## Data
Sample | Type of Paper | Coating | Thickness (mm) | Tensile Strength (N) | Location of Break | Tabbed or Untabbed | Date | Average | Standard Deviation
1 | HelloFresh | Dry Stock | 0.14 | 29.5 | Middle | Untabbed | 2026-01-22
2 | HelloFresh | Dry Stock | 0.14 | 28.4 | Middle | Untabbed | 2026-01-22
3 | HelloFresh | Dry Stock | 0.14 | 25.2 | Bottom Clamp | Untabbed | 2026-01-22
4 | HelloFresh | Dry Stock | 0.14 | 27.5 | Upper Clamp | Untabbed | 2026-01-22
5 | HelloFresh | Dry Stock | 0.14 | 26.8 | Upper Clamp | Untabbed | 2026-01-22
6 | HelloFresh | Dry Stock | 0.14 | 27.2 | Middle | Untabbed | 2026-01-22
7 | HelloFresh | Dry Stock | 0.14 | 28.2 | Upper Clamp | Untabbed | 2026-01-22
8 | HelloFresh | Dry Stock | 0.14 | 26.7 | Middle | Untabbed | 2026-01-22
9 | HelloFresh | Dry Stock | 0.14 | 26.5 | Upper Clamp | Untabbed | 2026-01-22
10 | HelloFresh | Dry Stock | 0.14 | 26.3 | Middle | Untabbed | 2026-01-22 | 27.23 | 1.225697
1 | HelloFresh | Dry Stock | 0.14 | 66.4 | Middle | Tabbed | 2026-01-23
2 | HelloFresh | Dry Stock | 0.14 | 53.7 | Middle | Tabbed | 2026-01-23
3 | HelloFresh | Dry Stock | 0.14 | 49.4 | Bottom Clamp | Tabbed | 2026-01-23
4 | HelloFresh | Dry Stock | 0.14 | 67.8 | Middle | Tabbed | 2026-01-23
5 | HelloFresh | Dry Stock | 0.14 | 52.5 | Bottom Clamp | Tabbed | 2026-01-23
6 | HelloFresh | Dry Stock | 0.14 | 54.3 | Upper Clamp | Tabbed | 2026-01-23
7 | HelloFresh | Dry Stock | 0.14 | 55.1 | Bottom Clamp | Tabbed | 2026-01-23
8 | HelloFresh | Dry Stock | 0.14 | 54.6 | Bottom Clamp | Tabbed | 2026-01-23
9 | HelloFresh | Dry Stock | 0.14 | 58.2 | Middle | Tabbed | 2026-01-23
10 | HelloFresh | Dry Stock | 0.14 | 57.7 | Middle | Tabbed | 2026-01-23 | 56.97 | 5.892377
1 | HelloFresh | 0.2 wt% GO | 0.16 | 28.5 | Middle | Tabbed | 2026-01-27
2 | HelloFresh | 0.2 wt% GO | 0.16 | 26.4 | Middle | Tabbed | 2026-01-27
3 | HelloFresh | 0.2 wt% GO | 0.15 | 25.8 | Middle | Tabbed | 2026-01-27
4 | HelloFresh | 0.2 wt% GO | 0.16 | 24.1 | Middle | Tabbed | 2026-01-27
5 | HelloFresh | 0.2 wt% GO | 0.16 | 60.8 | Middle | Tabbed | 2026-01-27
6 | HelloFresh | 0.2 wt% GO | 0.16 | 52.5 | Middle | Tabbed | 2026-01-27
7 | HelloFresh | 0.2 wt% GO | 0.15 | 45.7 | Middle | Tabbed | 2026-01-27
8 | HelloFresh | 0.2 wt% GO | 0.16 | 51.3 | Middle | Tabbed | 2026-01-27
9 | HelloFresh | 0.2 wt% GO | 0.16 | 50.2 | Middle | Tabbed | 2026-01-27
10 | HelloFresh | 0.2 wt% GO | 0.16 | 25.2 | Middle | Tabbed | 2026-01-27 | 39.05 | 14.27813
1 | HelloFresh | 0.5 wt% GO | 0.16 | 54.2 | Middle | Tabbed | 2026-01-29
2 | HelloFresh | 0.5 wt% GO | 0.16 | 53.9 | Middle | Tabbed | 2026-01-29
3 | HelloFresh | 0.5 wt% GO | 0.17 | 61.4 | Middle | Tabbed | 2026-01-29
4 | HelloFresh | 0.5 wt% GO | 0.16 | 63.9 | Middle | Tabbed | 2026-01-29
5 | HelloFresh | 0.5 wt% GO | 0.17 | 54.2 | Middle | Tabbed | 2026-01-29
6 | HelloFresh | 0.5 wt% GO | 0.17 | 52.1 | Middle | Tabbed | 2026-01-29
7 | HelloFresh | 0.5 wt% GO | 0.16 | 59.2 | Middle | Tabbed | 2026-01-29
8 | HelloFresh | 0.5 wt% GO | 0.16 | 58 | Middle | Tabbed | 2026-01-29
9 | HelloFresh | 0.5 wt% GO | 0.16 | 57.4 | Middle | Tabbed | 2026-01-29
10 | HelloFresh | 0.5 wt% GO | 0.16 | 51 | Middle | Tabbed | 2026-01-29 | 56.53 | 4.164146
1 | HelloFresh | 15% WBBC + 0.1% GO
2 | HelloFresh | 15% WBBC + 0.1% GO
3 | HelloFresh | 15% WBBC + 0.1% GO
4 | HelloFresh | 15% WBBC + 0.1% GO
5 | HelloFresh | 15% WBBC + 0.1% GO
6 | HelloFresh | 15% WBBC + 0.1% GO
7 | HelloFresh | 15% WBBC + 0.1% GO
8 | HelloFresh | 15% WBBC + 0.1% GO
9 | HelloFresh | 15% WBBC + 0.1% GO
10 | HelloFresh | 15% WBBC + 0.1% GO
1 | HelloFresh | 15% WBBC + 0.1% GO
2 | HelloFresh | 15% WBBC + 0.1% GO
3 | HelloFresh | 15% WBBC + 0.1% GO
4 | HelloFresh | 15% WBBC + 0.1% GO
5 | HelloFresh | 15% WBBC + 0.1% GO
6 | HelloFresh | 15% WBBC + 0.1% GO
7 | HelloFresh | 15% WBBC + 0.1% GO
8 | HelloFresh | 15% WBBC + 0.1% GO
9 | HelloFresh | 15% WBBC + 0.1% GO
10 | HelloFresh | 15% WBBC + 0.1% GO

## New Data
Sample | Type of Paper | Coating | Thickness (mm) | Tensile Strength (N) | Direction | Date | Average | Standard Deviation
1 | HelloFresh | Stock | 0.14 | 59.6 | Machine Direction | 2026-02-06
2 | HelloFresh | Stock | 0.14 | 62.5 | Machine Direction | 2026-02-06
3 | HelloFresh | Stock | 0.14 | 63.7 | Machine Direction | 2026-02-06
4 | HelloFresh | Stock | 0.14 | 58.6 | Machine Direction | 2026-02-06
5 | HelloFresh | Stock | 0.14 | 62.8 | Machine Direction | 2026-02-06
6 | HelloFresh | Stock | 0.14 | 57.6 | Machine Direction | 2026-02-06
7 | HelloFresh | Stock | 0.14 | 57.7 | Machine Direction | 2026-02-06
8 | HelloFresh | Stock | 0.14 | 56.6 | Machine Direction | 2026-02-06
9 | HelloFresh | Stock | 0.14 | 61.2 | Machine Direction | 2026-02-06
10 | HelloFresh | Stock | 0.14 | 62.4 | Machine Direction | 2026-02-06 | 60.27 | 2.55997
1 | HelloFresh | Stock | 0.14 | 30.7 | Cross-Machine Direction | 2026-02-06
2 | HelloFresh | Stock | 0.14 | 32.8 | Cross-Machine Direction | 2026-02-06
3 | HelloFresh | Stock | 0.14 | 29.5 | Cross-Machine Direction | 2026-02-06
4 | HelloFresh | Stock | 0.14 | 31.5 | Cross-Machine Direction | 2026-02-06
5 | HelloFresh | Stock | 0.14 | 31.2 | Cross-Machine Direction | 2026-02-06
6 | HelloFresh | Stock | 0.14 | 29.6 | Cross-Machine Direction | 2026-02-06
7 | HelloFresh | Stock | 0.14 | 33.6 | Cross-Machine Direction | 2026-02-06
8 | HelloFresh | Stock | 0.14 | 31.5 | Cross-Machine Direction | 2026-02-06
9 | HelloFresh | Stock | 0.14 | 27.4 | Cross-Machine Direction | 2026-02-06
10 | HelloFresh | Stock | 0.14 | 29.8 | Cross-Machine Direction | 2026-02-06 | 30.76 | 1.784626
1 | HelloFresh | DI Water | 0.14 | 53.3 | Machine Direction | 2026-02-09
2 | HelloFresh | DI Water | 0.14 | 57.2 | Machine Direction | 2026-02-09
3 | HelloFresh | DI Water | 0.15 | 52 | Machine Direction | 2026-02-09
4 | HelloFresh | DI Water | 0.15 | 51.9 | Machine Direction | 2026-02-09
5 | HelloFresh | DI Water | 0.14 | 44 | Machine Direction | 2026-02-09
6 | HelloFresh | DI Water | 0.14 | 56.8 | Machine Direction | 2026-02-09
7 | HelloFresh | DI Water | 0.14 | 54.8 | Machine Direction | 2026-02-09
8 | HelloFresh | DI Water | 0.14 | 46.4 | Machine Direction | 2026-02-09
9 | HelloFresh | DI Water | 0.15 | 52.2 | Machine Direction | 2026-02-09
10 | HelloFresh | DI Water | 0.14 | 49.7 | Machine Direction | 2026-02-09 | 51.83 | 4.216647
1 | HelloFresh | DI Water |  | 20.1 | Cross-Machine Direction | 2026-02-27
2 | HelloFresh | DI Water |  | 23.2 | Cross-Machine Direction | 2026-02-27
3 | HelloFresh | DI Water |  | 25.5 | Cross-Machine Direction | 2026-02-27
4 | HelloFresh | DI Water |  | 24.6 | Cross-Machine Direction | 2026-02-27
5 | HelloFresh | DI Water |  | 21.2 | Cross-Machine Direction | 2026-02-27
6 | HelloFresh | DI Water |  | 24.1 | Cross-Machine Direction | 2026-02-27
7 | HelloFresh | DI Water |  | 21.6 | Cross-Machine Direction | 2026-02-27
8 | HelloFresh | DI Water |  | 20.5 | Cross-Machine Direction | 2026-02-27
9 | HelloFresh | DI Water |  | 24.6 | Cross-Machine Direction | 2026-02-27
10 | HelloFresh | DI Water |  | 22.2 | Cross-Machine Direction | 2026-02-27 | 22.76 | 1.901578
1 | HelloFresh | 0.2 wt% GO | 0.15 | 58 | Machine Direction | 2026-02-09
2 | HelloFresh | 0.2 wt% GO | 0.15 | 58.1 | Machine Direction | 2026-02-09
3 | HelloFresh | 0.2 wt% GO | 0.14 | 55.7 | Machine Direction | 2026-02-09
4 | HelloFresh | 0.2 wt% GO | 0.15 | 54.7 | Machine Direction | 2026-02-09
5 | HelloFresh | 0.2 wt% GO | 0.15 | 56.6 | Machine Direction | 2026-02-09
6 | HelloFresh | 0.2 wt% GO | 0.15 | 60.1 | Machine Direction | 2026-02-09
7 | HelloFresh | 0.2 wt% GO | 0.15 | 62.2 | Machine Direction | 2026-02-09
8 | HelloFresh | 0.2 wt% GO | 0.16 | 57.3 | Machine Direction | 2026-02-09
9 | HelloFresh | 0.2 wt% GO | 0.14 | 56.7 | Machine Direction | 2026-02-09
10 | HelloFresh | 0.2 wt% GO | 0.15 | 57 | Machine Direction | 2026-02-09 | 57.64 | 2.162406
1 | HelloFresh | 0.2 wt% GO | 0.15 | 28 | Cross-Machine Direction | 2026-02-09
2 | HelloFresh | 0.2 wt% GO | 0.16 | 29.3 | Cross-Machine Direction | 2026-02-09
3 | HelloFresh | 0.2 wt% GO | 0.15 | 28.2 | Cross-Machine Direction | 2026-02-09
4 | HelloFresh | 0.2 wt% GO | 0.15 | 27.8 | Cross-Machine Direction | 2026-02-09
5 | HelloFresh | 0.2 wt% GO | 0.15 | 28.3 | Cross-Machine Direction | 2026-02-09
6 | HelloFresh | 0.2 wt% GO | 0.15 | 29 | Cross-Machine Direction | 2026-02-09
7 | HelloFresh | 0.2 wt% GO | 0.15 | 28.2 | Cross-Machine Direction | 2026-02-09
8 | HelloFresh | 0.2 wt% GO | 0.15 | 27.8 | Cross-Machine Direction | 2026-02-09
9 | HelloFresh | 0.2 wt% GO | 0.15 | 28.3 | Cross-Machine Direction | 2026-02-09 | 28.32222 | 0.5118051
1 | HelloFresh | 0.5 wt% GO |  | 56.9 | Machine Direction | 2026-02-11
2 | HelloFresh | 0.5 wt% GO |  | 55.8 | Machine Direction | 2026-02-11
3 | HelloFresh | 0.5 wt% GO |  | 64.3 | Machine Direction | 2026-02-11
4 | HelloFresh | 0.5 wt% GO |  | 58.2 | Machine Direction | 2026-02-11
5 | HelloFresh | 0.5 wt% GO |  | 62.1 | Machine Direction | 2026-02-11
6 | HelloFresh | 0.5 wt% GO |  | 58.6 | Machine Direction | 2026-02-11
7 | HelloFresh | 0.5 wt% GO |  | 57.9 | Machine Direction | 2026-02-11
8 | HelloFresh | 0.5 wt% GO |  | 60.3 | Machine Direction | 2026-02-11
9 | HelloFresh | 0.5 wt% GO |  | 58.6 | Machine Direction | 2026-02-11
10 | HelloFresh | 0.5 wt% GO |  | 58.3 | Machine Direction | 2026-02-11 | 59.1 | 2.507766
1 | HelloFresh | 0.5 wt% GO |  | 28 | Cross-Machine Direction | 2026-02-11
2 | HelloFresh | 0.5 wt% GO |  | 30.9 | Cross-Machine Direction | 2026-02-11
3 | HelloFresh | 0.5 wt% GO |  | 27.2 | Cross-Machine Direction | 2026-02-11
4 | HelloFresh | 0.5 wt% GO |  | 28.4 | Cross-Machine Direction | 2026-02-11
5 | HelloFresh | 0.5 wt% GO |  | 29 | Cross-Machine Direction | 2026-02-11
6 | HelloFresh | 0.5 wt% GO |  | 27.5 | Cross-Machine Direction | 2026-02-11
7 | HelloFresh | 0.5 wt% GO |  | 29.9 | Cross-Machine Direction | 2026-02-11
8 | HelloFresh | 0.5 wt% GO |  | 27.4 | Cross-Machine Direction | 2026-02-11
9 | HelloFresh | 0.5 wt% GO |  | 28.1 | Cross-Machine Direction | 2026-02-11
10 | HelloFresh | 0.5 wt% GO |  | 27.9 | Cross-Machine Direction | 2026-02-11 | 28.43 | 1.183263
1 | HelloFresh | 0.1 wt% GO |  | 52.8 | Machine Direction | 2026-02-17
2 | HelloFresh | 0.1 wt% GO |  | 54.7 | Machine Direction | 2026-02-17
3 | HelloFresh | 0.1 wt% GO |  | 53 | Machine Direction | 2026-02-17
4 | HelloFresh | 0.1 wt% GO |  | 52.8 | Machine Direction | 2026-02-17
5 | HelloFresh | 0.1 wt% GO |  | 51.1 | Machine Direction | 2026-02-17
6 | HelloFresh | 0.1 wt% GO |  | 53.5 | Machine Direction | 2026-02-17
7 | HelloFresh | 0.1 wt% GO |  | 52.4 | Machine Direction | 2026-02-17
8 | HelloFresh | 0.1 wt% GO |  | 50.8 | Machine Direction | 2026-02-17
9 | HelloFresh | 0.1 wt% GO |  | 53.1 | Machine Direction | 2026-02-17
10 | HelloFresh | 0.1 wt% GO |  | 52.4 | Machine Direction | 2026-02-17 | 52.66 | 1.117736
1 | HelloFresh | 0.1 wt% GO |  | 27 | Cross-Machine Direction | 2026-02-17
2 | HelloFresh | 0.1 wt% GO |  | 30.6 | Cross-Machine Direction | 2026-02-17
3 | HelloFresh | 0.1 wt% GO |  | 27.1 | Cross-Machine Direction | 2026-02-17
4 | HelloFresh | 0.1 wt% GO |  | 27.6 | Cross-Machine Direction | 2026-02-17
5 | HelloFresh | 0.1 wt% GO |  | 27.9 | Cross-Machine Direction | 2026-02-17
6 | HelloFresh | 0.1 wt% GO |  | 29.8 | Cross-Machine Direction | 2026-02-17
7 | HelloFresh | 0.1 wt% GO |  | 31.3 | Cross-Machine Direction | 2026-02-17
8 | HelloFresh | 0.1 wt% GO |  | 28.9 | Cross-Machine Direction | 2026-02-17
9 | HelloFresh | 0.1 wt% GO |  | 26.9 | Cross-Machine Direction | 2026-02-17
10 | HelloFresh | 0.1 wt% GO |  | 29.5 | Cross-Machine Direction | 2026-02-17 | 28.66 | 1.591086
1 | HelloFresh | 0.35 wt% GO |  | 54.2 | Machine Direction | 2026-02-17
2 | HelloFresh | 0.35 wt% GO |  | 54.3 | Machine Direction | 2026-02-17
3 | HelloFresh | 0.35 wt% GO |  | 53.2 | Machine Direction | 2026-02-17
4 | HelloFresh | 0.35 wt% GO |  | 53.4 | Machine Direction | 2026-02-17
5 | HelloFresh | 0.35 wt% GO |  | 57.4 | Machine Direction | 2026-02-17
6 | HelloFresh | 0.35 wt% GO |  | 54.8 | Machine Direction | 2026-02-17
7 | HelloFresh | 0.35 wt% GO |  | 56.2 | Machine Direction | 2026-02-17
8 | HelloFresh | 0.35 wt% GO |  | 55.4 | Machine Direction | 2026-02-17
9 | HelloFresh | 0.35 wt% GO |  | 57 | Machine Direction | 2026-02-17
10 | HelloFresh | 0.35 wt% GO |  | 56.9 | Machine Direction | 2026-02-17 | 55.28 | 1.533188
1 | HelloFresh | 0.35 wt% GO |  | 29.2 | Cross-Machine Direction | 2026-02-17
2 | HelloFresh | 0.35 wt% GO |  | 31.2 | Cross-Machine Direction | 2026-02-17
3 | HelloFresh | 0.35 wt% GO |  | 28.6 | Cross-Machine Direction | 2026-02-17
4 | HelloFresh | 0.35 wt% GO |  | 29 | Cross-Machine Direction | 2026-02-17
5 | HelloFresh | 0.35 wt% GO |  | 29.6 | Cross-Machine Direction | 2026-02-17
6 | HelloFresh | 0.35 wt% GO |  | 31.3 | Cross-Machine Direction | 2026-02-17
7 | HelloFresh | 0.35 wt% GO |  | 29.1 | Cross-Machine Direction | 2026-02-17
8 | HelloFresh | 0.35 wt% GO |  | 27.9 | Cross-Machine Direction | 2026-02-17
9 | HelloFresh | 0.35 wt% GO |  | 27.8 | Cross-Machine Direction | 2026-02-17
10 | HelloFresh | 0.35 wt% GO |  | 29 | Cross-Machine Direction | 2026-02-17 | 29.27778 | 1.255764
1 | HelloFresh | 0.15 wt% GO |  | 32.2 | Cross-Machine Direction | 2026-02-23
2 | HelloFresh | 0.15 wt% GO |  | 28.5 | Cross-Machine Direction | 2026-02-23
3 | HelloFresh | 0.15 wt% GO |  | 29.6 | Cross-Machine Direction | 2026-02-23
4 | HelloFresh | 0.15 wt% GO |  | 28.1 | Cross-Machine Direction | 2026-02-23
5 | HelloFresh | 0.15 wt% GO |  | 28.5 | Cross-Machine Direction | 2026-02-23
6 | HelloFresh | 0.15 wt% GO |  | 32.5 | Cross-Machine Direction | 2026-02-23
7 | HelloFresh | 0.15 wt% GO |  | 32.2 | Cross-Machine Direction | 2026-02-23
8 | HelloFresh | 0.15 wt% GO |  | 27.2 | Cross-Machine Direction | 2026-02-23
9 | HelloFresh | 0.15 wt% GO |  | 29.8 | Cross-Machine Direction | 2026-02-23
10 | HelloFresh | 0.15 wt% GO |  | 28.4 | Cross-Machine Direction | 2026-02-23 | 29.7 | 1.936205
1 | HelloFresh | 5% WBBC |  | 56.2 | Machine Direction | 2026-02-25
2 | HelloFresh | 5% WBBC |  | 58.1 | Machine Direction | 2026-02-25
3 | HelloFresh | 5% WBBC |  | 52.6 | Machine Direction | 2026-02-25
4 | HelloFresh | 5% WBBC |  | 51 | Machine Direction | 2026-02-25
5 | HelloFresh | 5% WBBC |  | 51.1 | Machine Direction | 2026-02-25
6 | HelloFresh | 5% WBBC |  | 52.4 | Machine Direction | 2026-02-25
7 | HelloFresh | 5% WBBC |  | 57.7 | Machine Direction | 2026-02-25
8 | HelloFresh | 5% WBBC |  | 51.6 | Machine Direction | 2026-02-25
9 | HelloFresh | 5% WBBC |  | 53 | Machine Direction | 2026-02-25
10 | HelloFresh | 5% WBBC |  | 52.1 | Machine Direction | 2026-02-25 | 53.58 | 2.705468
1 | HelloFresh | 5% WBBC |  | 25.5 | Cross-Machine Direction | 2026-02-25
2 | HelloFresh | 5% WBBC |  | 24.2 | Cross-Machine Direction | 2026-02-25
3 | HelloFresh | 5% WBBC |  | 27.3 | Cross-Machine Direction | 2026-02-25
4 | HelloFresh | 5% WBBC |  | 26.2 | Cross-Machine Direction | 2026-02-25
5 | HelloFresh | 5% WBBC |  | 25.9 | Cross-Machine Direction | 2026-02-25
6 | HelloFresh | 5% WBBC |  | 26.2 | Cross-Machine Direction | 2026-02-25
7 | HelloFresh | 5% WBBC |  | 28 | Cross-Machine Direction | 2026-02-25
8 | HelloFresh | 5% WBBC |  | 27.4 | Cross-Machine Direction | 2026-02-25
9 | HelloFresh | 5% WBBC |  | 26 | Cross-Machine Direction | 2026-02-25
10 | HelloFresh | 5% WBBC |  | 29 | Cross-Machine Direction | 2026-02-25 | 26.57 | 1.3736
1 | HelloFresh | 15% WBBC |  | 64.7 | Machine Direction | 2026-02-25
2 | HelloFresh | 15% WBBC |  | 66.2 | Machine Direction | 2026-02-25
3 | HelloFresh | 15% WBBC |  | 58.8 | Machine Direction | 2026-02-25
4 | HelloFresh | 15% WBBC |  | 59.3 | Machine Direction | 2026-02-25
5 | HelloFresh | 15% WBBC |  | 60.8 | Machine Direction | 2026-02-25
6 | HelloFresh | 15% WBBC |  | 60.4 | Machine Direction | 2026-02-25
7 | HelloFresh | 15% WBBC |  | 58.6 | Machine Direction | 2026-02-25
8 | HelloFresh | 15% WBBC |  | 60.9 | Machine Direction | 2026-02-25
9 | HelloFresh | 15% WBBC |  | 63.6 | Machine Direction | 2026-02-25
10 | HelloFresh | 15% WBBC |  | 62.9 | Machine Direction | 2026-02-25 | 61.62 | 2.606743
1 | HelloFresh | 15% WBBC |  | 30.3 | Cross-Machine Direction | 2026-02-25
2 | HelloFresh | 15% WBBC |  | 29.5 | Cross-Machine Direction | 2026-02-25
3 | HelloFresh | 15% WBBC |  | 28.5 | Cross-Machine Direction | 2026-02-25
4 | HelloFresh | 15% WBBC |  | 25.2 | Cross-Machine Direction | 2026-02-25
5 | HelloFresh | 15% WBBC |  | 26.4 | Cross-Machine Direction | 2026-02-25
6 | HelloFresh | 15% WBBC |  | 28.9 | Cross-Machine Direction | 2026-02-25
7 | HelloFresh | 15% WBBC |  | 28.4 | Cross-Machine Direction | 2026-02-25
8 | HelloFresh | 15% WBBC |  | 30.2 | Cross-Machine Direction | 2026-02-25
9 | HelloFresh | 15% WBBC |  | 26.9 | Cross-Machine Direction | 2026-02-25
10 | HelloFresh | 15% WBBC |  | 27.1 | Cross-Machine Direction | 2026-02-25 | 28.14 | 1.693911
1 | HelloFresh | 15% WBBC + 0.1% GO |  | 68.9 | Machine Direction | 2026-03-03
2 | HelloFresh | 15% WBBC + 0.1% GO |  | 66.7 | Machine Direction | 2026-03-03
3 | HelloFresh | 15% WBBC + 0.1% GO |  | 64.5 | Machine Direction | 2026-03-03
4 | HelloFresh | 15% WBBC + 0.1% GO |  | 68.1 | Machine Direction | 2026-03-03
5 | HelloFresh | 15% WBBC + 0.1% GO |  | 64.1 | Machine Direction | 2026-03-03
6 | HelloFresh | 15% WBBC + 0.1% GO |  | 69.7 | Machine Direction | 2026-03-03
7 | HelloFresh | 15% WBBC + 0.1% GO |  | 66.8 | Machine Direction | 2026-03-03
8 | HelloFresh | 15% WBBC + 0.1% GO |  | 74.7 | Machine Direction | 2026-03-03
9 | HelloFresh | 15% WBBC + 0.1% GO |  | 71.5 | Machine Direction | 2026-03-03
10 | HelloFresh | 15% WBBC + 0.1% GO |  | 73.2 | Machine Direction | 2026-03-03 | 68.82 | 3.523824
1 | HelloFresh | 15% WBBC + 0.1% GO |  | 34.5 | Cross-Machine Direction | 2026-03-03
2 | HelloFresh | 15% WBBC + 0.1% GO |  | 33.9 | Cross-Machine Direction | 2026-03-03
3 | HelloFresh | 15% WBBC + 0.1% GO |  | 31.8 | Cross-Machine Direction | 2026-03-03
4 | HelloFresh | 15% WBBC + 0.1% GO |  | 33.8 | Cross-Machine Direction | 2026-03-03
5 | HelloFresh | 15% WBBC + 0.1% GO |  | 35.1 | Cross-Machine Direction | 2026-03-03
6 | HelloFresh | 15% WBBC + 0.1% GO |  | 33.6 | Cross-Machine Direction | 2026-03-03
7 | HelloFresh | 15% WBBC + 0.1% GO |  | 33.9 | Cross-Machine Direction | 2026-03-03
8 | HelloFresh | 15% WBBC + 0.1% GO |  | 33.1 | Cross-Machine Direction | 2026-03-03
9 | HelloFresh | 15% WBBC + 0.1% GO |  | 34.9 | Cross-Machine Direction | 2026-03-03
10 | HelloFresh | 15% WBBC + 0.1% GO |  | 33.7 | Cross-Machine Direction | 2026-03-03 | 33.83 | 0.939326
1 | HelloFresh | 5% WBBC + 0.1% GO |  | 58 | Machine Direction | 2026-03-03
2 | HelloFresh | 5% WBBC + 0.1% GO |  | 52.3 | Machine Direction | 2026-03-03
3 | HelloFresh | 5% WBBC + 0.1% GO |  | 56.5 | Machine Direction | 2026-03-03
4 | HelloFresh | 5% WBBC + 0.1% GO |  | 54.6 | Machine Direction | 2026-03-03
5 | HelloFresh | 5% WBBC + 0.1% GO |  | 54 | Machine Direction | 2026-03-03
6 | HelloFresh | 5% WBBC + 0.1% GO |  | 59.7 | Machine Direction | 2026-03-03
7 | HelloFresh | 5% WBBC + 0.1% GO |  | 58.2 | Machine Direction | 2026-03-03
8 | HelloFresh | 5% WBBC + 0.1% GO |  | 56 | Machine Direction | 2026-03-03
9 | HelloFresh | 5% WBBC + 0.1% GO |  | 54.2 | Machine Direction | 2026-03-03
10 | HelloFresh | 5% WBBC + 0.1% GO |  | 59.9 | Machine Direction | 2026-03-03 | 56.34 | 2.576043
1 | HelloFresh | 5% WBBC + 0.1% GO |  | 29.8 | Cross-Machine Direction | 2026-03-03
2 | HelloFresh | 5% WBBC + 0.1% GO |  | 29.4 | Cross-Machine Direction | 2026-03-03
3 | HelloFresh | 5% WBBC + 0.1% GO |  | 30.4 | Cross-Machine Direction | 2026-03-03
4 | HelloFresh | 5% WBBC + 0.1% GO |  | 36.1 | Cross-Machine Direction | 2026-03-03
5 | HelloFresh | 5% WBBC + 0.1% GO |  | 28.3 | Cross-Machine Direction | 2026-03-03
6 | HelloFresh | 5% WBBC + 0.1% GO |  | 29.4 | Cross-Machine Direction | 2026-03-03
7 | HelloFresh | 5% WBBC + 0.1% GO |  | 28.9 | Cross-Machine Direction | 2026-03-03
8 | HelloFresh | 5% WBBC + 0.1% GO |  | 30.1 | Cross-Machine Direction | 2026-03-03
9 | HelloFresh | 5% WBBC + 0.1% GO |  | 31.2 | Cross-Machine Direction | 2026-03-03
10 | HelloFresh | 5% WBBC + 0.1% GO |  | 32.4 | Cross-Machine Direction | 2026-03-03 | 30.6 | 2.256841
1 | IP | Stock | 0.38
2 | IP | Stock | 0.36
3 | IP | Stock | 0.37
4 | IP | Stock | 0.38
5 | IP | Stock | 0.37
6 | IP | Stock | 0.37
7 | IP | Stock | 0.37
8 | IP | Stock | 0.36
9 | IP | Stock | 0.37 | [5 empty] | 0.369 | 0.007378648
10 | IP | Stock | 0.36
1 | Metsa | Stock | 0.4
2 | Metsa | Stock | 0.41
3 | Metsa | Stock | 0.4
4 | Metsa | Stock | 0.41
5 | Metsa | Stock | 0.41
6 | Metsa | Stock | 0.4
7 | Metsa | Stock | 0.41
8 | Metsa | Stock | 0.4
9 | Metsa | Stock | 0.4
10 | Metsa | Stock | 0.42 | [5 empty] | 0.406 | 0.006992059

## Chart Formatting
Dry Stock | 60.27 | 2.55997
DI Water | 51.83 | 4.2166469
0.1wt% GO | 52.66 | 1.11773581
0.2wt% GO | 57.64 | 2.16240607
0.35% GO | 55.28 | 1.5331884
0.5wt% GO | 59.1 | 2.50776572
15% WBBC | 61.62 | 2.606743
15% WBBC + 0.1% GO | 68.82 | 3.523824
Dry Stock | 30.76 | 1.7846257
DI Water | 22.76 | 1.901578
0.1wt% GO | 28.66 | 1.59108628
0.2wt% GO | 28.22 | 0.51180508
0.35% GO | 29.28 | 1.25576449
0.5wt% GO | 28.43 | 1.18326291
15% WBBC | 28.14 | 1.693911
15% WBBC + 0.1% GO | 33.83 | 0.939326
Untabbed | 27.23 | 1.225697
Tabbed | 56.97 | 5.892377
26.2
52.1
|  |  | 52.4 | 30.1
|  |  | 49.1 | 27.5
|  |  | 53.5 | 29.7
|  |  | 51.3 | 30.8
|  |  | 51.7 | 30.7
|  |  | 51.6 | 29.76
|  |  | 1.627882 | 1.340895
1.733871