## Water
Greif Handsheets from WMU
Raw Weights (gms)
Sample | time (min) | H1 (0% GO - AKD-OGR Blend) | H2 (0.10% GO - AKD-OGR Blend) | H3 (0.20% GO - AKD-OGR Blend) | H4 (0% GO - ASA-OGR Blend) | H5 (0.10% GO - AKD-OGR Blend) | H6 (0.20% GO - ASA-OGR Blend)
1 | 0 | 0.373 | 0.429 | 0.317 | 0.359 | 0.352 | 0.382
2 | 0 | 0.378 | 0.444 | 0.371 | 0.346 | 0.358 | 0.436
3 | 0 | 0.377 | 0.463 | 0.348 | 0.38 | 0.353 | 0.401
4 | 0 | 0.384 | 0.463 | 0.345 | 0.374 | 0.367 | 0.418
1 | 10 | 0.424 | 0.486 | 0.368 | 0.408 | 0.407 | 0.437
2 | 10 | 0.426 | 0.503 | 0.409 | 0.393 | 0.41 | 0.496
3 | 10 | 0.429 | 0.52 | 0.394 | 0.434 | 0.406 | 0.452
4 | 10 | 0.432 | 0.522 | 0.386 | 0.428 | 0.416 | 0.474
1 | 20 | 0.444 | 0.507 | 0.385 | 0.43 | 0.427 | 0.457
2 | 20 | 0.44 | 0.523 | 0.44 | 0.412 | 0.432 | 0.522
3 | 20 | 0.442 | 0.547 | 0.407 | 0.458 | 0.429 | 0.478
4 | 20 | 0.447 | 0.553 | 0.408 | 0.454 | 0.437 | 0.502
1 | 30 | 0.452 | 0.517 | 0.391 | 0.438 | 0.43 | 0.462
2 | 30 | 0.464 | 0.539 | 0.444 | 0.42 | 0.436 | 0.528
3 | 30 | 0.457 | 0.557 | 0.418 | 0.465 | 0.433 | 0.484
4 | 30 | 0.463 | 0.564 | 0.411 | 0.46 | 0.442 | 0.512
1 | 40 | 0.456 | 0.52 | 0.397 | 0.438 | 0.431 | 0.464
2 | 40 | 0.466 | 0.54 | 0.443 | 0.425 | 0.433 | 0.532
3 | 40 | 0.452 | 0.562 | 0.416 | 0.471 | 0.429 | 0.484
4 | 40 | 0.461 | 0.563 | 0.413 | 0.46 | 0.446 | 0.509
1 | 50 | 0.462 | 0.521 | 0.391 | 0.439 | 0.43 | 0.464
2 | 50 | 0.464 | 0.541 | 0.448 | 0.425 | 0.437 | 0.532
3 | 50 | 0.456 | 0.562 | 0.421 | 0.474 | 0.433 | 0.486
4 | 50 | 0.47 | 0.566 | 0.418 | 0.466 | 0.449 | 0.511
1 | 60 | 0.459 | 0.52 | 0.389 | 0.438 | 0.428 | 0.464
2 | 60 | 0.474 | 0.541 | 0.447 | 0.434 | 0.439 | 0.529
3 | 60 | 0.456 | 0.56 | 0.418 | 0.475 | 0.434 | 0.487
4 | 60 | 0.472 | 0.569 | 0.416 | 0.469 | 0.448 | 0.516
Absorbed weights per unit area (gm/cm^2)
Sample | time (min) | H1 (0% GO - AKD-OGR Blend) | H2 (0.10% GO - AKD-OGR Blend) | H3 (0.20% GO - AKD-OGR Blend) | H4 (0% GO - ASA-OGR Blend) | H5 (0.10% GO - AKD-OGR Blend) | H6 (0.20% GO - ASA-OGR Blend)
1 | 0 | 0 | 0 | 0 | 0 | 0 | 0
2 | 0 | 0 | 0 | 0 | 0 | 0 | 0
3 | 0 | 0 | 0 | 0 | 0 | 0 | 0
4 | 0 | 0 | 0 | 0 | 0 | 0 | 0
1 | 10 | 0.001581003 | 0.001767004 | 0.001581003 | 0.001519003 | 0.001705003 | 0.001705003
2 | 10 | 0.001488003 | 0.001829004 | 0.001178002 | 0.001457003 | 0.001612003 | 0.001860004
3 | 10 | 0.001612003 | 0.001767004 | 0.001426003 | 0.001674003 | 0.001643003 | 0.001581003
4 | 10 | 0.001488003 | 0.001829004 | 0.001271003 | 0.001674003 | 0.001519003 | 0.001736003
1 | 20 | 0.002201004 | 0.002418005 | 0.002108004 | 0.002201004 | 0.002325005 | 0.002325005
2 | 20 | 0.001922004 | 0.002449005 | 0.002139004 | 0.002046004 | 0.002294005 | 0.002666005
3 | 20 | 0.002015004 | 0.002604005 | 0.001829004 | 0.002418005 | 0.002356005 | 0.002387005
4 | 20 | 0.001953004 | 0.002790006 | 0.001953004 | 0.002480005 | 0.002170004 | 0.002604005
1 | 30 | 0.002449005 | 0.002728005 | 0.002294005 | 0.002449005 | 0.002418005 | 0.002480005
2 | 30 | 0.002666005 | 0.002945006 | 0.002263005 | 0.002294005 | 0.002418005 | 0.002852006
3 | 30 | 0.002480005 | 0.002914006 | 0.002170004 | 0.002635005 | 0.002480005 | 0.002573005
4 | 30 | 0.002449005 | 0.003131006 | 0.002046004 | 0.002666005 | 0.002325005 | 0.002914006
1 | 40 | 0.002573005 | 0.002821006 | 0.002480005 | 0.002449005 | 0.002449005 | 0.002542005
2 | 40 | 0.002728005 | 0.002976006 | 0.002232004 | 0.002449005 | 0.002325005 | 0.002976006
3 | 40 | 0.002325005 | 0.003069006 | 0.002108004 | 0.002821006 | 0.002356005 | 0.002573005
4 | 40 | 0.002387005 | 0.003100006 | 0.002108004 | 0.002666005 | 0.002449005 | 0.002821006
1 | 50 | 0.002759006 | 0.002852006 | 0.002294005 | 0.002480005 | 0.002418005 | 0.002542005
2 | 50 | 0.002666005 | 0.003007006 | 0.002387005 | 0.002449005 | 0.002449005 | 0.002976006
3 | 50 | 0.002449005 | 0.003069006 | 0.002263005 | 0.002914006 | 0.002480005 | 0.002635005
4 | 50 | 0.002666005 | 0.003193006 | 0.002263005 | 0.002852006 | 0.002542005 | 0.002883006
1 | 60 | 0.002666005 | 0.002821006 | 0.002232004 | 0.002449005 | 0.002356005 | 0.002542005
2 | 60 | 0.002976006 | 0.003007006 | 0.002356005 | 0.002728005 | 0.002511005 | 0.002883006
3 | 60 | 0.002449005 | 0.003007006 | 0.002170004 | 0.002945006 | 0.002511005 | 0.002666005
4 | 60 | 0.002728005 | 0.003286007 | 0.002201004 | 0.002945006 | 0.002511005 | 0.003038006
MEAN VALUES - Absorbed weights per unit area (gm/m^2)
| time (min) | H1 (0% GO - AKD-OGR Blend) | H2 (0.10% GO - AKD-OGR Blend) | H3 (0.20% GO - AKD-OGR Blend) | H4 (0% GO - ASA-OGR Blend) | H5 (0.10% GO - AKD-OGR Blend) | H6 (0.20% GO - ASA-OGR Blend)
| 0 | 0 | 0 | 0 | 0 | 0 | 0
| 10 | 15.42253 | 17.98004 | 13.64003 | 15.81003 | 16.19753 | 17.20503
| 20 | 20.22754 | 25.65255 | 20.07254 | 22.86255 | 22.86255 | 24.95505
| 30 | 25.11005 | 29.29506 | 21.93254 | 25.11005 | 24.10255 | 27.04755
| 40 | 25.03255 | 29.91506 | 22.32004 | 25.96255 | 23.94755 | 27.28005
| 50 | 26.35005 | 30.30256 | 23.01755 | 26.73755 | 24.72255 | 27.59006
| 60 | 27.04755 | 30.30256 | 22.39754 | 27.66756 | 24.72255 | 27.82256
RMS - Absorbed weights per unit area (gm/m^2)
| time (min) | H1 (0% GO - AKD-OGR Blend) | H2 (0.10% GO - AKD-OGR Blend) | H3 (0.20% GO - AKD-OGR Blend) | H4 (0% GO - ASA-OGR Blend) | H5 (0.10% GO - AKD-OGR Blend) | H6 (0.20% GO - ASA-OGR Blend)
| 0 | 0 | 0 | 0 | 0 | 0 | 0
| 10 | 0.6390827 | 0.3579579 | 1.771801 | 1.1033 | 0.7750016 | 1.146024
| 20 | 1.249652 | 1.705003 | 1.440197 | 1.999043 | 0.8152879 | 1.650104
| 30 | 1.043618 | 1.650104 | 1.114135 | 1.735265 | 0.6390827 | 2.108232
| 40 | 1.831804 | 1.252853 | 1.753628 | 1.814232 | 0.6390827 | 2.071831
| 50 | 1.315221 | 1.41778 | 0.5868217 | 2.432731 | 0.5294268 | 2.040674
| 60 | 2.168158 | 1.917248 | 0.8152879 | 2.352399 | 0.7750016 | 2.212038
MEAN VALUES - Absorbed weights per dry paper weight (gm/gm)
| time (min) | H1 (0% GO - AKD-OGR Blend) | H2 (0.10% GO - AKD-OGR Blend) | H3 (0.20% GO - AKD-OGR Blend) | H4 (0% GO - ASA-OGR Blend) | H5 (0.10% GO - AKD-OGR Blend) | H6 (0.20% GO - ASA-OGR Blend)
| 0 | 0 | 0 | 0 | 0 | 0 | 0
| 10 | 0.1052649 | 0.1031428 | 0.1019298 | 0.1118297 | 0.1168941 | 0.1084642
| 20 | 0.138061 | 0.1471564 | 0.149999 | 0.1617145 | 0.164994 | 0.157322
| 30 | 0.1713861 | 0.1680517 | 0.1638985 | 0.1776119 | 0.1739429 | 0.1705136
| 40 | 0.1708571 | 0.1716083 | 0.1667943 | 0.1836419 | 0.1728243 | 0.1719793
| 50 | 0.1798496 | 0.1738313 | 0.1720066 | 0.1891238 | 0.1784173 | 0.1739336
| 60 | 0.1846103 | 0.1738313 | 0.1673734 | 0.195702 | 0.1784173 | 0.1753994
RMS - Absorbed weights per unit area (gm/m^2)
| time (min) | H1 (0% GO - AKD-OGR Blend) | H2 (0.10% GO - AKD-OGR Blend) | H3 (0.20% GO - AKD-OGR Blend) | H4 (0% GO - ASA-OGR Blend) | H5 (0.10% GO - AKD-OGR Blend) | H6 (0.20% GO - ASA-OGR Blend)
| 0 | 0 | 0 | 0 | 0 | 0 | 0
| 10 | 0.003817589 | 0.001797152 | 0.01158791 | 0.006830026 | 0.004894975 | 0.006323086
| 20 | 0.007464855 | 0.008560084 | 0.009419158 | 0.01237516 | 0.005149427 | 0.009104302
| 30 | 0.006234097 | 0.008284459 | 0.007286652 | 0.01074223 | 0.0040365 | 0.01163198
| 40 | 0.01094236 | 0.00629003 | 0.01146906 | 0.01123108 | 0.0040365 | 0.01143114
| 50 | 0.007856533 | 0.007118059 | 0.003837924 | 0.01505992 | 0.003343904 | 0.01125923
| 60 | 0.01295159 | 0.009625672 | 0.005332136 | 0.01456262 | 0.004894975 | 0.01220472

## Oil
Greif Handsheets from WMU
Raw Weights (gms)
Sample | time (min) | H1 (0% GO - AKD-OGR Blend) | H2 (0.10% GO - AKD-OGR Blend) | H3 (0.20% GO - AKD-OGR Blend) | H4 (0% GO - ASA-OGR Blend) | H5 (0.10% GO - AKD-OGR Blend) | H6 (0.20% GO - ASA-OGR Blend)
1 | 0 | 0.369 | 0.446 | 0.353 | 0.348 | 0.352 | 0.416
2 | 0 | 0.382 | 0.476 | 0.328 | 0.351 | 0.356 | 0.402
3 | 0 | 0.357 | 0.463 | 0.316 | 0.368 | 0.382 | 0.416
4 | 0 | 0.337 | 0.467 | 0.326 | 0.349 | 0.362 | 0.416
1 | 4 | 0.594 | 0.715 | 0.555 | 0.583 | 0.561 | 0.665
2 | 4 | 0.61 | 0.752 | 0.504 | 0.572 | 0.576 | 0.617
3 | 4 | 0.552 | 0.717 | 0.511 | 0.578 | 0.612 | 0.613
4 | 4 | 0.525 | 0.749 | 0.526 | 0.562 | 0.595 | 0.616
1 | 8 | 0.591 | 0.732 | 0.561 | 0.581 | 0.562 | 0.681
2 | 8 | 0.627 | 0.782 | 0.503 | 0.574 | 0.583 | 0.644
3 | 8 | 0.569 | 0.746 | 0.511 | 0.585 | 0.62 | 0.635
4 | 8 | 0.527 | 0.758 | 0.532 | 0.561 | 0.597 | 0.644
1 | 12 | 0.59 | 0.735 | 0.564 | 0.574 | 0.563 | 0.674
2 | 12 | 0.618 | 0.77 | 0.512 | 0.573 | 0.596 | 0.639
3 | 12 | 0.564 | 0.74 | 0.504 | 0.587 | 0.617 | 0.629
4 | 12 | 0.535 | 0.763 | 0.529 | 0.574 | 0.603 | 0.634
1 | 16 | 0.592 | 0.74 | 0.559 | 0.581 | 0.563 | 0.673
2 | 16 | 0.617 | 0.771 | 0.512 | 0.581 | 0.585 | 0.635
3 | 16 | 0.565 | 0.755 | 0.507 | 0.584 | 0.625 | 0.627
4 | 16 | 0.531 | 0.765 | 0.533 | 0.564 | 0.6 | 0.631
1 | 20 | 0.587 | 0.741 | 0.561 | 0.6 | 0.562 | 0.667
2 | 20 | 0.62 | 0.775 | 0.505 | 0.588 | 0.59 | 0.627
3 | 20 | 0.57 | 0.743 | 0.503 | 0.599 | 0.622 | 0.629
4 | 20 | 0.531 | 0.765 | 0.532 | 0.563 | 0.598 | 0.637
Absorbed weights per unit area (gm/cm^2)
Sample | time (min) | H1 (0% GO - AKD-OGR Blend) | H2 (0.10% GO - AKD-OGR Blend) | H3 (0.20% GO - AKD-OGR Blend) | H4 (0% GO - ASA-OGR Blend) | H5 (0.10% GO - AKD-OGR Blend) | H6 (0.20% GO - ASA-OGR Blend)
1 | 0 | 0 | 0 | 0 | 0 | 0 | 0
2 | 0 | 0 | 0 | 0 | 0 | 0 | 0
3 | 0 | 0 | 0 | 0 | 0 | 0 | 0
4 | 0 | 0 | 0 | 0 | 0 | 0 | 0
1 | 4 | 0.006975014 | 0.008339017 | 0.006262013 | 0.007285015 | 0.006479013 | 0.007719015
2 | 4 | 0.007068014 | 0.008556017 | 0.005456011 | 0.006851014 | 0.006820014 | 0.006665013
3 | 4 | 0.006045012 | 0.007874016 | 0.006045012 | 0.006510013 | 0.007130014 | 0.006107012
4 | 4 | 0.005828012 | 0.008742017 | 0.006200012 | 0.006603013 | 0.007223014 | 0.006200012
1 | 8 | 0.006882014 | 0.008866018 | 0.006448013 | 0.007223014 | 0.006510013 | 0.008215016
2 | 8 | 0.007595015 | 0.009486019 | 0.005425011 | 0.006913014 | 0.007037014 | 0.007502015
3 | 8 | 0.006572013 | 0.008773018 | 0.006045012 | 0.006727013 | 0.007378015 | 0.006789014
4 | 8 | 0.005890012 | 0.009021018 | 0.006386013 | 0.006572013 | 0.007285015 | 0.007068014
1 | 12 | 0.006851014 | 0.008959018 | 0.006541013 | 0.007006014 | 0.006541013 | 0.007998016
2 | 12 | 0.007316015 | 0.009114018 | 0.005704011 | 0.006882014 | 0.007440015 | 0.007347015
3 | 12 | 0.006417013 | 0.008587017 | 0.005828012 | 0.006789014 | 0.007285015 | 0.006603013
4 | 12 | 0.006138012 | 0.009176018 | 0.006293013 | 0.006975014 | 0.007471015 | 0.006758014
1 | 16 | 0.006913014 | 0.009114018 | 0.006386013 | 0.007223014 | 0.006541013 | 0.007967016
2 | 16 | 0.007285015 | 0.009145018 | 0.005704011 | 0.007130014 | 0.007099014 | 0.007223014
3 | 16 | 0.006448013 | 0.009052018 | 0.005921012 | 0.006696013 | 0.007533015 | 0.006541013
4 | 16 | 0.006014012 | 0.009238018 | 0.006417013 | 0.006665013 | 0.007378015 | 0.006665013
1 | 20 | 0.006758014 | 0.009145018 | 0.006448013 | 0.007812016 | 0.006510013 | 0.007781016
2 | 20 | 0.007378015 | 0.009269019 | 0.005487011 | 0.007347015 | 0.007254015 | 0.006975014
3 | 20 | 0.006603013 | 0.008680017 | 0.005797012 | 0.007161014 | 0.007440015 | 0.006603013
4 | 20 | 0.006014012 | 0.009238018 | 0.006386013 | 0.006634013 | 0.007316015 | 0.006851014
MEAN VALUES - Absorbed weights per unit area (gm/m^2)
| time (min) | H1 (0% GO - AKD-OGR Blend) | H2 (0.10% GO - AKD-OGR Blend) | H3 (0.20% GO - AKD-OGR Blend) | H4 (0% GO - ASA-OGR Blend) | H5 (0.10% GO - AKD-OGR Blend) | H6 (0.20% GO - ASA-OGR Blend)
| 0 | 0 | 0 | 0 | 0 | 0 | 0
| 4 | 64.79013 | 83.77767 | 59.90762 | 68.12264 | 69.13014 | 66.72763
| 8 | 67.34763 | 90.36518 | 60.76012 | 68.58764 | 70.52514 | 73.93515
| 12 | 66.80513 | 89.59018 | 60.91512 | 69.13014 | 71.84264 | 71.76514
| 16 | 66.65013 | 91.37268 | 61.07012 | 69.28514 | 71.37764 | 70.99014
| 20 | 66.88263 | 90.83018 | 60.29512 | 72.38514 | 71.30014 | 70.52514
RMS - Absorbed weights per unit area (gm/m^2)
| time (min) | H1 (0% GO - AKD-OGR Blend) | H2 (0.10% GO - AKD-OGR Blend) | H3 (0.20% GO - AKD-OGR Blend) | H4 (0% GO - ASA-OGR Blend) | H5 (0.10% GO - AKD-OGR Blend) | H6 (0.20% GO - ASA-OGR Blend)
| 0 | 0 | 0 | 0 | 0 | 0 | 0
| 4 | 6.337978 | 3.740403 | 3.679965 | 3.464757 | 3.367469 | 7.389793
| 8 | 7.07533 | 3.166461 | 4.687745 | 2.800034 | 3.892535 | 6.212916
| 12 | 5.153226 | 2.642592 | 3.925315 | 0.980308 | 4.364848 | 6.345554
| 16 | 5.528103 | 0.7750016 | 3.516378 | 2.891493 | 4.364848 | 6.502628
| 20 | 5.605071 | 2.737851 | 4.656893 | 4.872042 | 4.205053 | 5.096973
MEAN VALUES - Absorbed weights per dry paper weight (gm/gm)
| time (min) | H1 (0% GO - AKD-OGR Blend) | H2 (0.10% GO - AKD-OGR Blend) | H3 (0.20% GO - AKD-OGR Blend) | H4 (0% GO - ASA-OGR Blend) | H5 (0.10% GO - AKD-OGR Blend) | H6 (0.20% GO - ASA-OGR Blend)
| 0 | 0 | 0 | 0 | 0 | 0 | 0
| 4 | 0.4627226 | 0.4668388 | 0.4673066 | 0.496487 | 0.4913382 | 0.417351
| 8 | 0.480988 | 0.5035468 | 0.4739565 | 0.499876 | 0.5012531 | 0.4624307
| 12 | 0.4771135 | 0.4992282 | 0.4751656 | 0.5038298 | 0.5106171 | 0.4488584
| 16 | 0.4760065 | 0.509161 | 0.4763746 | 0.5049595 | 0.5073122 | 0.4440111
| 20 | 0.477667 | 0.5061379 | 0.4703293 | 0.5275528 | 0.5067613 | 0.4411027
RMS - Absorbed weights per unit area (gm/m^2)
| time (min) | H1 (0% GO - AKD-OGR Blend) | H2 (0.10% GO - AKD-OGR Blend) | H3 (0.20% GO - AKD-OGR Blend) | H4 (0% GO - ASA-OGR Blend) | H5 (0.10% GO - AKD-OGR Blend) | H6 (0.20% GO - ASA-OGR Blend)
| 0 | 0 | 0 | 0 | 0 | 0 | 0
| 4 | 0.03961565 | 0.01824153 | 0.02512279 | 0.02210006 | 0.02094695 | 0.04045128
| 8 | 0.04422448 | 0.01544248 | 0.03200281 | 0.0178601 | 0.02421307 | 0.03400912
| 12 | 0.03221034 | 0.01288763 | 0.02679776 | 0.006252925 | 0.02715104 | 0.03473518
| 16 | 0.03455351 | 0.003779597 | 0.02400599 | 0.01844348 | 0.02715104 | 0.03559499
| 20 | 0.0350346 | 0.0133522 | 0.03179218 | 0.03107647 | 0.02615705 | 0.02790052

## Formatting for R
Time | Solution | Coating | Raw Weight | Absorption
0 | Water | H1 | 0.373 | 0
0 | Water | H1 | 0.378 | 0
0 | Water | H1 | 0.377 | 0
0 | Water | H1 | 0.384 | 0
10 | Water | H1 | 0.424 | 0.001581003
10 | Water | H1 | 0.426 | 0.001488003
10 | Water | H1 | 0.429 | 0.001612003
10 | Water | H1 | 0.432 | 0.001488003
20 | Water | H1 | 0.444 | 0.002201004
20 | Water | H1 | 0.44 | 0.001922004
20 | Water | H1 | 0.442 | 0.002015004
20 | Water | H1 | 0.447 | 0.001953004
30 | Water | H1 | 0.452 | 0.002449005
30 | Water | H1 | 0.464 | 0.002666005
30 | Water | H1 | 0.457 | 0.002480005
30 | Water | H1 | 0.463 | 0.002449005
40 | Water | H1 | 0.456 | 0.002573005
40 | Water | H1 | 0.466 | 0.002728005
40 | Water | H1 | 0.452 | 0.002325005
40 | Water | H1 | 0.461 | 0.002387005
50 | Water | H1 | 0.462 | 0.002759006
50 | Water | H1 | 0.464 | 0.002666005
50 | Water | H1 | 0.456 | 0.002449005
50 | Water | H1 | 0.47 | 0.002666005
60 | Water | H1 | 0.459 | 0.002666005
60 | Water | H1 | 0.474 | 0.002976006
60 | Water | H1 | 0.456 | 0.002449005
60 | Water | H1 | 0.472 | 0.002728005
0 | Water | H2 | 0.429 | 0
0 | Water | H2 | 0.444 | 0
0 | Water | H2 | 0.463 | 0
0 | Water | H2 | 0.463 | 0
10 | Water | H2 | 0.486 | 0.001767004
10 | Water | H2 | 0.503 | 0.001829004
10 | Water | H2 | 0.52 | 0.001767004
10 | Water | H2 | 0.522 | 0.001829004
20 | Water | H2 | 0.507 | 0.002418005
20 | Water | H2 | 0.523 | 0.002449005
20 | Water | H2 | 0.547 | 0.002604005
20 | Water | H2 | 0.553 | 0.002790006
30 | Water | H2 | 0.517 | 0.002728005
30 | Water | H2 | 0.539 | 0.002945006
30 | Water | H2 | 0.557 | 0.002914006
30 | Water | H2 | 0.564 | 0.003131006
40 | Water | H2 | 0.52 | 0.002821006
40 | Water | H2 | 0.54 | 0.002976006
40 | Water | H2 | 0.562 | 0.003069006
40 | Water | H2 | 0.563 | 0.003100006
50 | Water | H2 | 0.521 | 0.002852006
50 | Water | H2 | 0.541 | 0.003007006
50 | Water | H2 | 0.562 | 0.003069006
50 | Water | H2 | 0.566 | 0.003193006
60 | Water | H2 | 0.52 | 0.002821006
60 | Water | H2 | 0.541 | 0.003007006
60 | Water | H2 | 0.56 | 0.003007006
60 | Water | H2 | 0.569 | 0.003286007
0 | Water | H3 | 0.317 | 0
0 | Water | H3 | 0.371 | 0
0 | Water | H3 | 0.348 | 0
0 | Water | H3 | 0.345 | 0
10 | Water | H3 | 0.368 | 0.001581003
10 | Water | H3 | 0.409 | 0.001178002
10 | Water | H3 | 0.394 | 0.001426003
10 | Water | H3 | 0.386 | 0.001271003
20 | Water | H3 | 0.385 | 0.002108004
20 | Water | H3 | 0.44 | 0.002139004
20 | Water | H3 | 0.407 | 0.001829004
20 | Water | H3 | 0.408 | 0.001953004
30 | Water | H3 | 0.391 | 0.002294005
30 | Water | H3 | 0.444 | 0.002263005
30 | Water | H3 | 0.418 | 0.002170004
30 | Water | H3 | 0.411 | 0.002046004
40 | Water | H3 | 0.397 | 0.002480005
40 | Water | H3 | 0.443 | 0.002232004
40 | Water | H3 | 0.416 | 0.002108004
40 | Water | H3 | 0.413 | 0.002108004
50 | Water | H3 | 0.391 | 0.002294005
50 | Water | H3 | 0.448 | 0.002387005
50 | Water | H3 | 0.421 | 0.002263005
50 | Water | H3 | 0.418 | 0.002263005
60 | Water | H3 | 0.389 | 0.002232004
60 | Water | H3 | 0.447 | 0.002356005
60 | Water | H3 | 0.418 | 0.002170004
60 | Water | H3 | 0.416 | 0.002201004
0 | Water | H4 | 0.359 | 0
0 | Water | H4 | 0.346 | 0
0 | Water | H4 | 0.38 | 0
0 | Water | H4 | 0.374 | 0
10 | Water | H4 | 0.408 | 0.001519003
10 | Water | H4 | 0.393 | 0.001457003
10 | Water | H4 | 0.434 | 0.001674003
10 | Water | H4 | 0.428 | 0.001674003
20 | Water | H4 | 0.43 | 0.002201004
20 | Water | H4 | 0.412 | 0.002046004
20 | Water | H4 | 0.458 | 0.002418005
20 | Water | H4 | 0.454 | 0.002480005
30 | Water | H4 | 0.438 | 0.002449005
30 | Water | H4 | 0.42 | 0.002294005
30 | Water | H4 | 0.465 | 0.002635005
30 | Water | H4 | 0.46 | 0.002666005
40 | Water | H4 | 0.438 | 0.002449005
40 | Water | H4 | 0.425 | 0.002449005
40 | Water | H4 | 0.471 | 0.002821006
40 | Water | H4 | 0.46 | 0.002666005
50 | Water | H4 | 0.439 | 0.002480005
50 | Water | H4 | 0.425 | 0.002449005
50 | Water | H4 | 0.474 | 0.002914006
50 | Water | H4 | 0.466 | 0.002852006
60 | Water | H4 | 0.438 | 0.002449005
60 | Water | H4 | 0.434 | 0.002728005
60 | Water | H4 | 0.475 | 0.002945006
60 | Water | H4 | 0.469 | 0.002945006
0 | Water | H5 | 0.352 | 0
0 | Water | H5 | 0.358 | 0
0 | Water | H5 | 0.353 | 0
0 | Water | H5 | 0.367 | 0
10 | Water | H5 | 0.407 | 0.001705003
10 | Water | H5 | 0.41 | 0.001612003
10 | Water | H5 | 0.406 | 0.001643003
10 | Water | H5 | 0.416 | 0.001519003
20 | Water | H5 | 0.427 | 0.002325005
20 | Water | H5 | 0.432 | 0.002294005
20 | Water | H5 | 0.429 | 0.002356005
20 | Water | H5 | 0.437 | 0.002170004
30 | Water | H5 | 0.43 | 0.002418005
30 | Water | H5 | 0.436 | 0.002418005
30 | Water | H5 | 0.433 | 0.002480005
30 | Water | H5 | 0.442 | 0.002325005
40 | Water | H5 | 0.431 | 0.002449005
40 | Water | H5 | 0.433 | 0.002325005
40 | Water | H5 | 0.429 | 0.002356005
40 | Water | H5 | 0.446 | 0.002449005
50 | Water | H5 | 0.43 | 0.002418005
50 | Water | H5 | 0.437 | 0.002449005
50 | Water | H5 | 0.433 | 0.002480005
50 | Water | H5 | 0.449 | 0.002542005
60 | Water | H5 | 0.428 | 0.002356005
60 | Water | H5 | 0.439 | 0.002511005
60 | Water | H5 | 0.434 | 0.002511005
60 | Water | H5 | 0.448 | 0.002511005
0 | Water | H6 | 0.382 | 0
0 | Water | H6 | 0.436 | 0
0 | Water | H6 | 0.401 | 0
0 | Water | H6 | 0.418 | 0
10 | Water | H6 | 0.437 | 0.001705003
10 | Water | H6 | 0.496 | 0.001860004
10 | Water | H6 | 0.452 | 0.001581003
10 | Water | H6 | 0.474 | 0.001736003
20 | Water | H6 | 0.457 | 0.002325005
20 | Water | H6 | 0.522 | 0.002666005
20 | Water | H6 | 0.478 | 0.002387005
20 | Water | H6 | 0.502 | 0.002604005
30 | Water | H6 | 0.462 | 0.002480005
30 | Water | H6 | 0.528 | 0.002852006
30 | Water | H6 | 0.484 | 0.002573005
30 | Water | H6 | 0.512 | 0.002914006
40 | Water | H6 | 0.464 | 0.002542005
40 | Water | H6 | 0.532 | 0.002976006
40 | Water | H6 | 0.484 | 0.002573005
40 | Water | H6 | 0.509 | 0.002821006
50 | Water | H6 | 0.464 | 0.002542005
50 | Water | H6 | 0.532 | 0.002976006
50 | Water | H6 | 0.486 | 0.002635005
50 | Water | H6 | 0.511 | 0.002883006
60 | Water | H6 | 0.464 | 0.002542005
60 | Water | H6 | 0.529 | 0.002883006
60 | Water | H6 | 0.487 | 0.002666005
60 | Water | H6 | 0.516 | 0.003038006
0 | Oil | H1 | 0.369 | 0
0 | Oil | H1 | 0.382 | 0
0 | Oil | H1 | 0.357 | 0
0 | Oil | H1 | 0.337 | 0
4 | Oil | H1 | 0.594 | 0.006975014
4 | Oil | H1 | 0.61 | 0.007068014
4 | Oil | H1 | 0.552 | 0.006045012
4 | Oil | H1 | 0.525 | 0.005828012
8 | Oil | H1 | 0.591 | 0.006882014
8 | Oil | H1 | 0.627 | 0.007595015
8 | Oil | H1 | 0.569 | 0.006572013
8 | Oil | H1 | 0.527 | 0.005890012
12 | Oil | H1 | 0.59 | 0.006851014
12 | Oil | H1 | 0.618 | 0.007316015
12 | Oil | H1 | 0.564 | 0.006417013
12 | Oil | H1 | 0.535 | 0.006138012
16 | Oil | H1 | 0.592 | 0.006913014
16 | Oil | H1 | 0.617 | 0.007285015
16 | Oil | H1 | 0.565 | 0.006448013
16 | Oil | H1 | 0.531 | 0.006014012
20 | Oil | H1 | 0.587 | 0.006758014
20 | Oil | H1 | 0.62 | 0.007378015
20 | Oil | H1 | 0.57 | 0.006603013
20 | Oil | H1 | 0.531 | 0.006014012
0 | Oil | H2 | 0.446 | 0
0 | Oil | H2 | 0.476 | 0
0 | Oil | H2 | 0.463 | 0
0 | Oil | H2 | 0.467 | 0
4 | Oil | H2 | 0.715 | 0.008339017
4 | Oil | H2 | 0.752 | 0.008556017
4 | Oil | H2 | 0.717 | 0.007874016
4 | Oil | H2 | 0.749 | 0.008742017
8 | Oil | H2 | 0.732 | 0.008866018
8 | Oil | H2 | 0.782 | 0.009486019
8 | Oil | H2 | 0.746 | 0.008773018
8 | Oil | H2 | 0.758 | 0.009021018
12 | Oil | H2 | 0.735 | 0.008959018
12 | Oil | H2 | 0.77 | 0.009114018
12 | Oil | H2 | 0.74 | 0.008587017
12 | Oil | H2 | 0.763 | 0.009176018
16 | Oil | H2 | 0.74 | 0.009114018
16 | Oil | H2 | 0.771 | 0.009145018
16 | Oil | H2 | 0.755 | 0.009052018
16 | Oil | H2 | 0.765 | 0.009238018
20 | Oil | H2 | 0.741 | 0.009145018
20 | Oil | H2 | 0.775 | 0.009269019
20 | Oil | H2 | 0.743 | 0.008680017
20 | Oil | H2 | 0.765 | 0.009238018
0 | Oil | H3 | 0.353 | 0
0 | Oil | H3 | 0.328 | 0
0 | Oil | H3 | 0.316 | 0
0 | Oil | H3 | 0.326 | 0
4 | Oil | H3 | 0.555 | 0.006262013
4 | Oil | H3 | 0.504 | 0.005456011
4 | Oil | H3 | 0.511 | 0.006045012
4 | Oil | H3 | 0.526 | 0.006200012
8 | Oil | H3 | 0.561 | 0.006448013
8 | Oil | H3 | 0.503 | 0.005425011
8 | Oil | H3 | 0.511 | 0.006045012
8 | Oil | H3 | 0.532 | 0.006386013
12 | Oil | H3 | 0.564 | 0.006541013
12 | Oil | H3 | 0.512 | 0.005704011
12 | Oil | H3 | 0.504 | 0.005828012
12 | Oil | H3 | 0.529 | 0.006293013
16 | Oil | H3 | 0.559 | 0.006386013
16 | Oil | H3 | 0.512 | 0.005704011
16 | Oil | H3 | 0.507 | 0.005921012
16 | Oil | H3 | 0.533 | 0.006417013
20 | Oil | H3 | 0.561 | 0.006448013
20 | Oil | H3 | 0.505 | 0.005487011
20 | Oil | H3 | 0.503 | 0.005797012
20 | Oil | H3 | 0.532 | 0.006386013
0 | Oil | H4 | 0.348 | 0
0 | Oil | H4 | 0.351 | 0
0 | Oil | H4 | 0.368 | 0
0 | Oil | H4 | 0.349 | 0
4 | Oil | H4 | 0.583 | 0.007285015
4 | Oil | H4 | 0.572 | 0.006851014
4 | Oil | H4 | 0.578 | 0.006510013
4 | Oil | H4 | 0.562 | 0.006603013
8 | Oil | H4 | 0.581 | 0.007223014
8 | Oil | H4 | 0.574 | 0.006913014
8 | Oil | H4 | 0.585 | 0.006727013
8 | Oil | H4 | 0.561 | 0.006572013
12 | Oil | H4 | 0.574 | 0.007006014
12 | Oil | H4 | 0.573 | 0.006882014
12 | Oil | H4 | 0.587 | 0.006789014
12 | Oil | H4 | 0.574 | 0.006975014
16 | Oil | H4 | 0.581 | 0.007223014
16 | Oil | H4 | 0.581 | 0.007130014
16 | Oil | H4 | 0.584 | 0.006696013
16 | Oil | H4 | 0.564 | 0.006665013
20 | Oil | H4 | 0.6 | 0.007812016
20 | Oil | H4 | 0.588 | 0.007347015
20 | Oil | H4 | 0.599 | 0.007161014
20 | Oil | H4 | 0.563 | 0.006634013
0 | Oil | H5 | 0.352 | 0
0 | Oil | H5 | 0.356 | 0
0 | Oil | H5 | 0.382 | 0
0 | Oil | H5 | 0.362 | 0
4 | Oil | H5 | 0.561 | 0.006479013
4 | Oil | H5 | 0.576 | 0.006820014
4 | Oil | H5 | 0.612 | 0.007130014
4 | Oil | H5 | 0.595 | 0.007223014
8 | Oil | H5 | 0.562 | 0.006510013
8 | Oil | H5 | 0.583 | 0.007037014
8 | Oil | H5 | 0.62 | 0.007378015
8 | Oil | H5 | 0.597 | 0.007285015
12 | Oil | H5 | 0.563 | 0.006541013
12 | Oil | H5 | 0.596 | 0.007440015
12 | Oil | H5 | 0.617 | 0.007285015
12 | Oil | H5 | 0.603 | 0.007471015
16 | Oil | H5 | 0.563 | 0.006541013
16 | Oil | H5 | 0.585 | 0.007099014
16 | Oil | H5 | 0.625 | 0.007533015
16 | Oil | H5 | 0.6 | 0.007378015
20 | Oil | H5 | 0.562 | 0.006510013
20 | Oil | H5 | 0.59 | 0.007254015
20 | Oil | H5 | 0.622 | 0.007440015
20 | Oil | H5 | 0.598 | 0.007316015
0 | Oil | H6 | 0.416 | 0
0 | Oil | H6 | 0.402 | 0
0 | Oil | H6 | 0.416 | 0
0 | Oil | H6 | 0.416 | 0
4 | Oil | H6 | 0.665 | 0.007719015
4 | Oil | H6 | 0.617 | 0.006665013
4 | Oil | H6 | 0.613 | 0.006107012
4 | Oil | H6 | 0.616 | 0.006200012
8 | Oil | H6 | 0.681 | 0.008215016
8 | Oil | H6 | 0.644 | 0.007502015
8 | Oil | H6 | 0.635 | 0.006789014
8 | Oil | H6 | 0.644 | 0.007068014
12 | Oil | H6 | 0.674 | 0.007998016
12 | Oil | H6 | 0.639 | 0.007347015
12 | Oil | H6 | 0.629 | 0.006603013
12 | Oil | H6 | 0.634 | 0.006758014
16 | Oil | H6 | 0.673 | 0.007967016
16 | Oil | H6 | 0.635 | 0.007223014
16 | Oil | H6 | 0.627 | 0.006541013
16 | Oil | H6 | 0.631 | 0.006665013
20 | Oil | H6 | 0.667 | 0.007781016
20 | Oil | H6 | 0.627 | 0.006975014
20 | Oil | H6 | 0.629 | 0.006603013
20 | Oil | H6 | 0.637 | 0.006851014

## Figures for R
Time | Solution | Coating | Absorption | RMS
0 | Water | H1 | 0 | 0
10 | Water | H1 | 0.1052649 | 0.003817589
20 | Water | H1 | 0.138061 | 0.007464855
30 | Water | H1 | 0.1713861 | 0.006234097
40 | Water | H1 | 0.1708571 | 0.01094236
50 | Water | H1 | 0.1798496 | 0.007856533
60 | Water | H1 | 0.1846103 | 0.01295159
0 | Water | H2 | 0 | 0
10 | Water | H2 | 0.1031428 | 0.001797152
20 | Water | H2 | 0.1471564 | 0.008560084
30 | Water | H2 | 0.1680517 | 0.008284459
40 | Water | H2 | 0.1716083 | 0.00629003
50 | Water | H2 | 0.1738313 | 0.007118059
60 | Water | H2 | 0.1738313 | 0.009625672
0 | Water | H3 | 0 | 0
10 | Water | H3 | 0.1019298 | 0.01158791
20 | Water | H3 | 0.149999 | 0.009419158
30 | Water | H3 | 0.1638985 | 0.007286652
40 | Water | H3 | 0.1667943 | 0.01146906
50 | Water | H3 | 0.1720066 | 0.003837924
60 | Water | H3 | 0.1673734 | 0.005332136
0 | Water | H4 | 0 | 0
10 | Water | H4 | 0.1118297 | 0.006830026
20 | Water | H4 | 0.1617145 | 0.01237516
30 | Water | H4 | 0.1776119 | 0.01074223
40 | Water | H4 | 0.1836419 | 0.01123108
50 | Water | H4 | 0.1891238 | 0.01505992
60 | Water | H4 | 0.195702 | 0.01456262
0 | Water | H5 | 0 | 0
10 | Water | H5 | 0.1168941 | 0.004894975
20 | Water | H5 | 0.164994 | 0.005149427
30 | Water | H5 | 0.1739429 | 0.0040365
40 | Water | H5 | 0.1728243 | 0.0040365
50 | Water | H5 | 0.1784173 | 0.003343904
60 | Water | H5 | 0.1784173 | 0.004894975
0 | Water | H6 | 0 | 0
10 | Water | H6 | 0.1084642 | 0.006323086
20 | Water | H6 | 0.157322 | 0.009104302
30 | Water | H6 | 0.1705136 | 0.01163198
40 | Water | H6 | 0.1719793 | 0.01143114
50 | Water | H6 | 0.1739336 | 0.01125923
60 | Water | H6 | 0.1753994 | 0.01220472
0 | Oil | H1 | 0 | 0
4 | Oil | H1 | 0.4627226 | 0.03961565
8 | Oil | H1 | 0.480988 | 0.04422448
12 | Oil | H1 | 0.4771135 | 0.03221034
16 | Oil | H1 | 0.4760065 | 0.03455351
20 | Oil | H1 | 0.477667 | 0.0350346
0 | Oil | H2 | 0 | 0
4 | Oil | H2 | 0.4668388 | 0.01824153
8 | Oil | H2 | 0.5035468 | 0.01544248
12 | Oil | H2 | 0.4992282 | 0.01288763
16 | Oil | H2 | 0.509161 | 0.003779597
20 | Oil | H2 | 0.5061379 | 0.0133522
0 | Oil | H3 | 0 | 0
4 | Oil | H3 | 0.4673066 | 0.02512279
8 | Oil | H3 | 0.4739565 | 0.03200281
12 | Oil | H3 | 0.4751656 | 0.02679776
16 | Oil | H3 | 0.4763746 | 0.02400599
20 | Oil | H3 | 0.4703293 | 0.03179218
0 | Oil | H4 | 0 | 0
4 | Oil | H4 | 0.496487 | 0.02210006
8 | Oil | H4 | 0.499876 | 0.0178601
12 | Oil | H4 | 0.5038298 | 0.006252925
16 | Oil | H4 | 0.5049595 | 0.01844348
20 | Oil | H4 | 0.5275528 | 0.03107647
0 | Oil | H5 | 0 | 0
4 | Oil | H5 | 0.4913382 | 0.02094695
8 | Oil | H5 | 0.5012531 | 0.02421307
12 | Oil | H5 | 0.5106171 | 0.02715104
16 | Oil | H5 | 0.5073122 | 0.02715104
20 | Oil | H5 | 0.5067613 | 0.02615705
0 | Oil | H6 | 0 | 0
4 | Oil | H6 | 0.417351 | 0.04045128
8 | Oil | H6 | 0.4624307 | 0.03400912
12 | Oil | H6 | 0.4488584 | 0.03473518
16 | Oil | H6 | 0.4440111 | 0.03559499
20 | Oil | H6 | 0.4411027 | 0.02790052