## Crayola Method
HelloFresh
Raw Weights (gms)
Sample | time (min) | Stock @ Room Temp | DI Water @ 100°C | 0.1% GO @ 100°C | 25% WBBC @ 100°C | 25% WBBC + 0.1% GO @ 100°C | 5% WBBC @ 100°C | 15% WBBC @ 100°C | 5% WBBC + 0.1% GO @ 100°C | 15% WBBC + 0.1% GO @ 100°C | 1% WBBC @ 100°C | 1% WBBC + 0.1% GO @ 100°C | 0.2% GO @ 100°C | 0.5% GO @ 100°C
1 | 0 | 0.346 | 0.345 | 0.354 | 0.389 | 0.405 | 0.359 | 0.353 | 0.357 | 0.363 | 0.335 | 0.344 | 0.335 | 0.33 | 0.3484 | DI
2 | 0 | 0.34 | 0.346 | 0.353 | 0.391 | 0.396 | 0.357 | 0.372 | 0.356 | 0.36 | 0.346 | 0.339 | 0.317 | 0.327 | 0.3394 | stock
3 | 0 | 0.337 | 0.35 | 0.354 | 0.396 | 0.4 | 0.358 | 0.367 | 0.353 | 0.367 | 0.333 | 0.339 | 0.336 | 0.329 | 0.3878 | 25
4 | 0 | 0.337 | 0.358 | 0.345 | 0.37 | 0.39 | 0.358 | 0.362 | 0.355 | 0.364 | 0.339 | 0.331 | 0.339 | 0.323 | 0.3648 | 15
5 | 0 | 0.337 | 0.343 | 0.35 | 0.393 | 0.391 | 0.351 | 0.37 | 0.357 | 0.364 | 0.338 | 0.341 | 0.321 | 0.329 | 0.3382 | 1
1 | 10 | 0.399 | 0.661 | 0.496 | 0.416 | 0.43 | 0.405 | 0.386 | 0.398 | 0.392 | 0.382 | 0.392 | 0.402 | 0.387
2 | 10 | 0.397 | 0.478 | 0.42 | 0.416 | 0.417 | 0.41 | 0.403 | 0.395 | 0.387 | 0.395 | 0.388 | 0.379 | 0.385 | 0.3382 | 0.004969909
3 | 10 | 0.392 | 0.436 | 0.424 | 0.424 | 0.421 | 0.391 | 0.401 | 0.394 | 0.39 | 0.379 | 0.393 | 0.396 | 0.39 | 0.3566 | 0.003209361
4 | 10 | 0.39 | 0.678 | 0.417 | 0.397 | 0.418 | 0.4 | 0.394 | 0.387 | 0.389 | 0.39 | 0.382 | 0.397 | 0.382 | 0.3648 | 0.007596052
5 | 10 | 0.396 | 0.496 | 0.419 | 0.419 | 0.418 | 0.373 | 0.408 | 0.386 | 0.387 | 0.388 | 0.392 | 0.383 | 0.383 | 0.3878 | 0.01028105
1 | 20 | 0.413 | 0.676 | 0.522 | 0.424 | 0.438 | 0.409 | 0.392 | 0.401 | 0.399 | 0.389 | 0.403 | 0.409 | 0.398
2 | 20 | 0.406 | 0.504 | 0.418 | 0.423 | 0.428 | 0.409 | 0.407 | 0.399 | 0.398 | 0.407 | 0.396 | 0.391 | 0.394
3 | 20 | 0.406 | 0.467 | 0.428 | 0.435 | 0.427 | 0.4 | 0.406 | 0.389 | 0.4 | 0.391 | 0.398 | 0.405 | 0.398
4 | 20 | 0.404 | 0.688 | 0.433 | 0.412 | 0.424 | 0.408 | 0.398 | 0.39 | 0.402 | 0.396 | 0.391 | 0.412 | 0.39
5 | 20 | 0.416 | 0.546 | 0.433 | 0.43 | 0.424 | 0.378 | 0.409 | 0.392 | 0.403 | 0.394 | 0.4 | 0.393 | 0.394
1 | 30 | 0.422 | 0.671 | 0.55 | 0.423 | 0.443 | 0.411 | 0.394 | 0.402 | 0.4 | 0.394 | 0.407 | 0.418 | 0.404
2 | 30 | 0.416 | 0.533 | 0.44 | 0.426 | 0.431 | 0.411 | 0.41 | 0.396 | 0.398 | 0.411 | 0.408 | 0.397 | 0.4
3 | 30 | 0.416 | 0.489 | 0.451 | 0.437 | 0.43 | 0.403 | 0.41 | 0.397 | 0.396 | 0.403 | 0.405 | 0.413 | 0.404
4 | 30 | 0.413 | 0.686 | 0.451 | 0.414 | 0.43 | 0.407 | 0.4 | 0.392 | 0.395 | 0.398 | 0.399 | 0.422 | 0.394
5 | 30 | 0.431 | 0.583 | 0.449 | 0.431 | 0.431 | 0.373 | 0.41 | 0.396 | 0.403 | 0.399 | 0.405 | 0.408 | 0.397
1 | 40 | 0.433 | 0.684 | 0.557 | 0.428 | 0.445 | 0.407 | 0.394 | 0.4 | 0.404 | 0.397 | 0.416 | 0.43 | 0.413
2 | 40 | 0.427 | 0.562 | 0.442 | 0.429 | 0.434 | 0.414 | 0.415 | 0.395 | 0.401 | 0.416 | 0.416 | 0.404 | 0.406
3 | 40 | 0.43 | 0.518 | 0.462 | 0.44 | 0.432 | 0.401 | 0.411 | 0.394 | 0.404 | 0.398 | 0.41 | 0.426 | 0.413
4 | 40 | 0.423 | 0.689 | 0.454 | 0.418 | 0.432 | 0.41 | 0.404 | 0.395 | 0.403 | 0.406 | 0.402 | 0.429 | 0.404
5 | 40 | 0.448 | 0.594 | 0.456 | 0.435 | 0.434 | 0.374 | 0.415 | 0.397 | 0.402 | 0.405 | 0.412 | 0.416 | 0.411
1 | 50 | 0.441 | 0.682 | 0.57 | 0.43 | 0.45 | 0.41 | 0.395 | 0.401 | 0.406 | 0.406 | 0.418 | 0.44 | 0.421
2 | 50 | 0.446 | 0.601 | 0.45 | 0.43 | 0.435 | 0.409 | 0.415 | 0.397 | 0.403 | 0.42 | 0.423 | 0.421 | 0.426
3 | 50 | 0.439 | 0.548 | 0.467 | 0.44 | 0.438 | 0.407 | 0.412 | 0.393 | 0.405 | 0.401 | 0.422 | 0.432 | 0.419
4 | 50 | 0.437 | 0.693 | 0.467 | 0.418 | 0.434 | 0.411 | 0.405 | 0.394 | 0.405 | 0.408 | 0.413 | 0.435 | 0.409
5 | 50 | 0.452 | 0.602 | 0.463 | 0.436 | 0.438 | 0.376 | 0.414 | 0.398 | 0.406 | 0.409 | 0.423 | 0.424 | 0.413
1 | 60 | 0.443 | 0.68 | 0.582 | 0.433 | 0.449 | 0.411 | 0.399 | 0.402 | 0.407 | 0.412 | 0.426 | 0.434 | 0.422
2 | 60 | 0.454 | 0.612 | 0.451 | 0.436 | 0.437 | 0.413 | 0.417 | 0.396 | 0.403 | 0.426 | 0.429 | 0.415 | 0.423
3 | 60 | 0.442 | 0.569 | 0.466 | 0.444 | 0.44 | 0.411 | 0.414 | 0.395 | 0.406 | 0.409 | 0.429 | 0.443 | 0.425
4 | 60 | 0.442 | 0.707 | 0.475 | 0.417 | 0.438 | 0.414 | 0.407 | 0.398 | 0.408 | 0.415 | 0.414 | 0.442 | 0.417
5 | 60 | 0.468 | 0.624 | 0.468 | 0.438 | 0.441 | 0.379 | 0.415 | 0.399 | 0.407 | 0.416 | 0.425 | 0.43 | 0.42
Absorbed weights per unit area (gm/cm^2)
Sample | time (min) | Stock @ Room Temp | DI Water @ 100°C | 0.1% GO @ 100°C | 25% WBBC @ 100°C | 25% WBBC + 0.1% GO @ 100°C | 5% WBBC @ 100°C | 15% WBBC @ 100°C | 5% WBBC + 0.1% GO @ 100°C | 15% WBBC + 0.1% GO @ 100°C | 1% WBBC @ 100°C | 1% WBBC + 0.1% GO @ 100°C | 0.2% GO @ 100°C | 0.5% GO @ 100°C
1 | 0 | 0 | 0 | 0 | 0 | 0 | 0 | 0 | 0 | 0 | 0 | 0 | 0 | 0
2 | 0 | 0 | 0 | 0 | 0 | 0 | 0 | 0 | 0 | 0 | 0 | 0 | 0 | 0
3 | 0 | 0 | 0 | 0 | 0 | 0 | 0 | 0 | 0 | 0 | 0 | 0 | 0 | 0
4 | 0 | 0 | 0 | 0 | 0 | 0 | 0 | 0 | 0 | 0 | 0 | 0 | 0 | 0
5 | 0 | 0 | 0 | 0 | 0 | 0 | 0 | 0 | 0 | 0 | 0 | 0 | 0 | 0
1 | 10 | 0.003650138 | 0.02176309 | 0.009779614 | 0.001859504 | 0.001721763 | 0.003168044 | 0.002272727 | 0.002823691 | 0.001997245 | 0.003236915 | 0.003305785 | 0.004614325 | 0.00392562
2 | 10 | 0.00392562 | 0.009090909 | 0.004614325 | 0.001721763 | 0.001446281 | 0.003650138 | 0.002134986 | 0.00268595 | 0.001859504 | 0.003374656 | 0.003374656 | 0.004269972 | 0.00399449
3 | 10 | 0.003787879 | 0.005922865 | 0.004820937 | 0.001928375 | 0.001446281 | 0.002272727 | 0.002341598 | 0.002823691 | 0.001584022 | 0.003168044 | 0.003719008 | 0.004132231 | 0.004201102
4 | 10 | 0.003650138 | 0.02203857 | 0.004958678 | 0.001859504 | 0.001928375 | 0.002892562 | 0.002203857 | 0.002203857 | 0.001721763 | 0.003512397 | 0.003512397 | 0.00399449 | 0.004063361
5 | 10 | 0.004063361 | 0.01053719 | 0.004752066 | 0.001790634 | 0.001859504 | 0.001515152 | 0.00261708 | 0.001997245 | 0.001584022 | 0.003443526 | 0.003512397 | 0.004269972 | 0.003719008
1 | 20 | 0.004614325 | 0.02279614 | 0.01157025 | 0.002410468 | 0.002272727 | 0.003443526 | 0.00268595 | 0.003030303 | 0.002479339 | 0.003719008 | 0.004063361 | 0.005096419 | 0.004683196
2 | 20 | 0.004545455 | 0.01088154 | 0.004476584 | 0.002203857 | 0.002203857 | 0.003581267 | 0.002410468 | 0.002961433 | 0.00261708 | 0.004201102 | 0.00392562 | 0.005096419 | 0.004614325
3 | 20 | 0.004752066 | 0.008057851 | 0.005096419 | 0.00268595 | 0.001859504 | 0.002892562 | 0.00268595 | 0.002479339 | 0.002272727 | 0.00399449 | 0.004063361 | 0.004752066 | 0.004752066
4 | 20 | 0.004614325 | 0.02272727 | 0.006060606 | 0.002892562 | 0.002341598 | 0.003443526 | 0.002479339 | 0.002410468 | 0.00261708 | 0.00392562 | 0.004132231 | 0.005027548 | 0.004614325
5 | 20 | 0.005440771 | 0.01398072 | 0.005716253 | 0.002548209 | 0.002272727 | 0.001859504 | 0.00268595 | 0.002410468 | 0.00268595 | 0.003856749 | 0.004063361 | 0.004958678 | 0.004476584
1 | 30 | 0.00523416 | 0.02245179 | 0.01349862 | 0.002341598 | 0.00261708 | 0.003581267 | 0.002823691 | 0.003099174 | 0.002548209 | 0.004063361 | 0.004338843 | 0.005716253 | 0.005096419
2 | 30 | 0.00523416 | 0.01287879 | 0.005991736 | 0.002410468 | 0.002410468 | 0.003719008 | 0.00261708 | 0.002754821 | 0.00261708 | 0.004476584 | 0.004752066 | 0.005509642 | 0.005027548
3 | 30 | 0.005440771 | 0.009573003 | 0.006680441 | 0.002823691 | 0.002066116 | 0.003099174 | 0.002961433 | 0.003030303 | 0.001997245 | 0.004820937 | 0.004545455 | 0.00530303 | 0.005165289
4 | 30 | 0.00523416 | 0.02258953 | 0.007300275 | 0.003030303 | 0.002754821 | 0.003374656 | 0.00261708 | 0.002548209 | 0.002134986 | 0.004063361 | 0.004683196 | 0.005716253 | 0.004889807
5 | 30 | 0.006473829 | 0.01652893 | 0.006818182 | 0.00261708 | 0.002754821 | 0.001515152 | 0.002754821 | 0.00268595 | 0.00268595 | 0.004201102 | 0.004407713 | 0.005991736 | 0.004683196
1 | 40 | 0.005991736 | 0.02334711 | 0.01398072 | 0.00268595 | 0.002754821 | 0.003305785 | 0.002823691 | 0.002961433 | 0.002823691 | 0.004269972 | 0.004958678 | 0.0065427 | 0.005716253
2 | 40 | 0.005991736 | 0.01487603 | 0.006129477 | 0.00261708 | 0.00261708 | 0.00392562 | 0.002961433 | 0.00268595 | 0.002823691 | 0.004820937 | 0.00530303 | 0.005991736 | 0.005440771
3 | 40 | 0.006404959 | 0.01157025 | 0.007438017 | 0.003030303 | 0.002203857 | 0.002961433 | 0.003030303 | 0.002823691 | 0.002548209 | 0.004476584 | 0.004889807 | 0.006198347 | 0.005785124
4 | 40 | 0.005922865 | 0.02279614 | 0.007506887 | 0.003305785 | 0.002892562 | 0.003581267 | 0.002892562 | 0.002754821 | 0.00268595 | 0.004614325 | 0.004889807 | 0.006198347 | 0.005578512
5 | 40 | 0.007644628 | 0.0172865 | 0.007300275 | 0.002892562 | 0.002961433 | 0.001584022 | 0.003099174 | 0.002754821 | 0.00261708 | 0.004614325 | 0.004889807 | 0.0065427 | 0.005647383
1 | 50 | 0.0065427 | 0.02320937 | 0.01487603 | 0.002823691 | 0.003099174 | 0.003512397 | 0.002892562 | 0.003030303 | 0.002961433 | 0.004889807 | 0.005096419 | 0.007231405 | 0.006267218
2 | 50 | 0.007300275 | 0.01756198 | 0.006680441 | 0.00268595 | 0.00268595 | 0.003581267 | 0.002961433 | 0.002823691 | 0.002961433 | 0.005096419 | 0.005785124 | 0.007162534 | 0.006818182
3 | 50 | 0.007024793 | 0.01363636 | 0.007782369 | 0.003030303 | 0.00261708 | 0.003374656 | 0.003099174 | 0.002754821 | 0.00261708 | 0.004683196 | 0.005716253 | 0.00661157 | 0.006198347
4 | 50 | 0.006887052 | 0.02307163 | 0.008402204 | 0.003305785 | 0.003030303 | 0.003650138 | 0.002961433 | 0.00268595 | 0.002823691 | 0.004752066 | 0.005647383 | 0.00661157 | 0.005922865
5 | 50 | 0.00792011 | 0.01783747 | 0.007782369 | 0.002961433 | 0.003236915 | 0.001721763 | 0.003030303 | 0.002823691 | 0.002892562 | 0.004889807 | 0.005647383 | 0.007093664 | 0.005785124
1 | 60 | 0.006680441 | 0.02307163 | 0.01570248 | 0.003030303 | 0.003030303 | 0.003581267 | 0.003168044 | 0.003099174 | 0.003030303 | 0.00530303 | 0.005647383 | 0.006818182 | 0.006336088
2 | 60 | 0.00785124 | 0.01831956 | 0.006749311 | 0.003099174 | 0.002823691 | 0.003856749 | 0.003099174 | 0.002754821 | 0.002961433 | 0.005509642 | 0.006198347 | 0.006749311 | 0.00661157
3 | 60 | 0.007231405 | 0.01508264 | 0.007713499 | 0.003305785 | 0.002754821 | 0.003650138 | 0.003236915 | 0.002892562 | 0.00268595 | 0.00523416 | 0.006198347 | 0.007369146 | 0.00661157
4 | 60 | 0.007231405 | 0.02403581 | 0.008953168 | 0.003236915 | 0.003305785 | 0.003856749 | 0.003099174 | 0.002961433 | 0.003030303 | 0.00523416 | 0.005716253 | 0.007093664 | 0.006473829
5 | 60 | 0.009022039 | 0.01935262 | 0.008126722 | 0.003099174 | 0.003443526 | 0.001928375 | 0.003099174 | 0.002892562 | 0.002961433 | 0.005371901 | 0.005785124 | 0.007506887 | 0.006267218
MEAN VALUES - Absorbed weights per unit area (gm/cm^2)
| time (min) | Stock @ Room Temp | DI Water @ 100°C | 0.1% GO @ 100°C | 25% WBBC @ 100°C | 25% WBBC + 0.1% GO @ 100°C | 5% WBBC @ 100°C | 15% WBBC @ 100°C | 5% WBBC + 0.1% GO @ 100°C | 15% WBBC + 0.1% GO @ 100°C | 1% WBBC @ 100°C | 1% WBBC + 0.1% GO @ 100°C | 0.2% GO @ 100°C | 0.5% GO @ 100°C
| 0 | 0 | 0 | 0 | 0 | 0 | 0 | 0 | 0 | 0 | 0 | 0 | 0 | 0
| 10 | 0.003815427 | 0.01387052 | 0.005785124 | 0.001831956 | 0.001680441 | 0.002699725 | 0.00231405 | 0.002506887 | 0.001749311 | 0.003347107 | 0.003484848 | 0.004256198 | 0.003980716
| 20 | 0.004793388 | 0.01568871 | 0.006584022 | 0.002548209 | 0.002190083 | 0.003044077 | 0.002589532 | 0.002658402 | 0.002534435 | 0.003939394 | 0.004049587 | 0.004986226 | 0.004628099
| 30 | 0.005523416 | 0.01680441 | 0.008057851 | 0.002644628 | 0.002520661 | 0.003057851 | 0.002754821 | 0.002823691 | 0.002396694 | 0.004325069 | 0.004545455 | 0.005647383 | 0.004972452
| 40 | 0.006391185 | 0.01797521 | 0.008471074 | 0.002906336 | 0.00268595 | 0.003071625 | 0.002961433 | 0.002796143 | 0.002699725 | 0.004559229 | 0.004986226 | 0.006294766 | 0.005633609
| 50 | 0.007134986 | 0.01906336 | 0.009104683 | 0.002961433 | 0.002933884 | 0.003168044 | 0.002988981 | 0.002823691 | 0.00285124 | 0.004862259 | 0.005578512 | 0.006942149 | 0.006198347
| 60 | 0.007603306 | 0.01997245 | 0.009449036 | 0.00315427 | 0.003071625 | 0.003374656 | 0.003140496 | 0.00292011 | 0.002933884 | 0.005330579 | 0.005909091 | 0.007107438 | 0.006460055
RMS - Absorbed weights per unit area (gm/cm^2)
| time (min) | Stock @ Room Temp | DI Water @ 100°C | 0.1% GO @ 100°C | 25% WBBC @ 100°C | 25% WBBC + 0.1% GO @ 100°C | 5% WBBC @ 100°C | 15% WBBC @ 100°C | 5% WBBC + 0.1% GO @ 100°C | 15% WBBC + 0.1% GO @ 100°C | 1% WBBC @ 100°C | 1% WBBC + 0.1% GO @ 100°C | 0.2% GO @ 100°C | 0.5% GO @ 100°C
| 0 | 0 | 0 | 0 | 0 | 0 | 0 | 0 | 0 | 0 | 0 | 0 | 0 | 0
| 10 | 0.01706921 | 0.6961598 | 0.2054185 | 0.006531827 | 0.01841828 | 0.07494174 | 0.01645422 | 0.03467244 | 0.01593314 | 0.0136217 | 0.01509612 | 0.02255759 | 0.01755352
| 20 | 0.03512815 | 0.628503 | 0.261991 | 0.02181459 | 0.01555187 | 0.06450403 | 0.01187156 | 0.02814862 | 0.01458762 | 0.01700335 | 0.007183201 | 0.01397712 | 0.01005862
| 30 | 0.05120763 | 0.5341754 | 0.2826513 | 0.02382792 | 0.02364543 | 0.08082236 | 0.0129188 | 0.02118644 | 0.0274614 | 0.03095093 | 0.01671799 | 0.02522015 | 0.01881795
| 40 | 0.06902579 | 0.470297 | 0.2875637 | 0.02305794 | 0.02442947 | 0.08177718 | 0.009629107 | 0.009474864 | 0.01093004 | 0.01937568 | 0.01709944 | 0.02363939 | 0.01304451
| 50 | 0.04911489 | 0.3774202 | 0.3017684 | 0.01942728 | 0.02192214 | 0.0737146 | 0.006943648 | 0.01168808 | 0.01267013 | 0.0151229 | 0.02622934 | 0.02991691 | 0.03925087
| 60 | 0.0850443 | 0.3374809 | 0.3292584 | 0.009413365 | 0.02430055 | 0.0739774 | 0.005447045 | 0.01134922 | 0.01267013 | 0.01099199 | 0.0255652 | 0.03246591 | 0.01546424
MEAN VALUES - Absorbed weights per dry paper weigth (gm/gm)
| time (min) | Stock @ Room Temp | DI Water @ 100°C | 0.1% GO @ 100°C | 25% WBBC @ 100°C | 25% WBBC + 0.1% GO @ 100°C | 5% WBBC @ 100°C | 15% WBBC @ 100°C | 5% WBBC + 0.1% GO @ 100°C | 15% WBBC + 0.1% GO @ 100°C | 1% WBBC @ 100°C | 1% WBBC + 0.1% GO @ 100°C | 0.2% GO @ 100°C | 0.5% GO @ 100°C
| 0 | 0 | 0 | 0 | 0 | 0 | 0 | 0 | 0 | 0 | 0 | 0 | 0 | 0
| 10 | 0.3626342 | 1.284258 | 0.5313682 | 0.1523859 | 0.1367499 | 0.2442168 | 0.2046234 | 0.2274105 | 0.155196 | 0.3192519 | 0.3318012 | 0.4165548 | 0.3919717
| 20 | 0.4555837 | 1.452601 | 0.6047477 | 0.2119653 | 0.1782232 | 0.2753669 | 0.2289833 | 0.2411551 | 0.224851 | 0.375745 | 0.3855713 | 0.4880027 | 0.455718
| 30 | 0.5249686 | 1.555903 | 0.7401201 | 0.2199856 | 0.2051248 | 0.2766129 | 0.2435993 | 0.2561492 | 0.2126308 | 0.4125313 | 0.4327842 | 0.5527102 | 0.4896256
| 40 | 0.607445 | 1.664306 | 0.7780749 | 0.241755 | 0.2185757 | 0.2778589 | 0.2618692 | 0.2536501 | 0.2395152 | 0.4348658 | 0.4747511 | 0.6160696 | 0.5547282
| 50 | 0.678139 | 1.765057 | 0.8362724 | 0.246338 | 0.2387519 | 0.2865809 | 0.2643052 | 0.2561492 | 0.2529573 | 0.4637692 | 0.5311442 | 0.6794291 | 0.6103366
| 60 | 0.7226501 | 1.849229 | 0.8679015 | 0.2623787 | 0.2499609 | 0.305271 | 0.2777032 | 0.2648957 | 0.2602894 | 0.5084382 | 0.5626194 | 0.695606 | 0.6361064
RMS - Absorbed weights per unit area (gm/gm)
| time (min) | Stock @ Room Temp | DI Water @ 100°C | 0.1% GO @ 100°C | 25% WBBC @ 100°C | 25% WBBC + 0.1% GO @ 100°C | 5% WBBC @ 100°C | 15% WBBC @ 100°C | 5% WBBC + 0.1% GO @ 100°C | 15% WBBC + 0.1% GO @ 100°C | 1% WBBC @ 100°C | 1% WBBC + 0.1% GO @ 100°C | 0.2% GO @ 100°C | 0.5% GO @ 100°C
| 0 | 0 | 0 | 0 | 0 | 0 | 0 | 0 | 0 | 0 | 0 | 0 | 0 | 0
| 10 | 0.01471584 | 0.4424042 | 0.1662425 | 0.006129988 | 0.01739978 | 0.06771208 | 0.01510949 | 0.03154256 | 0.01493525 | 0.01194416 | 0.01317194 | 0.01905004 | 0.01496351
| 20 | 0.02923349 | 0.3811089 | 0.2065212 | 0.01997134 | 0.01443798 | 0.05755424 | 0.01079298 | 0.02546473 | 0.01328468 | 0.01458507 | 0.006138354 | 0.01149254 | 0.008370316
| 30 | 0.04153822 | 0.3150532 | 0.2126233 | 0.02174289 | 0.0217085 | 0.07207844 | 0.01167544 | 0.01905039 | 0.02513414 | 0.0261782 | 0.01403214 | 0.02025332 | 0.01546359
| 40 | 0.05435948 | 0.2696402 | 0.2135816 | 0.02085435 | 0.02230468 | 0.0728936 | 0.008638343 | 0.008528195 | 0.009894485 | 0.0162501 | 0.01412892 | 0.01856001 | 0.01046793
| 50 | 0.0377362 | 0.2109217 | 0.2198662 | 0.01753803 | 0.0198513 | 0.06547838 | 0.006223094 | 0.01050967 | 0.01140741 | 0.01254685 | 0.02122879 | 0.02297569 | 0.03087945
| 60 | 0.06435384 | 0.1847019 | 0.2374393 | 0.008443068 | 0.02190524 | 0.06522578 | 0.004855627 | 0.01016908 | 0.01137371 | 0.008970386 | 0.02045735 | 0.02479502 | 0.01205632

## Boat Method
HelloFresh
Raw Weights (gms)
Sample | time (min) | Stock @ Room Temp | DI Water @ 100°C | 0.1% GO @ 100°C | 25% WBBC @ 100°C | 25% WBBC + 0.1% GO @ 100°C | 0.2 wt% GO @ 100°C | 0.5 wt% GO @ 100°C
1 | 0 | 0.328 | 0.336 | 0.347 | 0.389 | 0.4 | 0.339 | 0.334
2 | 0 | 0.332 | 0.339 | 0.339 | 0.388 | 0.392 | 0.321 | 0.325
3 | 0 | 0.33 | 0.345 | 0.344 | 0.389 | 0.414 | 0.332 | 0.335
4 | 0 | 0.321 | 0.351 | 0.353 | 0.389 | 0.402 | 0.32 | 0.339
5 | 0 | 0.338 | 0.345 | 0.348 | 0.393 | 0.397 | 0.327 | 0.333
1 | 10 | 0.449 | 0.493 | 0.498 | 0.452 | 0.478 | 0.457 | 0.444
2 | 10 | 0.451 | 0.471 | 0.488 | 0.455 | 0.466 | 0.431 | 0.44
3 | 10 | 0.458 | 0.671 | 0.497 | 0.46 | 0.485 | 0.441 | 0.45
4 | 10 | 0.437 | 0.67 | 0.542 | 0.459 | 0.458 | 0.432 | 0.447
5 | 10 | 0.461 | 0.508 | 0.545 | 0.459 | 0.452 | 0.432 | 0.438
1 | 20 | 0.465 | 0.526 | 0.523 | 0.488 | 0.508 | 0.457 | 0.443
2 | 20 | 0.463 | 0.495 | 0.5 | 0.482 | 0.494 | 0.435 | 0.436
3 | 20 | 0.463 | 0.703 | 0.524 | 0.496 | 0.518 | 0.446 | 0.45
4 | 20 | 0.447 | 0.682 | 0.593 | 0.498 | 0.483 | 0.434 | 0.456
5 | 20 | 0.481 | 0.544 | 0.584 | 0.498 | 0.488 | 0.443 | 0.444
1 | 30 | 0.474 | 0.549 | 0.538 | 0.5 | 0.516 | 0.46 | 0.45
2 | 30 | 0.472 | 0.519 | 0.511 | 0.499 | 0.506 | 0.439 | 0.44
3 | 30 | 0.478 | 0.719 | 0.544 | 0.511 | 0.529 | 0.449 | 0.452
4 | 30 | 0.463 | 0.7 | 0.594 | 0.509 | 0.498 | 0.427 | 0.459
5 | 30 | 0.497 | 0.571 | 0.597 | 0.507 | 0.496 | 0.443 | 0.449
1 | 40 | 0.477 | 0.564 | 0.558 | 0.506 | 0.524 | 0.456 | 0.452
2 | 40 | 0.474 | 0.527 | 0.541 | 0.503 | 0.515 | 0.439 | 0.443
3 | 40 | 0.487 | 0.688 | 0.56 | 0.511 | 0.536 | 0.461 | 0.459
4 | 40 | 0.465 | 0.692 | 0.613 | 0.512 | 0.504 | 0.441 | 0.463
5 | 40 | 0.502 | 0.583 | 0.613 | 0.512 | 0.505 | 0.45 | 0.446
1 | 50 | 0.488 | 0.575 | 0.573 | 0.507 | 0.528 | 0.466 | 0.456
2 | 50 | 0.485 | 0.54 | 0.544 | 0.507 | 0.514 | 0.445 | 0.451
3 | 50 | 0.501 | 0.684 | 0.571 | 0.515 | 0.539 | 0.457 | 0.46
4 | 50 | 0.47 | 0.711 | 0.642 | 0.516 | 0.505 | 0.457 | 0.457
5 | 50 | 0.506 | 0.605 | 0.621 | 0.514 | 0.506 | 0.46 | 0.448
1 | 60 | 0.496 | 0.583 | 0.576 | 0.511 | 0.531 | 0.472 | 0.458
2 | 60 | 0.49 | 0.546 | 0.557 | 0.509 | 0.52 | 0.45 | 0.453
3 | 60 | 0.505 | 0.68 | 0.594 | 0.515 | 0.542 | 0.457 | 0.461
4 | 60 | 0.477 | 0.696 | 0.626 | 0.514 | 0.509 | 0.455 | 0.464
5 | 60 | 0.516 | 0.612 | 0.643 | 0.514 | 0.513 | 0.465 | 0.458
Absorbed weights per unit area (gm/cm^2)
Sample | time (min) | Stock @ Room Temp | DI Water @ 100°C | 0.1% GO @ 100°C | 25% WBBC @ 100°C | 25% WBBC + 0.1% GO @ 100°C | 0.2 wt% GO @ 100°C | 0.5 wt% GO @ 100°C
1 | 0 | 0 | 0 | 0 | 0 | 0 | 0 | 0
2 | 0 | 0 | 0 | 0 | 0 | 0 | 0 | 0
3 | 0 | 0 | 0 | 0 | 0 | 0 | 0 | 0
4 | 0 | 0 | 0 | 0 | 0 | 0 | 0 | 0
5 | 0 | 0 | 0 | 0 | 0 | 0 | 0 | 0
1 | 10 | 0.003751008 | 0.00486701 | 0.004681009 | 0.001953004 | 0.002418005 | 0.003658007 | 0.003410007
2 | 10 | 0.003689007 | 0.004092008 | 0.004619009 | 0.002077004 | 0.002294005 | 0.003410007 | 0.003565007
3 | 10 | 0.003968008 | 0.01010602 | 0.004743009 | 0.002201004 | 0.002201004 | 0.003379007 | 0.003565007
4 | 10 | 0.003596007 | 0.00988902 | 0.005859012 | 0.002170004 | 0.001736003 | 0.003472007 | 0.003348007
5 | 10 | 0.003813008 | 0.00505301 | 0.006107012 | 0.002046004 | 0.001705003 | 0.003255007 | 0.003255007
1 | 20 | 0.004247008 | 0.005890012 | 0.005456011 | 0.003069006 | 0.003348007 | 0.003658007 | 0.003379007
2 | 20 | 0.004061008 | 0.00483601 | 0.00499101 | 0.002914006 | 0.003162006 | 0.003534007 | 0.003441007
3 | 20 | 0.004123008 | 0.01109802 | 0.005580011 | 0.003317007 | 0.003224006 | 0.003534007 | 0.003565007
4 | 20 | 0.003906008 | 0.01026102 | 0.007440015 | 0.003379007 | 0.002511005 | 0.003534007 | 0.003627007
5 | 20 | 0.004433009 | 0.006169012 | 0.007316015 | 0.003255007 | 0.002821006 | 0.003596007 | 0.003441007
1 | 30 | 0.004526009 | 0.006603013 | 0.005921012 | 0.003441007 | 0.003596007 | 0.003751008 | 0.003596007
2 | 30 | 0.004340009 | 0.005580011 | 0.005332011 | 0.003441007 | 0.003534007 | 0.003658007 | 0.003565007
3 | 30 | 0.004588009 | 0.01159402 | 0.006200012 | 0.003782008 | 0.003565007 | 0.003627007 | 0.003627007
4 | 30 | 0.004402009 | 0.01081902 | 0.007471015 | 0.003720007 | 0.002976006 | 0.003317007 | 0.003720007
5 | 30 | 0.00492901 | 0.007006014 | 0.007719015 | 0.003534007 | 0.003069006 | 0.003596007 | 0.003596007
1 | 40 | 0.004619009 | 0.007068014 | 0.006541013 | 0.003627007 | 0.003844008 | 0.003627007 | 0.003658007
2 | 40 | 0.004402009 | 0.005828012 | 0.006262013 | 0.003565007 | 0.003813008 | 0.003658007 | 0.003658007
3 | 40 | 0.00486701 | 0.01063302 | 0.006696013 | 0.003782008 | 0.003782008 | 0.003999008 | 0.003844008
4 | 40 | 0.004464009 | 0.01057102 | 0.008060016 | 0.003813008 | 0.003162006 | 0.003751008 | 0.003844008
5 | 40 | 0.00508401 | 0.007378015 | 0.008215016 | 0.003689007 | 0.003348007 | 0.003813008 | 0.003503007
1 | 50 | 0.00496001 | 0.007409015 | 0.007006014 | 0.003658007 | 0.003968008 | 0.003937008 | 0.003782008
2 | 50 | 0.004743009 | 0.006231012 | 0.006355013 | 0.003689007 | 0.003782008 | 0.003844008 | 0.003906008
3 | 50 | 0.005301011 | 0.01050902 | 0.007037014 | 0.003906008 | 0.003875008 | 0.003875008 | 0.003875008
4 | 50 | 0.004619009 | 0.01116002 | 0.008959018 | 0.003937008 | 0.003193006 | 0.004247008 | 0.003658007
5 | 50 | 0.00520801 | 0.008060016 | 0.008463017 | 0.003751008 | 0.003379007 | 0.004123008 | 0.003565007
1 | 60 | 0.00520801 | 0.007657015 | 0.007099014 | 0.003782008 | 0.004061008 | 0.004123008 | 0.003844008
2 | 60 | 0.00489801 | 0.006417013 | 0.006758014 | 0.003751008 | 0.003968008 | 0.003999008 | 0.003968008
3 | 60 | 0.005425011 | 0.01038502 | 0.007750016 | 0.003906008 | 0.003968008 | 0.003875008 | 0.003906008
4 | 60 | 0.00483601 | 0.01069502 | 0.008463017 | 0.003875008 | 0.003317007 | 0.004185008 | 0.003875008
5 | 60 | 0.005518011 | 0.008277017 | 0.009145018 | 0.003751008 | 0.003596007 | 0.004278009 | 0.003875008
MEAN VALUES - Absorbed weights per unit area (gm/m^2)
| time (min) | Stock @ Room Temp | DI Water @ 100°C | 0.1% GO @ 100°C | 25% WBBC @ 100°C | 25% WBBC + 0.1% GO @ 100°C | 0.2 wt% GO @ 100°C | 0.5 wt% GO @ 100°C
| 0 | 0 | 0 | 0 | 0 | 0 | 0 | 0
| 10 | 37.63408 | 68.01414 | 52.0181 | 20.89404 | 20.70804 | 34.34807 | 34.28607
| 20 | 41.54008 | 76.50815 | 61.56612 | 31.86806 | 30.13206 | 35.71207 | 34.90607
| 30 | 45.57009 | 83.20417 | 65.28613 | 35.83607 | 33.48007 | 35.89807 | 36.20807
| 40 | 46.87209 | 82.95617 | 71.54814 | 36.95207 | 35.89807 | 37.69608 | 37.01407
| 50 | 49.6621 | 86.73817 | 75.64015 | 37.88208 | 36.39407 | 40.05208 | 37.57208
| 60 | 51.7701 | 86.86217 | 78.43016 | 38.13008 | 37.82008 | 40.92008 | 38.93608
RMS - Absorbed weights per unit area (gm/m^2)
| time (min) | Stock @ Room Temp | DI Water @ 100°C | 0.1% GO @ 100°C | 25% WBBC @ 100°C | 25% WBBC + 0.1% GO @ 100°C | 0.2 wt% GO @ 100°C | 0.5 wt% GO @ 100°C
| 0 | 0 | 0 | 0 | 0 | 0 | 0 | 0
| 10 | 1.396724 | 29.4081 | 7.198425 | 0.994904 | 3.290975 | 1.476983 | 1.361887
| 20 | 1.984972 | 28.24699 | 11.37242 | 1.915994 | 3.419856 | 0.554546 | 1.018766
| 30 | 2.299026 | 26.99374 | 10.26425 | 1.589792 | 2.997563 | 1.631558 | 0.5962981
| 40 | 2.853016 | 21.83976 | 9.12108 | 1.037461 | 3.133921 | 1.480233 | 1.447407
| 50 | 2.919607 | 20.91229 | 10.96018 | 1.266837 | 3.357466 | 1.731569 | 1.444084
| 60 | 3.053152 | 18.23268 | 9.771168 | 0.7270159 | 3.15379 | 1.580699 | 0.4701392
MEAN VALUES - Absorbed weights per dry paper weight (gm/gm)
| time (min) | Stock @ Room Temp | DI Water @ 100°C | 0.1% GO @ 100°C | 25% WBBC @ 100°C | 25% WBBC + 0.1% GO @ 100°C | 0.2 wt% GO @ 100°C | 0.5 wt% GO @ 100°C
| 0 | 0 | 0 | 0 | 0 | 0 | 0 | 0
| 10 | 0.2944085 | 0.5112951 | 0.3876566 | 0.138364 | 0.1332338 | 0.2703417 | 0.2654804
| 20 | 0.3249649 | 0.5751487 | 0.4588117 | 0.2110359 | 0.1938671 | 0.2810773 | 0.2702811
| 30 | 0.3564913 | 0.6254859 | 0.4865344 | 0.2373128 | 0.2154079 | 0.2825413 | 0.2803626
| 40 | 0.3666768 | 0.6236215 | 0.5332011 | 0.2447032 | 0.2309652 | 0.2966927 | 0.2866036
| 50 | 0.3885028 | 0.6520527 | 0.5636961 | 0.2508618 | 0.2341564 | 0.315236 | 0.2909242
| 60 | 0.4049935 | 0.6529849 | 0.5844882 | 0.2525041 | 0.2433312 | 0.3220678 | 0.3014858
RMS - Absorbed weights per unit area (gm/m^2)
| time (min) | Stock @ Room Temp | DI Water @ 100°C | 0.1% GO @ 100°C | 25% WBBC @ 100°C | 25% WBBC + 0.1% GO @ 100°C | 0.2 wt% GO @ 100°C | 0.5 wt% GO @ 100°C
| 0 | 0 | 0 | 0 | 0 | 0 | 0 | 0
| 10 | 0.009562773 | 0.1934833 | 0.04694987 | 0.005766153 | 0.01853122 | 0.01017397 | 0.009229117
| 20 | 0.01359026 | 0.1858441 | 0.07417366 | 0.01110451 | 0.01925695 | 0.003819905 | 0.006903882
| 30 | 0.01574045 | 0.1775987 | 0.06694592 | 0.009213941 | 0.01687905 | 0.01123874 | 0.00404094
| 40 | 0.01953339 | 0.1436893 | 0.05948989 | 0.006012797 | 0.01764687 | 0.01019636 | 0.009808662
| 50 | 0.0199893 | 0.1375873 | 0.07148492 | 0.007342193 | 0.01890563 | 0.01192765 | 0.009786139
| 60 | 0.02090363 | 0.1199574 | 0.06372992 | 0.004213557 | 0.01775875 | 0.0108884 | 0.003185997

## Boat Method (Retest)
HelloFresh
Raw Weights (gms)
Sample | time (min) | Stock @ Room Temp | DI Water @ 100°C | 0.1% GO @ 100°C | 0.2 wt% GO @ 100°C | 0.5 wt% GO @ 100°C | 0.1% GO @ 100°C | 0.15% GO @ 100°C | 0.2 wt% GO @ 100°C | 0.35 wt% GO @ 100°C | 0.5 wt% GO @ 100°C | 1% WBBC @ 100°C | 5% WBBC @ 100°C | 15% WBBC @ 100°C | 25% WBBC @ 100°C
1 | 0 | 0.328 | 0.341 | 0.326 | 0.321 | 0.322 | 0.33 | 0.335 | 0.342 | 0.325 | 0.328 | 0.347 | 0.327 | 0.363 | 0.389
2 | 0 | 0.332 | 0.34 | 0.327 | 0.316 | 0.331 | 0.325 | 0.327 | 0.329 | 0.338 | 0.328 | 0.326 | 0.345 | 0.357 | 0.388
3 | 0 | 0.33 | 0.336 | 0.341 | 0.33 | 0.325 | 0.32 | 0.336 | 0.326 | 0.34 | 0.327 | 0.335 | 0.34 | 0.353 | 0.389
4 | 0 | 0.321 | 0.336 | 0.339 | 0.33 | 0.336 | 0.329 | 0.34 | 0.319 | 0.327 | 0.339 | 0.344 | 0.323 | 0.35 | 0.389
5 | 0 | 0.338 | 0.331 | 0.337 | 0.328 | 0.321 | 0.328 | 0.321 | 0.323 | 0.32 | 0.337 | 0.332 | 0.343 | 0.367 | 0.393
1 | 10 | 0.449 | 0.479 | 0.629 | 0.443 | 0.435 | 0.446 | 0.467 | 0.446 | 0.437 | 0.432 | 0.441 | 0.42 | 0.445 | 0.452
2 | 10 | 0.451 | 0.541 | 0.527 | 0.428 | 0.446 | 0.443 | 0.446 | 0.441 | 0.456 | 0.437 | 0.41 | 0.43 | 0.445 | 0.455
3 | 10 | 0.458 | 0.616 | 0.584 | 0.454 | 0.43 | 0.446 | 0.459 | 0.437 | 0.444 | 0.432 | 0.429 | 0.426 | 0.437 | 0.46
4 | 10 | 0.437 | 0.463 | 0.645 | 0.443 | 0.449 | 0.451 | 0.461 | 0.425 | 0.439 | 0.453 | 0.445 | 0.415 | 0.432 | 0.459
5 | 10 | 0.461 | 0.504 | 0.552 | 0.453 | 0.428 | 0.443 | 0.438 | 0.433 | 0.426 | 0.451 | 0.428 | 0.434 | 0.453 | 0.459
1 | 20 | 0.465 | 0.519 | 0.629 | 0.444 | 0.438 | 0.453 | 0.471 | 0.458 | 0.447 | 0.44 | 0.463 | 0.425 | 0.468 | 0.488
2 | 20 | 0.463 | 0.6 | 0.553 | 0.437 | 0.454 | 0.448 | 0.454 | 0.444 | 0.463 | 0.443 | 0.441 | 0.46 | 0.46 | 0.482
3 | 20 | 0.463 | 0.637 | 0.612 | 0.464 | 0.434 | 0.449 | 0.473 | 0.441 | 0.453 | 0.441 | 0.453 | 0.445 | 0.454 | 0.496
4 | 20 | 0.447 | 0.48 | 0.655 | 0.453 | 0.452 | 0.463 | 0.469 | 0.43 | 0.45 | 0.458 | 0.465 | 0.425 | 0.44 | 0.498
5 | 20 | 0.481 | 0.533 | 0.591 | 0.458 | 0.439 | 0.454 | 0.44 | 0.445 | 0.428 | 0.458 | 0.464 | 0.456 | 0.469 | 0.498
1 | 30 | 0.474 | 0.518 | 0.633 | 0.453 | 0.443 | 0.461 | 0.479 | 0.458 | 0.454 | 0.449 | 0.469 | 0.434 | 0.477 | 0.5
2 | 30 | 0.472 | 0.612 | 0.582 | 0.44 | 0.458 | 0.456 | 0.456 | 0.447 | 0.463 | 0.448 | 0.436 | 0.461 | 0.463 | 0.499
3 | 30 | 0.478 | 0.638 | 0.63 | 0.465 | 0.446 | 0.457 | 0.477 | 0.451 | 0.448 | 0.446 | 0.456 | 0.455 | 0.45 | 0.511
4 | 30 | 0.463 | 0.482 | 0.653 | 0.455 | 0.46 | 0.468 | 0.472 | 0.439 | 0.451 | 0.462 | 0.456 | 0.434 | 0.443 | 0.509
5 | 30 | 0.497 | 0.56 | 0.605 | 0.462 | 0.441 | 0.458 | 0.445 | 0.442 | 0.435 | 0.459 | 0.468 | 0.466 | 0.465 | 0.507
1 | 40 | 0.477 | 0.534 | 0.64 | 0.453 | 0.449 | 0.468 | 0.484 | 0.465 | 0.457 | 0.45 | 0.477 | 0.446 | 0.471 | 0.506
2 | 40 | 0.474 | 0.627 | 0.597 | 0.438 | 0.465 | 0.46 | 0.457 | 0.457 | 0.469 | 0.45 | 0.437 | 0.472 | 0.457 | 0.503
3 | 40 | 0.487 | 0.65 | 0.638 | 0.468 | 0.448 | 0.471 | 0.481 | 0.455 | 0.452 | 0.446 | 0.454 | 0.46 | 0.455 | 0.511
4 | 40 | 0.465 | 0.508 | 0.652 | 0.452 | 0.463 | 0.474 | 0.477 | 0.443 | 0.455 | 0.467 | 0.462 | 0.441 | 0.451 | 0.512
5 | 40 | 0.502 | 0.573 | 0.616 | 0.457 | 0.438 | 0.464 | 0.447 | 0.45 | 0.438 | 0.46 | 0.476 | 0.461 | 0.473 | 0.512
1 | 50 | 0.488 | 0.552 | 0.635 | 0.455 | 0.449 | 0.475 | 0.493 | 0.467 | 0.459 | 0.454 | 0.472 | 0.445 | 0.477 | 0.507
2 | 50 | 0.485 | 0.631 | 0.588 | 0.439 | 0.462 | 0.467 | 0.469 | 0.461 | 0.473 | 0.455 | 0.439 | 0.47 | 0.457 | 0.507
3 | 50 | 0.501 | 0.646 | 0.634 | 0.472 | 0.443 | 0.464 | 0.487 | 0.453 | 0.457 | 0.444 | 0.459 | 0.455 | 0.452 | 0.515
4 | 50 | 0.47 | 0.52 | 0.671 | 0.463 | 0.462 | 0.472 | 0.479 | 0.446 | 0.459 | 0.467 | 0.468 | 0.442 | 0.456 | 0.516
5 | 50 | 0.506 | 0.587 | 0.638 | 0.466 | 0.438 | 0.463 | 0.452 | 0.453 | 0.443 | 0.463 | 0.484 | 0.467 | 0.467 | 0.514
1 | 60 | 0.496 | 0.569 | 0.656 | 0.461 | 0.449 | 0.468 | 0.491 | 0.465 | 0.461 | 0.456 | 0.47 | 0.444 | 0.476 | 0.511
2 | 60 | 0.49 | 0.632 | 0.62 | 0.445 | 0.467 | 0.472 | 0.475 | 0.461 | 0.473 | 0.455 | 0.439 | 0.472 | 0.459 | 0.509
3 | 60 | 0.505 | 0.656 | 0.66 | 0.467 | 0.443 | 0.471 | 0.489 | 0.453 | 0.459 | 0.446 | 0.466 | 0.459 | 0.455 | 0.515
4 | 60 | 0.477 | 0.531 | 0.654 | 0.473 | 0.462 | 0.48 | 0.481 | 0.447 | 0.461 | 0.466 | 0.476 | 0.445 | 0.452 | 0.514
5 | 60 | 0.516 | 0.605 | 0.636 | 0.473 | 0.446 | 0.469 | 0.451 | 0.45 | 0.439 | 0.464 | 0.484 | 0.469 | 0.473 | 0.514
Absorbed weights per unit area (gm/cm^2)
Sample | time (min) | Stock @ Room Temp | DI Water @ 100°C | 0.1% GO @ 100°C | 0.2 wt% GO @ 100°C | 0.5 wt% GO @ 100°C | 0.1% GO @ 100°C | 0.15% GO @ 100°C | 0.2 wt% GO @ 100°C | 0.35 wt% GO @ 100°C | 0.5 wt% GO @ 100°C | 1% WBBC @ 100°C | 5% WBBC @ 100°C | 15% WBBC @ 100°C | 25% WBBC @ 100°C
1 | 0 | 0 | 0 | 0 | 0 | 0 | 0 | 0 | 0 | 0 | 0 | 0 | 0 | 0 | 0
2 | 0 | 0 | 0 | 0 | 0 | 0 | 0 | 0 | 0 | 0 | 0 | 0 | 0 | 0 | 0
3 | 0 | 0 | 0 | 0 | 0 | 0 | 0 | 0 | 0 | 0 | 0 | 0 | 0 | 0 | 0
4 | 0 | 0 | 0 | 0 | 0 | 0 | 0 | 0 | 0 | 0 | 0 | 0 | 0 | 0 | 0
5 | 0 | 0 | 0 | 0 | 0 | 0 | 0 | 0 | 0 | 0 | 0 | 0 | 0 | 0 | 0
1 | 10 | 0.003751008 | 0.004278009 | 0.009393019 | 0.003782008 | 0.003503007 | 0.003596007 | 0.004092008 | 0.003224006 | 0.003472007 | 0.003224006 | 0.002914006 | 0.002883006 | 0.002542005 | 0.001953004
2 | 10 | 0.003689007 | 0.006231012 | 0.006200012 | 0.003472007 | 0.003565007 | 0.003658007 | 0.003689007 | 0.003472007 | 0.003658007 | 0.003379007 | 0.002604005 | 0.002635005 | 0.002728005 | 0.002077004
3 | 10 | 0.003968008 | 0.008680017 | 0.007533015 | 0.003844008 | 0.003255007 | 0.003906008 | 0.003813008 | 0.003441007 | 0.003224006 | 0.003255007 | 0.002914006 | 0.002666005 | 0.002604005 | 0.002201004
4 | 10 | 0.003596007 | 0.003937008 | 0.009486019 | 0.003503007 | 0.003503007 | 0.003782008 | 0.003751008 | 0.003286007 | 0.003472007 | 0.003534007 | 0.003131006 | 0.002852006 | 0.002542005 | 0.002170004
5 | 10 | 0.003813008 | 0.005363011 | 0.006665013 | 0.003875008 | 0.003317007 | 0.003565007 | 0.003627007 | 0.003410007 | 0.003286007 | 0.003534007 | 0.002976006 | 0.002821006 | 0.002666005 | 0.002046004
1 | 20 | 0.004247008 | 0.005518011 | 0.009393019 | 0.003813008 | 0.003596007 | 0.003813008 | 0.004216008 | 0.003596007 | 0.003782008 | 0.003472007 | 0.003596007 | 0.003038006 | 0.003255007 | 0.003069006
2 | 20 | 0.004061008 | 0.008060016 | 0.007006014 | 0.003751008 | 0.003813008 | 0.003813008 | 0.003937008 | 0.003565007 | 0.003875008 | 0.003565007 | 0.003565007 | 0.003565007 | 0.003193006 | 0.002914006
3 | 20 | 0.004123008 | 0.009331019 | 0.008401017 | 0.004154008 | 0.003379007 | 0.003999008 | 0.004247008 | 0.003565007 | 0.003503007 | 0.003534007 | 0.003658007 | 0.003255007 | 0.003131006 | 0.003317007
4 | 20 | 0.003906008 | 0.004464009 | 0.00979602 | 0.003813008 | 0.003596007 | 0.004154008 | 0.003999008 | 0.003441007 | 0.003813008 | 0.003689007 | 0.003751008 | 0.003162006 | 0.002790006 | 0.003379007
5 | 20 | 0.004433009 | 0.006262013 | 0.007874016 | 0.004030008 | 0.003658007 | 0.003906008 | 0.003689007 | 0.003782008 | 0.003348007 | 0.003751008 | 0.004092008 | 0.003503007 | 0.003162006 | 0.003255007
1 | 30 | 0.004526009 | 0.005487011 | 0.009517019 | 0.004092008 | 0.003751008 | 0.004061008 | 0.004464009 | 0.003596007 | 0.003999008 | 0.003751008 | 0.003782008 | 0.003317007 | 0.003534007 | 0.003441007
2 | 30 | 0.004340009 | 0.008432017 | 0.007905016 | 0.003844008 | 0.003937008 | 0.004061008 | 0.003999008 | 0.003658007 | 0.003875008 | 0.003720007 | 0.003410007 | 0.003596007 | 0.003286007 | 0.003441007
3 | 30 | 0.004588009 | 0.009362019 | 0.008959018 | 0.004185008 | 0.003751008 | 0.004247008 | 0.004371009 | 0.003875008 | 0.003348007 | 0.003689007 | 0.003751008 | 0.003565007 | 0.003007006 | 0.003782008
4 | 30 | 0.004402009 | 0.004526009 | 0.009734019 | 0.003875008 | 0.003844008 | 0.004309009 | 0.004092008 | 0.003720007 | 0.003844008 | 0.003813008 | 0.003472007 | 0.003441007 | 0.002883006 | 0.003720007
5 | 30 | 0.00492901 | 0.007099014 | 0.008308017 | 0.004154008 | 0.003720007 | 0.004030008 | 0.003844008 | 0.003689007 | 0.003565007 | 0.003782008 | 0.004216008 | 0.003813008 | 0.003038006 | 0.003534007
1 | 40 | 0.004619009 | 0.005983012 | 0.009734019 | 0.004092008 | 0.003937008 | 0.004278009 | 0.004619009 | 0.003813008 | 0.004092008 | 0.003782008 | 0.004030008 | 0.003689007 | 0.003348007 | 0.003627007
2 | 40 | 0.004402009 | 0.008897018 | 0.008370017 | 0.003782008 | 0.004154008 | 0.004185008 | 0.004030008 | 0.003968008 | 0.004061008 | 0.003782008 | 0.003441007 | 0.003937008 | 0.003100006 | 0.003565007
3 | 40 | 0.00486701 | 0.009734019 | 0.009207018 | 0.004278009 | 0.003813008 | 0.004681009 | 0.004495009 | 0.003999008 | 0.003472007 | 0.003689007 | 0.003689007 | 0.003720007 | 0.003162006 | 0.003782008
4 | 40 | 0.004464009 | 0.005332011 | 0.009703019 | 0.003782008 | 0.003937008 | 0.004495009 | 0.004247008 | 0.003844008 | 0.003968008 | 0.003968008 | 0.003658007 | 0.003658007 | 0.003131006 | 0.003813008
5 | 40 | 0.00508401 | 0.007502015 | 0.008649017 | 0.003999008 | 0.003627007 | 0.004216008 | 0.003906008 | 0.003937008 | 0.003658007 | 0.003813008 | 0.004464009 | 0.003658007 | 0.003286007 | 0.003689007
1 | 50 | 0.00496001 | 0.006541013 | 0.009579019 | 0.004154008 | 0.003937008 | 0.004495009 | 0.00489801 | 0.003875008 | 0.004154008 | 0.003906008 | 0.003875008 | 0.003658007 | 0.003534007 | 0.003658007
2 | 50 | 0.004743009 | 0.009021018 | 0.008091016 | 0.003813008 | 0.004061008 | 0.004402009 | 0.004402009 | 0.004092008 | 0.004185008 | 0.003937008 | 0.003503007 | 0.003875008 | 0.003100006 | 0.003689007
3 | 50 | 0.005301011 | 0.009610019 | 0.009083018 | 0.004402009 | 0.003658007 | 0.004464009 | 0.004681009 | 0.003937008 | 0.003627007 | 0.003627007 | 0.003844008 | 0.003565007 | 0.003069006 | 0.003906008
4 | 50 | 0.004619009 | 0.005704011 | 0.01029202 | 0.004123008 | 0.003906008 | 0.004433009 | 0.004309009 | 0.003937008 | 0.004092008 | 0.003968008 | 0.003844008 | 0.003689007 | 0.003286007 | 0.003937008
5 | 50 | 0.00520801 | 0.007936016 | 0.009331019 | 0.004278009 | 0.003627007 | 0.004185008 | 0.004061008 | 0.004030008 | 0.003813008 | 0.003906008 | 0.004712009 | 0.003844008 | 0.003100006 | 0.003751008
1 | 60 | 0.00520801 | 0.007068014 | 0.01023002 | 0.004340009 | 0.003937008 | 0.004278009 | 0.00483601 | 0.003813008 | 0.004216008 | 0.003968008 | 0.003813008 | 0.003627007 | 0.003503007 | 0.003782008
2 | 60 | 0.00489801 | 0.009052018 | 0.009083018 | 0.003999008 | 0.004216008 | 0.004557009 | 0.004588009 | 0.004092008 | 0.004185008 | 0.003937008 | 0.003503007 | 0.003937008 | 0.003162006 | 0.003751008
3 | 60 | 0.005425011 | 0.00992002 | 0.00988902 | 0.004247008 | 0.003658007 | 0.004681009 | 0.004743009 | 0.003937008 | 0.003689007 | 0.003689007 | 0.004061008 | 0.003689007 | 0.003162006 | 0.003906008
4 | 60 | 0.00483601 | 0.006045012 | 0.00976502 | 0.004433009 | 0.003906008 | 0.004681009 | 0.004371009 | 0.003968008 | 0.004154008 | 0.003937008 | 0.004092008 | 0.003782008 | 0.003162006 | 0.003875008
5 | 60 | 0.005518011 | 0.008494017 | 0.009269019 | 0.004495009 | 0.003875008 | 0.004371009 | 0.004030008 | 0.003937008 | 0.003689007 | 0.003937008 | 0.004712009 | 0.003906008 | 0.003286007 | 0.003751008
MEAN VALUES - Absorbed weights per unit area (gm/m^2)
| time (min) | Stock @ Room Temp | DI Water @ 100°C | 0.1% GO @ 100°C | 0.2 wt% GO @ 100°C | 0.5 wt% GO @ 100°C | 0.1% GO @ 100°C | 0.15% GO @ 100°C | 0.2 wt% GO @ 100°C | 0.35 wt% GO @ 100°C | 0.5 wt% GO @ 100°C | 1% WBBC @ 100°C | 5% WBBC @ 100°C | 15% WBBC @ 100°C | 25% WBBC @ 100°C
| 0 | 0 | 0 | 0 | 0 | 0 | 0 | 0 | 0 | 0 | 0 | 0 | 0 | 0 | 0
| 10 | 37.63408 | 56.97811 | 78.55416 | 36.95207 | 34.28607 | 37.01407 | 37.94408 | 33.66607 | 34.22407 | 33.85207 | 29.07806 | 27.71406 | 26.16405 | 20.89404
| 20 | 41.54008 | 67.27013 | 84.94017 | 39.12208 | 36.08407 | 39.37008 | 40.17608 | 35.89807 | 36.64207 | 36.02207 | 37.32407 | 33.04607 | 31.06206 | 31.86806
| 30 | 45.57009 | 69.81214 | 88.84618 | 40.30008 | 38.00608 | 41.41608 | 41.54008 | 37.07607 | 37.26207 | 37.51008 | 37.26207 | 35.46407 | 31.49606 | 35.83607
| 40 | 46.87209 | 74.89615 | 91.32618 | 39.86608 | 38.93608 | 43.71009 | 42.59409 | 39.12208 | 38.50208 | 38.06808 | 38.56408 | 37.32407 | 32.05406 | 36.95207
| 50 | 49.6621 | 77.62416 | 92.75219 | 41.54008 | 38.37808 | 43.95809 | 44.70209 | 39.74208 | 39.74208 | 38.68808 | 39.55608 | 37.26207 | 32.17806 | 37.88208
| 60 | 51.7701 | 81.15816 | 96.47219 | 43.02809 | 39.18408 | 45.13609 | 45.13609 | 39.49408 | 39.86608 | 38.93608 | 40.36208 | 37.88208 | 32.55007 | 38.13008
RMS - Absorbed weights per unit area (gm/m^2)
| time (min) | Stock @ Room Temp | DI Water @ 100°C | 0.1% GO @ 100°C | 0.2 wt% GO @ 100°C | 0.5 wt% GO @ 100°C | 0.1% GO @ 100°C | 0.15% GO @ 100°C | 0.2 wt% GO @ 100°C | 0.35 wt% GO @ 100°C | 0.5 wt% GO @ 100°C | 1% WBBC @ 100°C | 5% WBBC @ 100°C | 15% WBBC @ 100°C | 25% WBBC @ 100°C
| 0 | 0 | 0 | 0 | 0 | 0 | 0 | 0 | 0 | 0 | 0 | 0 | 0 | 0 | 0
| 10 | 1.396724 | 18.97776 | 15.2352 | 1.928493 | 1.344131 | 1.41382 | 1.802274 | 1.064887 | 1.720434 | 1.476983 | 1.915994 | 1.130546 | 0.8083827 | 0.994904
| 20 | 1.984972 | 19.5939 | 11.30334 | 1.717638 | 1.559275 | 1.437414 | 2.273808 | 1.228322 | 2.271693 | 1.147421 | 2.132029 | 2.241885 | 1.826112 | 1.915994
| 30 | 2.299026 | 20.02973 | 7.77663 | 1.595826 | 0.8931031 | 1.270624 | 2.584372 | 1.042082 | 2.643198 | 0.490154 | 3.194661 | 1.85483 | 2.599203 | 1.589792
| 40 | 2.853016 | 18.67043 | 6.140047 | 2.120731 | 1.930983 | 2.113922 | 3.01036 | 0.8024167 | 2.723775 | 1.014039 | 3.997686 | 1.172278 | 1.064887 | 1.037461
| 50 | 2.919607 | 16.39871 | 8.013381 | 2.202968 | 1.878 | 1.228322 | 3.261643 | 0.8602168 | 2.435035 | 1.375928 | 4.495543 | 1.304215 | 1.965511 | 1.266837
| 60 | 3.053152 | 15.5409 | 4.672687 | 1.940911 | 1.992221 | 1.828741 | 3.226092 | 0.994904 | 2.725538 | 1.151601 | 4.456899 | 1.340551 | 1.486711 | 0.7270159
MEAN VALUES - Absorbed weights per dry paper weight (gm/gm)
| time (min) | Stock @ Room Temp | DI Water @ 100°C | 0.1% GO @ 100°C | 0.2 wt% GO @ 100°C | 0.5 wt% GO @ 100°C | 0.1% GO @ 100°C | 0.15% GO @ 100°C | 0.2 wt% GO @ 100°C | 0.35 wt% GO @ 100°C | 0.5 wt% GO @ 100°C | 1% WBBC @ 100°C | 5% WBBC @ 100°C | 15% WBBC @ 100°C | 25% WBBC @ 100°C
| 0 | 0 | 0 | 0 | 0 | 0 | 0 | 0 | 0 | 0 | 0 | 0 | 0 | 0 | 0
| 10 | 0.2944085 | 0.4364713 | 0.6067956 | 0.2933426 | 0.2705139 | 0.2925745 | 0.2950444 | 0.2649739 | 0.26757 | 0.2632258 | 0.2227476 | 0.213058 | 0.1885566 | 0.138364
| 20 | 0.3249649 | 0.5153116 | 0.6561247 | 0.3105691 | 0.2847 | 0.3111973 | 0.3123999 | 0.2825413 | 0.2864744 | 0.2800993 | 0.2859148 | 0.254049 | 0.2238551 | 0.2110359
| 30 | 0.3564913 | 0.5347842 | 0.6862968 | 0.3199206 | 0.2998645 | 0.3273698 | 0.3230061 | 0.2918129 | 0.2913217 | 0.2916697 | 0.2854399 | 0.272638 | 0.2269828 | 0.2373128
| 40 | 0.3666768 | 0.5737294 | 0.7054537 | 0.3164753 | 0.3072021 | 0.3455025 | 0.3312017 | 0.3079163 | 0.3010162 | 0.2960085 | 0.2954137 | 0.2869372 | 0.2310041 | 0.2447032
| 50 | 0.3885028 | 0.5946268 | 0.716469 | 0.3297644 | 0.3027995 | 0.3474628 | 0.3475931 | 0.3127961 | 0.3107108 | 0.3008295 | 0.3030127 | 0.2864605 | 0.2318978 | 0.2508618
| 60 | 0.4049935 | 0.6216985 | 0.7452044 | 0.3415768 | 0.3091588 | 0.3567742 | 0.3509678 | 0.3108442 | 0.3116803 | 0.3027579 | 0.309187 | 0.2912269 | 0.2345787 | 0.2525041
RMS - Absorbed weights per unit area (gm/m^2)
| time (min) | Stock @ Room Temp | DI Water @ 100°C | 0.1% GO @ 100°C | 0.2 wt% GO @ 100°C | 0.5 wt% GO @ 100°C | 0.1% GO @ 100°C | 0.15% GO @ 100°C | 0.2 wt% GO @ 100°C | 0.35 wt% GO @ 100°C | 0.5 wt% GO @ 100°C | 1% WBBC @ 100°C | 5% WBBC @ 100°C | 15% WBBC @ 100°C | 25% WBBC @ 100°C
| 0 | 0 | 0 | 0 | 0 | 0 | 0 | 0 | 0 | 0 | 0 | 0 | 0 | 0 | 0
| 10 | 0.009562773 | 0.1272321 | 0.1029972 | 0.01339858 | 0.009281489 | 0.009780657 | 0.01226503 | 0.007335311 | 0.01177194 | 0.01005132 | 0.01284535 | 0.007606596 | 0.005098682 | 0.005766153
| 20 | 0.01359026 | 0.1313629 | 0.07641598 | 0.01193362 | 0.01076711 | 0.009943873 | 0.01547395 | 0.008461111 | 0.01554389 | 0.00780855 | 0.01429371 | 0.01508396 | 0.01151776 | 0.01110451
| 30 | 0.01574045 | 0.1342849 | 0.05257374 | 0.01108731 | 0.006167055 | 0.008790043 | 0.01758744 | 0.00717822 | 0.01808589 | 0.003335647 | 0.02141789 | 0.01247976 | 0.01639386 | 0.009213941
| 40 | 0.01953339 | 0.1251717 | 0.04150966 | 0.01473418 | 0.01333382 | 0.01462389 | 0.02048641 | 0.005527324 | 0.01863722 | 0.006900841 | 0.02680159 | 0.007887376 | 0.006716523 | 0.006012797
| 50 | 0.0199893 | 0.1099415 | 0.0541743 | 0.01530555 | 0.01296796 | 0.008497402 | 0.02219647 | 0.005925471 | 0.01666154 | 0.009363608 | 0.03013936 | 0.008775082 | 0.012397 | 0.007342193
| 60 | 0.02090363 | 0.1041905 | 0.03158961 | 0.01348485 | 0.01375668 | 0.01265103 | 0.02195454 | 0.006853244 | 0.01864929 | 0.007836997 | 0.02988028 | 0.00901956 | 0.009377075 | 0.004213557
Thickness of Coupons (mm)
Sample |  | Stock @ Room Temp |  |  |  |  | 0.1% GO @ 100°C | 0.15% GO @ 100°C | 0.2 wt% GO @ 100°C | 0.35 wt% GO @ 100°C | 0.5 wt% GO @ 100°C | 1% WBBC @ 100°C | 5% WBBC @ 100°C | 15% WBBC @ 100°C | 25% WBBC @ 100°C
1 |  | 0.14 |  |  |  |  | 0.14 | 0.15 | 0.15 | 0.15 | 0.15 | 0.16 | 0.16 | 0.16 | 0.16
2 |  | 0.14 |  |  |  |  | 0.15 | 0.15 | 0.15 | 0.15 | 0.16 | 0.15 | 0.16 | 0.15 | 0.17
3 |  | 0.14 |  |  |  |  | 0.15 | 0.15 | 0.15 | 0.15 | 0.15 | 0.16 | 0.16 | 0.16 | 0.17
4 |  | 0.13 |  |  |  |  | 0.13 | 0.14 | 0.15 | 0.16 | 0.15 | 0.16 | 0.15 | 0.16 | 0.16
5 |  | 0.14 |  |  |  |  | 0.14 | 0.14 | 0.14 | 0.15 | 0.15 | 0.16 | 0.16 | 0.15 | 0.17

## Metsä EB
Metsä EB
Raw Weights (gms)
Sample | time (min) | DI Water Gloss @ 100°C | DI Water Matte @ 100°C | 0.1% GO Gloss @ 100°C | 0.1% GO Matte @ 100°C
1 | 0 | 0.813 | 0.826 | 0.814 | 0.797
2 | 0 | 0.811 | 0.813 | 0.807 | 0.809
3 | 0 | 0.805 | 0.808 | 0.805 | 0.811
4 | 0 | 0.814 | 0.809 | 0.802 | 0.806
5 | 0 | 0.812 | 0.81 | 0.804 | 0.81
1 | 10 | 0.877 | 0.835 | 0.914 | 0.859
2 | 10 | 0.874 | 0.821 | 0.902 | 0.833
3 | 10 | 0.865 | 0.817 | 0.904 | 0.832
4 | 10 | 0.874 | 0.818 | 0.895 | 0.815
5 | 10 | 0.874 | 0.819 | 0.899 | 0.825
1 | 20 | 0.928 | 0.842 | 0.947 | 0.884
2 | 20 | 0.928 | 0.828 | 0.935 | 0.847
3 | 20 | 0.919 | 0.824 | 0.938 | 0.839
4 | 20 | 0.928 | 0.843 | 0.925 | 0.824
5 | 20 | 0.927 | 0.836 | 0.926 | 0.828
1 | 30 | 0.964 | 0.85 | 0.973 | 0.886
2 | 30 | 0.96 | 0.834 | 0.957 | 0.849
3 | 30 | 0.955 | 0.831 | 0.962 | 0.844
4 | 30 | 0.958 | 0.845 | 0.947 | 0.827
5 | 30 | 0.957 | 0.842 | 0.952 | 0.832
1 | 40 | 1 | 0.858 | 1.006 | 0.884
2 | 40 | 0.996 | 0.84 | 0.984 | 0.853
3 | 40 | 1.001 | 0.836 | 0.989 | 0.852
4 | 40 | 0.995 | 0.846 | 0.974 | 0.831
5 | 40 | 0.994 | 0.843 | 0.976 | 0.834
1 | 50 | 1.064 | 0.862 | 1.048 | 0.885
2 | 50 | 1.04 | 0.845 | 1.025 | 0.855
3 | 50 | 1.039 | 0.841 | 1.027 | 0.853
4 | 50 | 1.041 | 0.849 | 1.002 | 0.834
5 | 50 | 1.036 | 0.845 | 1.013 | 0.836
1 | 60 | 1.137 | 0.866 | 1.104 | 0.884
2 | 60 | 1.118 | 0.849 | 1.067 | 0.856
3 | 60 | 1.121 | 0.846 | 1.081 | 0.854
4 | 60 | 1.128 | 0.85 | 1.053 | 0.837
5 | 60 | 1.099 | 0.847 | 1.062 | 0.837
Absorbed weights per unit area (gm/cm^2)
Sample | time (min) | DI Water Gloss @ 100°C | DI Water Matte @ 100°C | 0.1% GO Gloss @ 100°C | 0.1% GO Matte @ 100°C
1 | 0 | 0 | 0 | 0 | 0
2 | 0 | 0 | 0 | 0 | 0
3 | 0 | 0 | 0 | 0 | 0
4 | 0 | 0 | 0 | 0 | 0
5 | 0 | 0 | 0 | 0 | 0
1 | 10 | 0.003512397 | 0.001446281 | 0.006887052 | 0.004269972
2 | 10 | 0.004201102 | 0.0009641873 | 0.0065427 | 0.001652893
3 | 10 | 0.00392562 | 0.0008264463 | 0.006818182 | 0.001446281
4 | 10 | 0.004476584 | 0.001101928 | 0.006404959 | 0.0006198347
5 | 10 | 0.004407713 | 0.001033058 | 0.0065427 | 0.001033058
1 | 20 | 0.007024793 | 0.001928375 | 0.00915978 | 0.005991736
2 | 20 | 0.00792011 | 0.001446281 | 0.008815427 | 0.00261708
3 | 20 | 0.007644628 | 0.00130854 | 0.00915978 | 0.001928375
4 | 20 | 0.008195592 | 0.002823691 | 0.008471074 | 0.001239669
5 | 20 | 0.008057851 | 0.002203857 | 0.008402204 | 0.001239669
1 | 30 | 0.009504132 | 0.002479339 | 0.01095041 | 0.006129477
2 | 30 | 0.01012397 | 0.001859504 | 0.01033058 | 0.002754821
3 | 30 | 0.01012397 | 0.001790634 | 0.01081267 | 0.002272727
4 | 30 | 0.01026171 | 0.002961433 | 0.009986226 | 0.001446281
5 | 30 | 0.01012397 | 0.00261708 | 0.01019284 | 0.001515152
1 | 40 | 0.01198347 | 0.003030303 | 0.01322314 | 0.005991736
2 | 40 | 0.01260331 | 0.002272727 | 0.01219008 | 0.003030303
3 | 40 | 0.01329201 | 0.002134986 | 0.01267218 | 0.002823691
4 | 40 | 0.01280992 | 0.003030303 | 0.01184573 | 0.001721763
5 | 40 | 0.01267218 | 0.00268595 | 0.01184573 | 0.001652893
1 | 50 | 0.01639118 | 0.003305785 | 0.0161157 | 0.006060606
2 | 50 | 0.01563361 | 0.00261708 | 0.01501377 | 0.003168044
3 | 50 | 0.01590909 | 0.002479339 | 0.01528926 | 0.002892562
4 | 50 | 0.01597796 | 0.003236915 | 0.0137741 | 0.001928375
5 | 50 | 0.01556474 | 0.002823691 | 0.01439394 | 0.001790634
1 | 60 | 0.02141873 | 0.003581267 | 0.01997245 | 0.005991736
2 | 60 | 0.02100551 | 0.002892562 | 0.01790634 | 0.003236915
3 | 60 | 0.02155647 | 0.002823691 | 0.01900826 | 0.002961433
4 | 60 | 0.0219697 | 0.003305785 | 0.0172865 | 0.002134986
5 | 60 | 0.01990358 | 0.002961433 | 0.0177686 | 0.001859504
MEAN VALUES - Absorbed weights per unit area (gm/cm^2)
| time (min) | DI Water Gloss @ 100°C | DI Water Matte @ 100°C | 0.1% GO Gloss @ 100°C | 0.1% GO Matte @ 100°C
| 0 | 0 | 0 | 0 | 0
| 10 | 0.004104683 | 0.00107438 | 0.006639118 | 0.001804408
| 20 | 0.007768595 | 0.001942149 | 0.008801653 | 0.002603306
| 30 | 0.01002755 | 0.002341598 | 0.01045455 | 0.002823691
| 40 | 0.01267218 | 0.002630854 | 0.01235537 | 0.003044077
| 50 | 0.01589532 | 0.002892562 | 0.01491736 | 0.003168044
| 60 | 0.0211708 | 0.003112948 | 0.01838843 | 0.003236915
RMS - Absorbed weights per unit area (gm/cm^2)
| time (min) | DI Water Gloss @ 100°C | DI Water Matte @ 100°C | 0.1% GO Gloss @ 100°C | 0.1% GO Matte @ 100°C
| 0 | 0 | 0 | 0 | 0
| 10 | 0.01564625 | 0.009261035 | 0.008172626 | 0.05735976
| 20 | 0.01836719 | 0.02444036 | 0.01449974 | 0.07912108
| 30 | 0.01184547 | 0.02015103 | 0.01646093 | 0.07704683
| 40 | 0.01862945 | 0.01668988 | 0.02366729 | 0.07047479
| 50 | 0.01301626 | 0.01470763 | 0.03558101 | 0.06891278
| 60 | 0.03124477 | 0.01283365 | 0.04347304 | 0.06564275
MEAN VALUES - Absorbed weights per dry paper weigth (gm/gm)
| time (min) | DI Water Gloss @ 100°C | DI Water Matte @ 100°C | 0.1% GO Gloss @ 100°C | 0.1% GO Matte @ 100°C
| 0 | 0 | 0 | 0 | 0
| 10 | 0.1628245 | 0.04297787 | 0.2655812 | 0.07216289
| 20 | 0.3081645 | 0.07769077 | 0.3520879 | 0.1041129
| 30 | 0.3977726 | 0.09366972 | 0.4182077 | 0.1129267
| 40 | 0.5026796 | 0.1052407 | 0.4942455 | 0.1217404
| 50 | 0.6305351 | 0.1157097 | 0.5967312 | 0.1266982
| 60 | 0.8398028 | 0.1245256 | 0.7355828 | 0.1294525
RMS - Absorbed weights per unit area (gm/gm)
| time (min) | DI Water Gloss @ 100°C | DI Water Matte @ 100°C | 0.1% GO Gloss @ 100°C | 0.1% GO Matte @ 100°C
| 0 | 0 | 0 | 0 | 0
| 10 | 0.009185249 | 0.00464729 | 0.006229904 | 0.01793712
| 20 | 0.008222514 | 0.02740408 | 0.01212391 | 0.02556154
| 30 | 0.002326853 | 0.02219096 | 0.01190196 | 0.02427018
| 40 | 0.01008172 | 0.01564945 | 0.01290073 | 0.02769332
| 50 | 0.006312744 | 0.01264488 | 0.02149779 | 0.02633801
| 60 | 0.02594133 | 0.008168648 | 0.02208269 | 0.02507617

## Formatting for R
Time | Coating | Raw Weight
0 | Stock | 0.328
0 | Stock | 0.332
0 | Stock | 0.33
0 | Stock | 0.321
0 | Stock | 0.338
10 | Stock | 0.449
10 | Stock | 0.451
10 | Stock | 0.458
10 | Stock | 0.437
10 | Stock | 0.461
20 | Stock | 0.465
20 | Stock | 0.463
20 | Stock | 0.463
20 | Stock | 0.447
20 | Stock | 0.481
30 | Stock | 0.474
30 | Stock | 0.472
30 | Stock | 0.478
30 | Stock | 0.463
30 | Stock | 0.497
40 | Stock | 0.477
40 | Stock | 0.474
40 | Stock | 0.487
40 | Stock | 0.465
40 | Stock | 0.502
50 | Stock | 0.488
50 | Stock | 0.485
50 | Stock | 0.501
50 | Stock | 0.47
50 | Stock | 0.506
60 | Stock | 0.496
60 | Stock | 0.49
60 | Stock | 0.505
60 | Stock | 0.477
60 | Stock | 0.516
0 | DI Water | 0.341
0 | DI Water | 0.34
0 | DI Water | 0.336
0 | DI Water | 0.336
0 | DI Water | 0.331
10 | DI Water | 0.479
10 | DI Water | 0.541
10 | DI Water | 0.616
10 | DI Water | 0.463
10 | DI Water | 0.504
20 | DI Water | 0.519
20 | DI Water | 0.6
20 | DI Water | 0.637
20 | DI Water | 0.48
20 | DI Water | 0.533
30 | DI Water | 0.518
30 | DI Water | 0.612
30 | DI Water | 0.638
30 | DI Water | 0.482
30 | DI Water | 0.56
40 | DI Water | 0.534
40 | DI Water | 0.627
40 | DI Water | 0.65
40 | DI Water | 0.508
40 | DI Water | 0.573
50 | DI Water | 0.552
50 | DI Water | 0.631
50 | DI Water | 0.646
50 | DI Water | 0.52
50 | DI Water | 0.587
60 | DI Water | 0.569
60 | DI Water | 0.632
60 | DI Water | 0.656
60 | DI Water | 0.531
60 | DI Water | 0.605
0 | 0.1% GO | 0.33
0 | 0.1% GO | 0.325
0 | 0.1% GO | 0.32
0 | 0.1% GO | 0.329
0 | 0.1% GO | 0.328
10 | 0.1% GO | 0.446
10 | 0.1% GO | 0.443
10 | 0.1% GO | 0.446
10 | 0.1% GO | 0.451
10 | 0.1% GO | 0.443
20 | 0.1% GO | 0.453
20 | 0.1% GO | 0.448
20 | 0.1% GO | 0.449
20 | 0.1% GO | 0.463
20 | 0.1% GO | 0.454
30 | 0.1% GO | 0.461
30 | 0.1% GO | 0.456
30 | 0.1% GO | 0.457
30 | 0.1% GO | 0.468
30 | 0.1% GO | 0.458
40 | 0.1% GO | 0.468
40 | 0.1% GO | 0.46
40 | 0.1% GO | 0.471
40 | 0.1% GO | 0.474
40 | 0.1% GO | 0.464
50 | 0.1% GO | 0.475
50 | 0.1% GO | 0.467
50 | 0.1% GO | 0.464
50 | 0.1% GO | 0.472
50 | 0.1% GO | 0.463
60 | 0.1% GO | 0.468
60 | 0.1% GO | 0.472
60 | 0.1% GO | 0.471
60 | 0.1% GO | 0.48
60 | 0.1% GO | 0.469
0 | 0.15% GO | 0.335
0 | 0.15% GO | 0.327
0 | 0.15% GO | 0.336
0 | 0.15% GO | 0.34
0 | 0.15% GO | 0.321
10 | 0.15% GO | 0.467
10 | 0.15% GO | 0.446
10 | 0.15% GO | 0.459
10 | 0.15% GO | 0.461
10 | 0.15% GO | 0.438
20 | 0.15% GO | 0.471
20 | 0.15% GO | 0.454
20 | 0.15% GO | 0.473
20 | 0.15% GO | 0.469
20 | 0.15% GO | 0.44
30 | 0.15% GO | 0.479
30 | 0.15% GO | 0.456
30 | 0.15% GO | 0.477
30 | 0.15% GO | 0.472
30 | 0.15% GO | 0.445
40 | 0.15% GO | 0.484
40 | 0.15% GO | 0.457
40 | 0.15% GO | 0.481
40 | 0.15% GO | 0.477
40 | 0.15% GO | 0.447
50 | 0.15% GO | 0.493
50 | 0.15% GO | 0.469
50 | 0.15% GO | 0.487
50 | 0.15% GO | 0.479
50 | 0.15% GO | 0.452
60 | 0.15% GO | 0.491
60 | 0.15% GO | 0.475
60 | 0.15% GO | 0.489
60 | 0.15% GO | 0.481
60 | 0.15% GO | 0.451
0 | 0.20% GO | 0.342
0 | 0.20% GO | 0.329
0 | 0.20% GO | 0.326
0 | 0.20% GO | 0.319
0 | 0.20% GO | 0.323
10 | 0.20% GO | 0.446
10 | 0.20% GO | 0.441
10 | 0.20% GO | 0.437
10 | 0.20% GO | 0.425
10 | 0.20% GO | 0.433
20 | 0.20% GO | 0.458
20 | 0.20% GO | 0.444
20 | 0.20% GO | 0.441
20 | 0.20% GO | 0.43
20 | 0.20% GO | 0.445
30 | 0.20% GO | 0.458
30 | 0.20% GO | 0.447
30 | 0.20% GO | 0.451
30 | 0.20% GO | 0.439
30 | 0.20% GO | 0.442
40 | 0.20% GO | 0.465
40 | 0.20% GO | 0.457
40 | 0.20% GO | 0.455
40 | 0.20% GO | 0.443
40 | 0.20% GO | 0.45
50 | 0.20% GO | 0.467
50 | 0.20% GO | 0.461
50 | 0.20% GO | 0.453
50 | 0.20% GO | 0.446
50 | 0.20% GO | 0.453
60 | 0.20% GO | 0.465
60 | 0.20% GO | 0.461
60 | 0.20% GO | 0.453
60 | 0.20% GO | 0.447
60 | 0.20% GO | 0.45
0 | 0.35% GO | 0.325
0 | 0.35% GO | 0.338
0 | 0.35% GO | 0.34
0 | 0.35% GO | 0.327
0 | 0.35% GO | 0.32
10 | 0.35% GO | 0.437
10 | 0.35% GO | 0.456
10 | 0.35% GO | 0.444
10 | 0.35% GO | 0.439
10 | 0.35% GO | 0.426
20 | 0.35% GO | 0.447
20 | 0.35% GO | 0.463
20 | 0.35% GO | 0.453
20 | 0.35% GO | 0.45
20 | 0.35% GO | 0.428
30 | 0.35% GO | 0.454
30 | 0.35% GO | 0.463
30 | 0.35% GO | 0.448
30 | 0.35% GO | 0.451
30 | 0.35% GO | 0.435
40 | 0.35% GO | 0.457
40 | 0.35% GO | 0.469
40 | 0.35% GO | 0.452
40 | 0.35% GO | 0.455
40 | 0.35% GO | 0.438
50 | 0.35% GO | 0.459
50 | 0.35% GO | 0.473
50 | 0.35% GO | 0.457
50 | 0.35% GO | 0.459
50 | 0.35% GO | 0.443
60 | 0.35% GO | 0.461
60 | 0.35% GO | 0.473
60 | 0.35% GO | 0.459
60 | 0.35% GO | 0.461
60 | 0.35% GO | 0.439
0 | 0.5% GO | 0.328
0 | 0.5% GO | 0.328
0 | 0.5% GO | 0.327
0 | 0.5% GO | 0.339
0 | 0.5% GO | 0.337
10 | 0.5% GO | 0.432
10 | 0.5% GO | 0.437
10 | 0.5% GO | 0.432
10 | 0.5% GO | 0.453
10 | 0.5% GO | 0.451
20 | 0.5% GO | 0.44
20 | 0.5% GO | 0.443
20 | 0.5% GO | 0.441
20 | 0.5% GO | 0.458
20 | 0.5% GO | 0.458
30 | 0.5% GO | 0.449
30 | 0.5% GO | 0.448
30 | 0.5% GO | 0.446
30 | 0.5% GO | 0.462
30 | 0.5% GO | 0.459
40 | 0.5% GO | 0.45
40 | 0.5% GO | 0.45
40 | 0.5% GO | 0.446
40 | 0.5% GO | 0.467
40 | 0.5% GO | 0.46
50 | 0.5% GO | 0.454
50 | 0.5% GO | 0.455
50 | 0.5% GO | 0.444
50 | 0.5% GO | 0.467
50 | 0.5% GO | 0.463
60 | 0.5% GO | 0.456
60 | 0.5% GO | 0.455
60 | 0.5% GO | 0.446
60 | 0.5% GO | 0.466
60 | 0.5% GO | 0.464
0 | 1% WBBC | 0.347
0 | 1% WBBC | 0.326
0 | 1% WBBC | 0.335
0 | 1% WBBC | 0.344
0 | 1% WBBC | 0.332
10 | 1% WBBC | 0.441
10 | 1% WBBC | 0.41
10 | 1% WBBC | 0.429
10 | 1% WBBC | 0.445
10 | 1% WBBC | 0.428
20 | 1% WBBC | 0.463
20 | 1% WBBC | 0.441
20 | 1% WBBC | 0.453
20 | 1% WBBC | 0.465
20 | 1% WBBC | 0.464
30 | 1% WBBC | 0.469
30 | 1% WBBC | 0.436
30 | 1% WBBC | 0.456
30 | 1% WBBC | 0.456
30 | 1% WBBC | 0.468
40 | 1% WBBC | 0.477
40 | 1% WBBC | 0.437
40 | 1% WBBC | 0.454
40 | 1% WBBC | 0.462
40 | 1% WBBC | 0.476
50 | 1% WBBC | 0.472
50 | 1% WBBC | 0.439
50 | 1% WBBC | 0.459
50 | 1% WBBC | 0.468
50 | 1% WBBC | 0.484
60 | 1% WBBC | 0.47
60 | 1% WBBC | 0.439
60 | 1% WBBC | 0.466
60 | 1% WBBC | 0.476
60 | 1% WBBC | 0.484
0 | 5% WBBC | 0.327
0 | 5% WBBC | 0.345
0 | 5% WBBC | 0.34
0 | 5% WBBC | 0.323
0 | 5% WBBC | 0.343
10 | 5% WBBC | 0.42
10 | 5% WBBC | 0.43
10 | 5% WBBC | 0.426
10 | 5% WBBC | 0.415
10 | 5% WBBC | 0.434
20 | 5% WBBC | 0.425
20 | 5% WBBC | 0.46
20 | 5% WBBC | 0.445
20 | 5% WBBC | 0.425
20 | 5% WBBC | 0.456
30 | 5% WBBC | 0.434
30 | 5% WBBC | 0.461
30 | 5% WBBC | 0.455
30 | 5% WBBC | 0.434
30 | 5% WBBC | 0.466
40 | 5% WBBC | 0.446
40 | 5% WBBC | 0.472
40 | 5% WBBC | 0.46
40 | 5% WBBC | 0.441
40 | 5% WBBC | 0.461
50 | 5% WBBC | 0.445
50 | 5% WBBC | 0.47
50 | 5% WBBC | 0.455
50 | 5% WBBC | 0.442
50 | 5% WBBC | 0.467
60 | 5% WBBC | 0.444
60 | 5% WBBC | 0.472
60 | 5% WBBC | 0.459
60 | 5% WBBC | 0.445
60 | 5% WBBC | 0.469
0 | 15% WBBC | 0.363
0 | 15% WBBC | 0.357
0 | 15% WBBC | 0.353
0 | 15% WBBC | 0.35
0 | 15% WBBC | 0.367
10 | 15% WBBC | 0.445
10 | 15% WBBC | 0.445
10 | 15% WBBC | 0.437
10 | 15% WBBC | 0.432
10 | 15% WBBC | 0.453
20 | 15% WBBC | 0.468
20 | 15% WBBC | 0.46
20 | 15% WBBC | 0.454
20 | 15% WBBC | 0.44
20 | 15% WBBC | 0.469
30 | 15% WBBC | 0.477
30 | 15% WBBC | 0.463
30 | 15% WBBC | 0.45
30 | 15% WBBC | 0.443
30 | 15% WBBC | 0.465
40 | 15% WBBC | 0.471
40 | 15% WBBC | 0.457
40 | 15% WBBC | 0.455
40 | 15% WBBC | 0.451
40 | 15% WBBC | 0.473
50 | 15% WBBC | 0.477
50 | 15% WBBC | 0.457
50 | 15% WBBC | 0.452
50 | 15% WBBC | 0.456
50 | 15% WBBC | 0.467
60 | 15% WBBC | 0.476
60 | 15% WBBC | 0.459
60 | 15% WBBC | 0.455
60 | 15% WBBC | 0.452
60 | 15% WBBC | 0.473
0 | 25% WBBC | 0.389
0 | 25% WBBC | 0.388
0 | 25% WBBC | 0.389
0 | 25% WBBC | 0.389
0 | 25% WBBC | 0.393
10 | 25% WBBC | 0.452
10 | 25% WBBC | 0.455
10 | 25% WBBC | 0.46
10 | 25% WBBC | 0.459
10 | 25% WBBC | 0.459
20 | 25% WBBC | 0.488
20 | 25% WBBC | 0.482
20 | 25% WBBC | 0.496
20 | 25% WBBC | 0.498
20 | 25% WBBC | 0.498
30 | 25% WBBC | 0.5
30 | 25% WBBC | 0.499
30 | 25% WBBC | 0.511
30 | 25% WBBC | 0.509
30 | 25% WBBC | 0.507
40 | 25% WBBC | 0.506
40 | 25% WBBC | 0.503
40 | 25% WBBC | 0.511
40 | 25% WBBC | 0.512
40 | 25% WBBC | 0.512
50 | 25% WBBC | 0.507
50 | 25% WBBC | 0.507
50 | 25% WBBC | 0.515
50 | 25% WBBC | 0.516
50 | 25% WBBC | 0.514
60 | 25% WBBC | 0.511
60 | 25% WBBC | 0.509
60 | 25% WBBC | 0.515
60 | 25% WBBC | 0.514
60 | 25% WBBC | 0.514
0 | 25% WBBC + 0.1% GO | 0.4
0 | 25% WBBC + 0.1% GO | 0.392
0 | 25% WBBC + 0.1% GO | 0.414
0 | 25% WBBC + 0.1% GO | 0.402
0 | 25% WBBC + 0.1% GO | 0.397
10 | 25% WBBC + 0.1% GO | 0.478
10 | 25% WBBC + 0.1% GO | 0.466
10 | 25% WBBC + 0.1% GO | 0.485
10 | 25% WBBC + 0.1% GO | 0.458
10 | 25% WBBC + 0.1% GO | 0.452
20 | 25% WBBC + 0.1% GO | 0.508
20 | 25% WBBC + 0.1% GO | 0.494
20 | 25% WBBC + 0.1% GO | 0.518
20 | 25% WBBC + 0.1% GO | 0.483
20 | 25% WBBC + 0.1% GO | 0.488
30 | 25% WBBC + 0.1% GO | 0.516
30 | 25% WBBC + 0.1% GO | 0.506
30 | 25% WBBC + 0.1% GO | 0.529
30 | 25% WBBC + 0.1% GO | 0.498
30 | 25% WBBC + 0.1% GO | 0.496
40 | 25% WBBC + 0.1% GO | 0.524
40 | 25% WBBC + 0.1% GO | 0.515
40 | 25% WBBC + 0.1% GO | 0.536
40 | 25% WBBC + 0.1% GO | 0.504
40 | 25% WBBC + 0.1% GO | 0.505
50 | 25% WBBC + 0.1% GO | 0.528
50 | 25% WBBC + 0.1% GO | 0.514
50 | 25% WBBC + 0.1% GO | 0.539
50 | 25% WBBC + 0.1% GO | 0.505
50 | 25% WBBC + 0.1% GO | 0.506
60 | 25% WBBC + 0.1% GO | 0.531
60 | 25% WBBC + 0.1% GO | 0.52
60 | 25% WBBC + 0.1% GO | 0.542
60 | 25% WBBC + 0.1% GO | 0.509
60 | 25% WBBC + 0.1% GO | 0.513

## Figures for R
Time | Coating | Absorption | RMS
0 | Stock | 0 | 0
10 | Stock | 0.2944 | 0.009562773
20 | Stock | 0.325 | 0.01359026
30 | Stock | 0.3565 | 0.01574045
40 | Stock | 0.3667 | 0.01953339
50 | Stock | 0.3885 | 0.0199893
60 | Stock | 0.405 | 0.02090363
0 | DI Water | 0 | 0
10 | DI Water | 0.4364713 | 0.1272321
20 | DI Water | 0.5153116 | 0.1313629
30 | DI Water | 0.5347842 | 0.1342849
40 | DI Water | 0.5737294 | 0.1251717
50 | DI Water | 0.5946268 | 0.1099415
60 | DI Water | 0.6216985 | 0.1041905
0 | 0.1% GO | 0 | 0
10 | 0.1% GO | 0.2926 | 0.009780657
20 | 0.1% GO | 0.3112 | 0.009943873
30 | 0.1% GO | 0.3274 | 0.008790043
40 | 0.1% GO | 0.3455 | 0.01462389
50 | 0.1% GO | 0.3475 | 0.008497402
60 | 0.1% GO | 0.3568 | 0.01265103
0 | 0.15% GO | 0 | 0
10 | 0.15% GO | 0.2950444 | 0.01226503
20 | 0.15% GO | 0.3123999 | 0.01547395
30 | 0.15% GO | 0.3230061 | 0.01758744
40 | 0.15% GO | 0.3312017 | 0.02048641
50 | 0.15% GO | 0.3475931 | 0.02219647
60 | 0.15% GO | 0.3509678 | 0.02195454
0 | 0.2% GO | 0 | 0
10 | 0.2% GO | 0.2649739 | 0.007335311
20 | 0.2% GO | 0.2825413 | 0.008461111
30 | 0.2% GO | 0.2918129 | 0.00717822
40 | 0.2% GO | 0.3079163 | 0.005527324
50 | 0.2% GO | 0.3127961 | 0.005925471
60 | 0.2% GO | 0.3108442 | 0.006853244
0 | 0.35% GO | 0 | 0
10 | 0.35% GO | 0.26757 | 0.01177194
20 | 0.35% GO | 0.2864744 | 0.01554389
30 | 0.35% GO | 0.2913217 | 0.01808589
40 | 0.35% GO | 0.3010162 | 0.01863722
50 | 0.35% GO | 0.3107108 | 0.01666154
60 | 0.35% GO | 0.3116803 | 0.01864929
0 | 0.5% GO | 0 | 0
10 | 0.5% GO | 0.2632258 | 0.01005132
20 | 0.5% GO | 0.2800993 | 0.00780855
30 | 0.5% GO | 0.2916697 | 0.003335647
40 | 0.5% GO | 0.2960085 | 0.006900841
50 | 0.5% GO | 0.3008295 | 0.009363608
60 | 0.5% GO | 0.3027579 | 0.007836997
0 | 1% WBBC | 0 | 0
10 | 1% WBBC | 0.2227476 | 0.01284535
20 | 1% WBBC | 0.2859148 | 0.01429371
30 | 1% WBBC | 0.2854399 | 0.02141789
40 | 1% WBBC | 0.2954137 | 0.02680159
50 | 1% WBBC | 0.3030127 | 0.03013936
60 | 1% WBBC | 0.309187 | 0.02988028
0 | 5% WBBC | 0 | 0
10 | 5% WBBC | 0.213058 | 0.007606596
20 | 5% WBBC | 0.254049 | 0.01508396
30 | 5% WBBC | 0.272638 | 0.01247976
40 | 5% WBBC | 0.2869372 | 0.007887376
50 | 5% WBBC | 0.2864605 | 0.008775082
60 | 5% WBBC | 0.2912269 | 0.00901956
0 | 15% WBBC | 0 | 0
10 | 15% WBBC | 0.1885566 | 0.005098682
20 | 15% WBBC | 0.2238551 | 0.01151776
30 | 15% WBBC | 0.2269828 | 0.01639386
40 | 15% WBBC | 0.2310041 | 0.006716523
50 | 15% WBBC | 0.2318978 | 0.012397
60 | 15% WBBC | 0.2345787 | 0.009377075
0 | 25% WBBC | 0 | 0
10 | 25% WBBC | 0.138364 | 0.005766153
20 | 25% WBBC | 0.2110359 | 0.01110451
30 | 25% WBBC | 0.2373128 | 0.009213941
40 | 25% WBBC | 0.2447032 | 0.006012797
50 | 25% WBBC | 0.2508618 | 0.007342193
60 | 25% WBBC | 0.2525041 | 0.004213557
0 | 25% WBBC + 0.1% GO | 0 | 0
10 | 25% WBBC + 0.1% GO | 0.1332338 | 0.01853122
20 | 25% WBBC + 0.1% GO | 0.1938671 | 0.01925695
30 | 25% WBBC + 0.1% GO | 0.2154079 | 0.01687905
40 | 25% WBBC + 0.1% GO | 0.2309652 | 0.01764687
50 | 25% WBBC + 0.1% GO | 0.2341564 | 0.01890563
60 | 25% WBBC + 0.1% GO | 0.2433312 | 0.01775875