## Metsä OBA
Metsä OBA -
Raw Weights (gms)
Sample | time (min) | Stock Gloss @ Room Temp | Stock Matte @ Room Temp | 0% GO Matte @ 100°C | 0% GO Gloss @ 100°C | 0.1% Industrial GO Matte @ 100°C | 0.1% Industrial GO Gloss @ 100°C | 0.1 GO Matte @ 100°C | 0.1% GO Gloss @ 100°C | 25% WBBC Matte @ 100°C | 25% WBBC Gloss @ 100°C | 0.1% Industrial GO + 25% WBBC Matte @ 100°C | 0.1% Industrial GO + 25% WBBC Gloss @ 100°C | 0.1% GO + 25% WBBC Matte @ 100°C | 0.1% GO + 25% WBBC Gloss @ 100°C
1 | 0 | 0.809 | 0.809 | 0.819 | 0.796 | 0.821 | 0.803 | 0.806 | 0.809 | 0.841 | 0.842 | 0.816 | 0.842 | 0.835 | 0.835
2 | 0 | 0.803 | 0.809 | 0.818 | 0.8 | 0.82 | 0.808 | 0.808 | 0.808 | 0.832 | 0.846 | 0.817 | 0.827 | 0.826 | 0.846
3 | 0 | 0.806 | 0.813 | 0.815 | 0.806 | 0.809 | 0.823 | 0.812 | 0.805 | 0.832 | 0.837 | 0.786 | 0.849 | 0.827 | 0.843
4 | 0 | 0.797 | 0.808 | 0.814 | 0.809 | 0.805 | 0.809 | 0.804 | 0.815 | 0.827 | 0.823 | 0.82 | 0.842 | 0.814 | 0.817
5 | 0 | 0.812 | 0.807 | 0.812 | 0.802 | 0.823 | 0.808 | 0.809 | 0.802 | 0.835 | 0.832 | 0.836 | 0.826 | 0.815 | 0.832
1 | 10 | 0.898 | 0.896 | 0.914 | 0.881 | 0.965 | 0.88 | 0.94 | 0.891 | 0.885 | 0.886 | 0.864 | 0.854 | 0.882 | 0.912
2 | 10 | 0.891 | 0.888 | 0.921 | 0.885 | 0.942 | 0.882 | 0.942 | 0.892 | 0.873 | 0.852 | 0.868 | 0.85 | 0.875 | 0.858
3 | 10 | 0.891 | 0.89 | 0.928 | 0.895 | 0.959 | 0.911 | 0.94 | 0.879 | 0.875 | 0.838 | 0.839 | 0.858 | 0.879 | 0.869
4 | 10 | 0.887 | 0.889 | 0.935 | 0.882 | 0.931 | 0.891 | 0.955 | 0.899 | 0.873 | 0.871 | 0.866 | 0.881 | 0.869 | 0.875
5 | 10 | 0.901 | 0.893 | 0.916 | 0.888 | 0.941 | 0.881 | 0.924 | 0.888 | 0.875 | 0.879 | 0.878 | 0.883 | 0.867 | 0.865
1 | 20 | 0.921 | 0.918 | 0.944 | 0.906 | 0.984 | 0.904 | 0.985 | 0.915 | 0.899 | 0.905 | 0.876 | 0.863 | 0.897 | 0.929
2 | 20 | 0.917 | 0.907 | 0.945 | 0.909 | 0.969 | 0.906 | 0.998 | 0.917 | 0.886 | 0.863 | 0.879 | 0.868 | 0.888 | 0.875
3 | 20 | 0.917 | 0.913 | 0.957 | 0.92 | 0.989 | 0.934 | 0.989 | 0.903 | 0.889 | 0.841 | 0.848 | 0.87 | 0.893 | 0.876
4 | 20 | 0.912 | 0.915 | 0.97 | 0.908 | 0.975 | 0.912 | 1.014 | 0.922 | 0.883 | 0.888 | 0.876 | 0.894 | 0.882 | 0.902
5 | 20 | 0.923 | 0.917 | 0.964 | 0.913 | 0.98 | 0.902 | 0.951 | 0.913 | 0.886 | 0.895 | 0.889 | 0.899 | 0.879 | 0.881
1 | 30 | 0.94 | 0.939 | 0.962 | 0.927 | 1.005 | 0.921 | 1.011 | 0.936 | 0.904 | 0.916 | 0.885 | 0.873 | 0.909 | 0.944
2 | 30 | 0.938 | 0.925 | 0.982 | 0.93 | 0.993 | 0.923 | 1.047 | 0.936 | 0.891 | 0.871 | 0.886 | 0.885 | 0.911 | 0.886
3 | 30 | 0.94 | 0.93 | 0.979 | 0.944 | 1.021 | 0.951 | 1.013 | 0.92 | 0.895 | 0.844 | 0.853 | 0.88 | 0.911 | 0.883
4 | 30 | 0.937 | 0.936 | 0.996 | 0.93 | 1.005 | 0.93 | 1.046 | 0.938 | 0.887 | 0.898 | 0.884 | 0.903 | 0.904 | 0.913
5 | 30 | 0.944 | 0.939 | 0.999 | 0.93 | 1.018 | 0.919 | 0.979 | 0.926 | 0.892 | 0.908 | 0.898 | 0.909 | 0.903 | 0.893
1 | 40 | 0.961 | 0.952 | 0.973 | 0.95 | 1.022 | 0.938 | 1.026 | 0.955 | 0.907 | 0.924 | 0.894 | 0.882 | 0.919 | 0.953
2 | 40 | 0.958 | 0.939 | 1.008 | 0.952 | 1.009 | 0.94 | 1.078 | 0.958 | 0.893 | 0.878 | 0.894 | 0.897 | 0.923 | 0.893
3 | 40 | 0.961 | 0.943 | 1.002 | 0.966 | 1.04 | 0.968 | 1.045 | 0.938 | 0.897 | 0.847 | 0.863 | 0.89 | 0.92 | 0.89
4 | 40 | 0.968 | 0.948 | 1.023 | 0.951 | 1.033 | 0.948 | 1.082 | 0.959 | 0.889 | 0.909 | 0.89 | 0.914 | 0.914 | 0.929
5 | 40 | 0.964 | 0.952 | 1.022 | 0.947 | 1.11 | 0.935 | 0.999 | 0.945 | 0.895 | 0.916 | 0.903 | 0.919 | 0.918 | 0.907
1 | 50 | 0.985 | 0.965 | 1.011 | 0.976 | 1.036 | 0.956 | 1.04 | 0.979 | 0.913 | 0.935 | 0.899 | 0.891 | 0.928 | 0.968
2 | 50 | 0.981 | 0.954 | 1.031 | 0.972 | 1.015 | 0.958 | 1.088 | 0.981 | 0.897 | 0.883 | 0.897 | 0.906 | 0.931 | 0.901
3 | 50 | 0.994 | 0.956 | 1.023 | 0.997 | 1.053 | 0.992 | 1.056 | 0.957 | 0.899 | 0.85 | 0.864 | 0.898 | 0.927 | 0.898
4 | 50 | 1.009 | 0.961 | 1.046 | 0.976 | 1.043 | 0.965 | 1.102 | 0.976 | 0.892 | 0.917 | 0.892 | 0.921 | 0.922 | 0.94
5 | 50 | 0.994 | 0.968 | 1.047 | 0.963 | 1.021 | 0.949 | 1.013 | 0.958 | 0.898 | 0.922 | 0.903 | 0.929 | 0.922 | 0.924
1 | 60 | 1.021 | 0.977 | 1.039 | 1.023 | 1.046 | 0.977 | 1.062 | 1.02 | 0.916 | 0.94 | 0.905 | 0.899 | 0.934 | 0.989
2 | 60 | 1.006 | 0.966 | 1.047 | 1.003 | 1.028 | 0.974 | 1.122 | 1.005 | 0.9 | 0.887 | 0.901 | 0.915 | 0.935 | 0.91
3 | 60 | 1.034 | 0.976 | 1.042 | 1.026 | 1.067 | 1.019 | 1.096 | 0.976 | 0.902 | 0.854 | 0.868 | 0.906 | 0.932 | 0.903
4 | 60 | 1.057 | 0.971 | 1.062 | 1.006 | 1.061 | 0.983 | 1.124 | 0.996 | 0.893 | 0.924 | 0.894 | 0.927 | 0.926 | 0.953
5 | 60 | 1.018 | 0.976 | 1.076 | 0.987 | 1.031 | 0.973 | 1.048 | 0.975 | 0.899 | 0.929 | 0.907 | 0.94 | 0.925 | 0.941
Absorbed weights per unit area (gm/cm^2)
Sample | time (min) | Stock Gloss @ Room Temp | Stock Matte @ Room Temp | 0% GO Matte @ 100°C | 0% GO Gloss @ 100°C | 0.1% Industrial GO Matte @ 100°C | 0.1% Industrial GO Gloss @ 100°C | 0.1 GO Matte @ 100°C | 0.1% GO Gloss @ 100°C | 25% WBBC Matte @ 100°C | 25% WBBC Gloss @ 100°C | 0.1% Industrial GO + 25% WBBC Matte @ 100°C | 0.1% Industrial GO + 25% WBBC Gloss @ 100°C | 0.1% GO + 25% WBBC Matte @ 100°C | 0.1% GO + 25% WBBC Gloss @ 100°C
1 | 0 | 0 | 0 | 0 | 0 | 0 | 0 | 0 | 0 | 0 | 0 | 0 | 0 | 0 | 0
2 | 0 | 0 | 0 | 0 | 0 | 0 | 0 | 0 | 0 | 0 | 0 | 0 | 0 | 0 | 0
3 | 0 | 0 | 0 | 0 | 0 | 0 | 0 | 0 | 0 | 0 | 0 | 0 | 0 | 0 | 0
4 | 0 | 0 | 0 | 0 | 0 | 0 | 0 | 0 | 0 | 0 | 0 | 0 | 0 | 0 | 0
5 | 0 | 0 | 0 | 0 | 0 | 0 | 0 | 0 | 0 | 0 | 0 | 0 | 0 | 0 | 0
1 | 10 | 0.006129477 | 0.005991736 | 0.0065427 | 0.005853994 | 0.009917355 | 0.00530303 | 0.00922865 | 0.005647383 | 0.003030303 | 0.003030303 | 0.003305785 | 0.0008264463 | 0.003236915 | 0.00530303
2 | 10 | 0.006060606 | 0.005440771 | 0.007093664 | 0.005853994 | 0.008402204 | 0.005096419 | 0.00922865 | 0.005785124 | 0.002823691 | 0.0004132231 | 0.003512397 | 0.001584022 | 0.003374656 | 0.0008264463
3 | 10 | 0.005853994 | 0.00530303 | 0.007782369 | 0.006129477 | 0.01033058 | 0.006060606 | 0.008815427 | 0.005096419 | 0.002961433 | 6.887052e-05 | 0.003650138 | 0.0006198347 | 0.003581267 | 0.001790634
4 | 10 | 0.006198347 | 0.005578512 | 0.008333333 | 0.005027548 | 0.008677686 | 0.005647383 | 0.01039945 | 0.005785124 | 0.003168044 | 0.003305785 | 0.003168044 | 0.00268595 | 0.003787879 | 0.00399449
5 | 10 | 0.006129477 | 0.005922865 | 0.007162534 | 0.005922865 | 0.008126722 |  | 0.00792011 | 0.005922865 | 0.002754821 | 0.003236915 | 0.002892562 | 0.00392562 | 0.003581267 | 0.002272727
1 | 20 | 0.007713499 | 0.007506887 | 0.008608815 | 0.007575758 | 0.0112259 | 0.006955923 | 0.01232782 | 0.007300275 | 0.00399449 | 0.004338843 | 0.004132231 | 0.001446281 | 0.004269972 | 0.006473829
2 | 20 | 0.00785124 | 0.006749311 | 0.008746556 | 0.007506887 | 0.01026171 | 0.006749311 | 0.0130854 | 0.007506887 | 0.003719008 | 0.001170799 | 0.004269972 | 0.002823691 | 0.004269972 | 0.001997245
3 | 20 | 0.007644628 | 0.006887052 | 0.009779614 | 0.00785124 | 0.01239669 | 0.007644628 | 0.01219008 | 0.006749311 | 0.00392562 | 0.0002754821 | 0.004269972 | 0.001446281 | 0.004545455 | 0.002272727
4 | 20 | 0.00792011 | 0.007369146 | 0.0107438 | 0.006818182 | 0.01170799 | 0.007093664 | 0.01446281 | 0.007369146 | 0.003856749 | 0.004476584 | 0.003856749 | 0.003581267 | 0.004683196 | 0.005853994
5 | 20 | 0.007644628 | 0.007575758 | 0.01046832 | 0.007644628 | 0.01081267 | 0.006473829 | 0.009779614 | 0.007644628 | 0.003512397 | 0.004338843 | 0.003650138 | 0.005027548 | 0.004407713 | 0.003374656
1 | 30 | 0.009022039 | 0.008953168 | 0.009848485 | 0.009022039 | 0.01267218 | 0.008126722 | 0.01411846 | 0.008746556 | 0.004338843 | 0.005096419 | 0.004752066 | 0.002134986 | 0.005096419 | 0.007506887
2 | 30 | 0.009297521 | 0.007988981 | 0.01129477 | 0.008953168 | 0.0119146 | 0.00792011 | 0.01646006 | 0.008815427 | 0.004063361 | 0.001721763 | 0.004752066 | 0.00399449 | 0.005853994 | 0.002754821
3 | 30 | 0.00922865 | 0.008057851 | 0.01129477 | 0.009504132 | 0.01460055 | 0.008815427 | 0.01384298 | 0.00792011 | 0.004338843 | 0.0004820937 | 0.004614325 | 0.002134986 | 0.005785124 | 0.002754821
4 | 30 | 0.009641873 | 0.008815427 | 0.01253444 | 0.008333333 | 0.0137741 | 0.008333333 | 0.01666667 | 0.008471074 | 0.004132231 | 0.005165289 | 0.004407713 | 0.004201102 | 0.006198347 | 0.00661157
5 | 30 | 0.009090909 | 0.009090909 | 0.01287879 | 0.008815427 | 0.01342975 | 0.007644628 | 0.01170799 | 0.008539945 | 0.00392562 | 0.00523416 | 0.004269972 | 0.005716253 | 0.006060606 | 0.004201102
1 | 40 | 0.01046832 | 0.009848485 | 0.01060606 | 0.01060606 | 0.01384298 | 0.009297521 | 0.01515152 | 0.0100551 | 0.004545455 | 0.005647383 | 0.005371901 | 0.002754821 | 0.005785124 | 0.008126722
2 | 40 | 0.01067493 | 0.008953168 | 0.0130854 | 0.01046832 | 0.01301653 | 0.009090909 | 0.01859504 | 0.01033058 | 0.004201102 | 0.002203857 | 0.00530303 | 0.004820937 | 0.006680441 | 0.003236915
3 | 40 | 0.01067493 | 0.008953168 | 0.01287879 | 0.01101928 | 0.01590909 | 0.009986226 | 0.01604683 | 0.00915978 | 0.004476584 | 0.0006887052 | 0.00530303 | 0.002823691 | 0.006404959 | 0.003236915
4 | 40 | 0.01177686 | 0.009641873 | 0.01439394 | 0.009779614 | 0.01570248 | 0.009573003 | 0.01914601 | 0.009917355 | 0.004269972 | 0.005922865 | 0.004820937 | 0.004958678 | 0.006887052 | 0.007713499
5 | 40 | 0.01046832 | 0.009986226 | 0.01446281 | 0.009986226 | 0.01976584 | 0.008746556 | 0.0130854 | 0.009848485 | 0.004132231 | 0.005785124 | 0.004614325 | 0.006404959 | 0.007093664 | 0.005165289
1 | 50 | 0.01212121 | 0.0107438 | 0.01322314 | 0.01239669 | 0.01480716 | 0.01053719 | 0.0161157 | 0.01170799 | 0.004958678 | 0.006404959 | 0.005716253 | 0.003374656 | 0.006404959 | 0.00915978
2 | 50 | 0.01225895 | 0.009986226 | 0.01466942 | 0.01184573 | 0.01342975 | 0.01033058 | 0.01928375 | 0.0119146 | 0.004476584 | 0.002548209 | 0.005509642 | 0.005440771 | 0.007231405 | 0.003787879
3 | 50 | 0.01294766 | 0.009848485 | 0.01432507 | 0.01315427 | 0.01680441 | 0.01163912 | 0.01680441 | 0.01046832 | 0.004614325 | 0.0008953168 | 0.005371901 | 0.003374656 | 0.006887052 | 0.003787879
4 | 50 | 0.01460055 | 0.01053719 | 0.01597796 | 0.01150138 | 0.01639118 | 0.0107438 | 0.02052342 | 0.01108815 | 0.004476584 | 0.006473829 | 0.004958678 | 0.005440771 | 0.007438017 | 0.008471074
5 | 50 | 0.01253444 | 0.01108815 | 0.01618457 | 0.01108815 | 0.01363636 | 0.009710744 | 0.01404959 | 0.0107438 | 0.004338843 | 0.006198347 | 0.004614325 | 0.007093664 | 0.007369146 | 0.006336088
1 | 60 | 0.01460055 | 0.01157025 | 0.01515152 | 0.01563361 | 0.01549587 | 0.01198347 | 0.01763085 | 0.01453168 | 0.005165289 | 0.006749311 | 0.006129477 | 0.00392562 | 0.006818182 | 0.01060606
2 | 60 | 0.01398072 | 0.01081267 | 0.01577135 | 0.01398072 | 0.01432507 | 0.01143251 | 0.02162534 | 0.01356749 | 0.004683196 | 0.002823691 | 0.005785124 | 0.006060606 | 0.007506887 | 0.004407713
3 | 60 | 0.01570248 | 0.0112259 | 0.01563361 | 0.01515152 | 0.0177686 | 0.01349862 | 0.01955923 | 0.01177686 | 0.004820937 | 0.001170799 | 0.005647383 | 0.00392562 | 0.007231405 | 0.004132231
4 | 60 | 0.01790634 | 0.0112259 | 0.01707989 | 0.01356749 | 0.01763085 | 0.01198347 | 0.02203857 | 0.01246556 | 0.004545455 | 0.006955923 | 0.005096419 | 0.005853994 | 0.007713499 | 0.009366391
5 | 60 | 0.01418733 | 0.01163912 | 0.01818182 | 0.01274105 | 0.01432507 | 0.01136364 | 0.01646006 | 0.0119146 | 0.004407713 | 0.006680441 | 0.004889807 | 0.00785124 | 0.007575758 | 0.007506887
MEAN VALUES - Absorbed weights per unit area (gm/cm^2)
| time (min) | Stock Gloss @ Room Temp | Stock Matte @ Room Temp | 0% GO Matte @ 100°C | 0% GO Gloss @ 100°C | 0.1% Industrial GO Matte @ 100°C | 0.1% Industrial GO Gloss @ 100°C | 0.1 GO Matte @ 100°C | 0.1% GO Gloss @ 100°C | 25% WBBC Matte @ 100°C | 25% WBBC Gloss @ 100°C | 0.1% Industrial GO + 25% WBBC Matte @ 100°C | 0.1% Industrial GO + 25% WBBC Gloss @ 100°C | 0.1% GO + 25% WBBC Matte @ 100°C | 0.1% GO + 25% WBBC Gloss @ 100°C
| 0 | 0 | 0 | 0 | 0 | 0 | 0 | 0 | 0 | 0 | 0 | 0 | 0 | 0 | 0
| 10 | 0.00607438 | 0.005647383 | 0.00738292 | 0.005757576 | 0.009090909 | 0.00552686 | 0.009118457 | 0.005647383 | 0.002947658 | 0.002011019 | 0.003305785 | 0.001928375 | 0.003512397 | 0.002837466
| 20 | 0.007754821 | 0.007217631 | 0.009669421 | 0.007479339 | 0.01128099 | 0.006983471 | 0.01236915 | 0.00731405 | 0.003801653 | 0.00292011 | 0.004035813 | 0.002865014 | 0.004435262 | 0.00399449
| 30 | 0.009256198 | 0.008581267 | 0.01157025 | 0.00892562 | 0.01327824 | 0.008168044 | 0.01455923 | 0.008498623 | 0.00415978 | 0.003539945 | 0.004559229 | 0.003636364 | 0.005798898 | 0.00476584
| 40 | 0.01081267 | 0.009476584 | 0.0130854 | 0.0103719 | 0.01564738 | 0.009338843 | 0.01640496 | 0.009862259 | 0.004325069 | 0.004049587 | 0.005082645 | 0.004352617 | 0.006570248 | 0.005495868
| 50 | 0.01289256 | 0.01044077 | 0.01487603 | 0.01199725 | 0.01501377 | 0.01059229 | 0.01735537 | 0.01118457 | 0.004573003 | 0.004504132 | 0.00523416 | 0.004944904 | 0.007066116 | 0.00630854
| 60 | 0.01527548 | 0.01129477 | 0.01636364 | 0.01421488 | 0.01590909 | 0.01205234 | 0.01946281 | 0.01285124 | 0.004724518 | 0.004876033 | 0.005509642 | 0.005523416 | 0.007369146 | 0.007203857
RMS - Absorbed weights per unit area (gm/cm^2)
| time (min) | Stock Gloss @ Room Temp | Stock Matte @ Room Temp | 0% GO Matte @ 100°C | 0% GO Gloss @ 100°C | 0.1% Industrial GO Matte @ 100°C | 0.1% Industrial GO Gloss @ 100°C | 0.1 GO Matte @ 100°C | 0.1% GO Gloss @ 100°C | 25% WBBC Matte @ 100°C | 25% WBBC Gloss @ 100°C | 0.1% Industrial GO + 25% WBBC Matte @ 100°C | 0.1% Industrial GO + 25% WBBC Gloss @ 100°C | 0.1% GO + 25% WBBC Matte @ 100°C | 0.1% GO + 25% WBBC Gloss @ 100°C
| 0 | 0 | 0 | 0 | 0 | 0 | 0 | 0 | 0 | 0 | 0 | 0 | 0 | 0 | 0
| 10 | 0.005305912 | 0.01196718 | 0.02726638 | 0.01701835 | 0.03852198 | 0.01681033 | 0.0356787 | 0.01289966 | 0.00636436 | 0.06264476 | 0.01172463 | 0.05313905 | 0.008316139 | 0.06934759
| 20 | 0.005010905 | 0.01496212 | 0.03845451 | 0.0157316 | 0.03242489 | 0.01740729 | 0.06810884 | 0.01366833 | 0.00739712 | 0.0783744 | 0.01083532 | 0.05848848 | 0.007035815 | 0.07954597
| 30 | 0.009674126 | 0.02069136 | 0.04745401 | 0.01690542 | 0.04074052 | 0.01762194 | 0.08206069 | 0.01410408 | 0.006951392 | 0.08754663 | 0.008489832 | 0.0586928 | 0.01667599 | 0.08496021
| 40 | 0.02198093 | 0.01966408 | 0.06190543 | 0.01992217 | 0.1031569 | 0.01875865 | 0.09989006 | 0.01732855 | 0.00690009 | 0.09407511 | 0.01354758 | 0.05996869 | 0.01988199 | 0.0909616
| 50 | 0.0402766 | 0.02069136 | 0.04845967 | 0.03236353 | 0.06112141 | 0.02792338 | 0.1028302 | 0.02464477 | 0.009157108 | 0.1006432 | 0.01756052 | 0.0610452 | 0.0166978 | 0.09761606
| 60 | 0.06464344 | 0.01316676 | 0.04912874 | 0.04728401 | 0.06738594 | 0.03424845 | 0.09718817 | 0.04689906 | 0.01124676 | 0.1039534 | 0.02012387 | 0.06367071 | 0.01388938 | 0.1120153
MEAN VALUES - Absorbed weights per dry paper weigth (gm/gm)
| time (min) | Stock Gloss @ Room Temp | Stock Matte @ Room Temp | 0% GO Matte @ 100°C | 0% GO Gloss @ 100°C | 0.1% Industrial GO Matte @ 100°C | 0.1% Industrial GO Gloss @ 100°C | 0.1 GO Matte @ 100°C | 0.1% GO Gloss @ 100°C | 25% WBBC Matte @ 100°C | 25% WBBC Gloss @ 100°C | 0.1% Industrial GO + 25% WBBC Matte @ 100°C | 0.1% Industrial GO + 25% WBBC Gloss @ 100°C | 0.1% GO + 25% WBBC Matte @ 100°C | 0.1% GO + 25% WBBC Gloss @ 100°C
| 0 | 0 | 0 | 0 | 0 | 0 | 0 | 0 | 0 | 0 | 0 | 0 | 0 | 0 | 0
| 10 | 0.243292 | 0.2251276 | 0.2920037 | 0.2314078 | 0.3595568 | 0.2200511 | 0.3641287 | 0.2255178 | 0.1140936 | 0.07759744 | 0.1308442 | 0.07430185 | 0.1376037 | 0.1096705
| 20 | 0.3105972 | 0.2877241 | 0.3824377 | 0.3006087 | 0.4461773 | 0.2780459 | 0.493939 | 0.2920731 | 0.1471487 | 0.1126757 | 0.159739 | 0.1103913 | 0.1737584 | 0.1543905
| 30 | 0.3707306 | 0.3420842 | 0.4576178 | 0.3587374 | 0.5251709 | 0.3252095 | 0.5813959 | 0.3393768 | 0.1610105 | 0.1365928 | 0.1804559 | 0.1401121 | 0.227181 | 0.1842038
| 40 | 0.4330707 | 0.3777751 | 0.5175439 | 0.4168662 | 0.6188736 | 0.3718247 | 0.6551017 | 0.3938311 | 0.1674083 | 0.1562579 | 0.2011729 | 0.1677099 | 0.2573999 | 0.21242
| 50 | 0.5163748 | 0.4162116 | 0.5883657 | 0.4821918 | 0.5938135 | 0.4217304 | 0.6930547 | 0.4466353 | 0.1770049 | 0.173797 | 0.20717 | 0.1905312 | 0.2768263 | 0.2438304
| 60 | 0.6118159 | 0.4502553 | 0.6472023 | 0.5713225 | 0.6292244 | 0.4798623 | 0.7772113 | 0.5131905 | 0.1828696 | 0.1881472 | 0.2180737 | 0.2128217 | 0.288698 | 0.2784352

## Formatting for R
Time | Coating | Raw Weight | Absorption
0 | Stock | 0.809 | 0
0 | Stock | 0.809 | 0
0 | Stock | 0.813 | 0
0 | Stock | 0.808 | 0
0 | Stock | 0.807 | 0
10 | Stock | 0.896 | 0.005991736
10 | Stock | 0.888 | 0.005440771
10 | Stock | 0.89 | 0.00530303
10 | Stock | 0.889 | 0.005578512
10 | Stock | 0.893 | 0.005922865
20 | Stock | 0.918 | 0.007506887
20 | Stock | 0.907 | 0.006749311
20 | Stock | 0.913 | 0.006887052
20 | Stock | 0.915 | 0.007369146
20 | Stock | 0.917 | 0.007575758
30 | Stock | 0.939 | 0.008953168
30 | Stock | 0.925 | 0.007988981
30 | Stock | 0.93 | 0.008057851
30 | Stock | 0.936 | 0.008815427
30 | Stock | 0.939 | 0.009090909
40 | Stock | 0.952 | 0.009848485
40 | Stock | 0.939 | 0.008953168
40 | Stock | 0.943 | 0.008953168
40 | Stock | 0.948 | 0.009641873
40 | Stock | 0.952 | 0.009986226
50 | Stock | 0.965 | 0.0107438
50 | Stock | 0.954 | 0.009986226
50 | Stock | 0.956 | 0.009848485
50 | Stock | 0.961 | 0.01053719
50 | Stock | 0.968 | 0.01108815
60 | Stock | 0.977 | 0.01157025
60 | Stock | 0.966 | 0.01081267
60 | Stock | 0.976 | 0.0112259
60 | Stock | 0.971 | 0.0112259
60 | Stock | 0.976 | 0.01163912
0 | DI Water | 0.772 | 0
0 | DI Water | 0.782 | 0
0 | DI Water | 0.782 | 0
0 | DI Water | 0.784 | 0
0 | DI Water | 0.783 | 0
10 | DI Water | 0.877 | 0.0065427
10 | DI Water | 0.915 | 0.007093664
10 | DI Water | 0.909 | 0.007782369
10 | DI Water | 0.896 | 0.008333333
10 | DI Water | 0.879 | 0.007162534
20 | DI Water | 0.906 | 0.008608815
20 | DI Water | 0.942 | 0.008746556
20 | DI Water | 0.938 | 0.009779614
20 | DI Water | 0.928 | 0.0107438
20 | DI Water | 0.909 | 0.01046832
30 | DI Water | 0.943 | 0.009848485
30 | DI Water | 0.961 | 0.01129477
30 | DI Water | 0.958 | 0.01129477
30 | DI Water | 0.947 | 0.01253444
30 | DI Water | 0.925 | 0.01287879
40 | DI Water | 0.984 | 0.01060606
40 | DI Water | 0.984 | 0.0130854
40 | DI Water | 0.976 | 0.01287879
40 | DI Water | 0.967 | 0.01439394
40 | DI Water | 0.939 | 0.01446281
50 | DI Water | 0.997 | 0.01322314
50 | DI Water | 0.992 | 0.01466942
50 | DI Water | 0.989 | 0.01432507
50 | DI Water | 0.979 | 0.01597796
50 | DI Water | 0.952 | 0.01618457
60 | DI Water | 1.009 | 0.01515152
60 | DI Water | 1 | 0.01577135
60 | DI Water | 0.997 | 0.01563361
60 | DI Water | 0.987 | 0.01707989
60 | DI Water | 0.962 | 0.01818182
0 | 0.1% GO | 0.805 | 0
0 | 0.1% GO | 0.804 | 0
0 | 0.1% GO | 0.803 | 0
0 | 0.1% GO | 0.805 | 0
0 | 0.1% GO | 0.802 | 0
10 | 0.1% GO | 0.918 | 0.00922865
10 | 0.1% GO | 0.904 | 0.00922865
10 | 0.1% GO | 0.9 | 0.008815427
10 | 0.1% GO | 0.907 | 0.01039945
10 | 0.1% GO | 0.899 | 0.00792011
20 | 0.1% GO | 0.954 | 0.01232782
20 | 0.1% GO | 0.934 | 0.0130854
20 | 0.1% GO | 0.926 | 0.01219008
20 | 0.1% GO | 0.934 | 0.01446281
20 | 0.1% GO | 0.922 | 0.009779614
30 | 0.1% GO | 0.976 | 0.01411846
30 | 0.1% GO | 0.948 | 0.01646006
30 | 0.1% GO | 0.943 | 0.01384298
30 | 0.1% GO | 0.952 | 0.01666667
30 | 0.1% GO | 0.939 | 0.01170799
40 | 0.1% GO | 0.996 | 0.01515152
40 | 0.1% GO | 0.955 | 0.01859504
40 | 0.1% GO | 0.951 | 0.01604683
40 | 0.1% GO | 0.957 | 0.01914601
40 | 0.1% GO | 0.947 | 0.0130854
50 | 0.1% GO | 1.003 | 0.0161157
50 | 0.1% GO | 0.97 | 0.01928375
50 | 0.1% GO | 0.965 | 0.01680441
50 | 0.1% GO | 0.968 | 0.02052342
50 | 0.1% GO | 0.956 | 0.01404959
60 | 0.1% GO | 1.011 | 0.01763085
60 | 0.1% GO | 0.981 | 0.02162534
60 | 0.1% GO | 0.965 | 0.01955923
60 | 0.1% GO | 0.979 | 0.02203857
60 | 0.1% GO | 0.961 | 0.01646006
0 | 25% WBBC | 0.808 | 0
0 | 25% WBBC | 0.817 | 0
0 | 25% WBBC | 0.816 | 0
0 | 25% WBBC | 0.804 | 0
0 | 25% WBBC | 0.804 | 0
10 | 25% WBBC | 0.863 | 0.005509642
10 | 25% WBBC | 0.874 | 0.004820937
10 | 25% WBBC | 0.865 | 0.004476584
10 | 25% WBBC | 0.855 | 0.00523416
10 | 25% WBBC | 0.856 | 0.004752066
20 | 25% WBBC | 0.877 | 0.007024793
20 | 25% WBBC | 0.891 | 0.006404959
20 | 25% WBBC | 0.877 | 0.005991736
20 | 25% WBBC | 0.867 | 0.006404959
20 | 25% WBBC | 0.867 | 0.006129477
30 | 25% WBBC | 0.887 | 0.00792011
30 | 25% WBBC | 0.9 | 0.007300275
30 | 25% WBBC | 0.887 | 0.006749311
30 | 25% WBBC | 0.874 | 0.007506887
30 | 25% WBBC | 0.876 | 0.007093664
40 | 25% WBBC | 0.889 | 0.008126722
40 | 25% WBBC | 0.898 | 0.007988981
40 | 25% WBBC | 0.888 | 0.007506887
40 | 25% WBBC | 0.877 | 0.008402204
40 | 25% WBBC | 0.875 | 0.007438017
50 | 25% WBBC | 0.9 | 0.008539945
50 | 25% WBBC | 0.914 | 0.008539945
50 | 25% WBBC | 0.895 | 0.008057851
50 | 25% WBBC | 0.883 | 0.008815427
50 | 25% WBBC | 0.883 | 0.00792011
60 | 25% WBBC | 0.905 | 0.008608815
60 | 25% WBBC | 0.915 | 0.008884298
60 | 25% WBBC | 0.9 | 0.008608815
60 | 25% WBBC | 0.886 | 0.00915978
60 | 25% WBBC | 0.89 | 0.008264463
0 | 25% WBBC + 0.1% GO | 0.809 | 0
0 | 25% WBBC + 0.1% GO | 0.812 | 0
0 | 25% WBBC + 0.1% GO | 0.811 | 0
0 | 25% WBBC + 0.1% GO | 0.812 | 0
0 | 25% WBBC + 0.1% GO | 0.812 | 0
10 | 25% WBBC + 0.1% GO | 0.842 | 0.003236915
10 | 25% WBBC + 0.1% GO | 0.846 | 0.003374656
10 | 25% WBBC + 0.1% GO | 0.865 | 0.003581267
10 | 25% WBBC + 0.1% GO | 0.86 | 0.003787879
10 | 25% WBBC + 0.1% GO | 0.86 | 0.003581267
20 | 25% WBBC + 0.1% GO | 0.857 | 0.004269972
20 | 25% WBBC + 0.1% GO | 0.859 | 0.004269972
20 | 25% WBBC + 0.1% GO | 0.876 | 0.004545455
20 | 25% WBBC + 0.1% GO | 0.878 | 0.004683196
20 | 25% WBBC + 0.1% GO | 0.872 | 0.004407713
30 | 25% WBBC + 0.1% GO | 0.863 | 0.005096419
30 | 25% WBBC + 0.1% GO | 0.87 | 0.005853994
30 | 25% WBBC + 0.1% GO | 0.888 | 0.005785124
30 | 25% WBBC + 0.1% GO | 0.887 | 0.006198347
30 | 25% WBBC + 0.1% GO | 0.885 | 0.006060606
40 | 25% WBBC + 0.1% GO | 0.868 | 0.005785124
40 | 25% WBBC + 0.1% GO | 0.875 | 0.006680441
40 | 25% WBBC + 0.1% GO | 0.891 | 0.006404959
40 | 25% WBBC + 0.1% GO | 0.89 | 0.006887052
40 | 25% WBBC + 0.1% GO | 0.89 | 0.007093664
50 | 25% WBBC + 0.1% GO | 0.873 | 0.006404959
50 | 25% WBBC + 0.1% GO | 0.878 | 0.007231405
50 | 25% WBBC + 0.1% GO | 0.891 | 0.006887052
50 | 25% WBBC + 0.1% GO | 0.888 | 0.007438017
50 | 25% WBBC + 0.1% GO | 0.89 | 0.007369146
60 | 25% WBBC + 0.1% GO | 0.875 | 0.006818182
60 | 25% WBBC + 0.1% GO | 0.883 | 0.007506887
60 | 25% WBBC + 0.1% GO | 0.891 | 0.007231405
60 | 25% WBBC + 0.1% GO | 0.891 | 0.007713499
60 | 25% WBBC + 0.1% GO | 0.891 | 0.007575758

## Figures for R
Time | Coating | Absorption | RMS
0 | Stock | 0 | 0
10 | Stock | 0.2251276 | 0.01196718
20 | Stock | 0.2877241 | 0.01496212
30 | Stock | 0.3420842 | 0.02069136
40 | Stock | 0.3777751 | 0.01966408
50 | Stock | 0.4162116 | 0.02069136
60 | Stock | 0.4502553 | 0.01316676
0 | DI Water | 0 | 0
10 | DI Water | 0.3261571 | 0.04356407
20 | DI Water | 0.409831 | 0.04084848
30 | DI Water | 0.4730132 | 0.04218493
40 | DI Water | 0.5390416 | 0.06116025
50 | DI Water | 0.5726249 | 0.05957698
60 | DI Water | 0.5988086 | 0.06087504
0 | 0.1% GO | 0 | 0
10 | 0.1% GO | 0.2813653 | 0.0356787
20 | 0.1% GO | 0.3598602 | 0.06810884
30 | 0.1% GO | 0.4085049 | 0.08206069
40 | 0.1% GO | 0.4350384 | 0.09989006
50 | 0.1% GO | 0.4659941 | 0.1028302
60 | 0.1% GO | 0.4853414 | 0.09718817
0 | 25% WBBC | 0 | 0
10 | 25% WBBC | 0.1454015 | 0.01001757
20 | 25% WBBC | 0.181066 | 0.01477379
30 | 25% WBBC | 0.2057569 | 0.01563993
40 | 25% WBBC | 0.2074029 | 0.01366214
50 | 25% WBBC | 0.2337398 | 0.02379041
60 | 25% WBBC | 0.2452622 | 0.02067603
0 | 25% WBBC + 0.1% GO | 0 | 0
10 | 25% WBBC + 0.1% GO | 0.1188591 | 0.02566198
20 | 25% WBBC + 0.1% GO | 0.1566531 | 0.02505565
30 | 25% WBBC + 0.1% GO | 0.1845877 | 0.02902236
40 | 25% WBBC + 0.1% GO | 0.1960902 | 0.02687547
50 | 25% WBBC + 0.1% GO | 0.1993766 | 0.01997555
60 | 25% WBBC + 0.1% GO | 0.2054018 | 0.01699312